## Aging Rig - Air
E239 | 305 | A | 5M | 0.1325 | 0.0956 | 0.0995 | 0.02943396 | 2.943396
E239 | 305 | A | 5H | 0.1147 | 0.1048 | 0.2058 | 0.880558 | 88.0558
1% Car | 305 | A | 5M | 0.095 | 0.1023 | 0.1037 | 0.01473684 | 1.473684
1% Car | 305 | A | 1H | 0.1395 | 0.1032 | 0.1106 | 0.05304659 | 5.304659
1% Car | 305 | A | 5H | 0.1033 | 0.1053 | 0.2062 | 0.9767667 | 97.67667
6% Car | 305 | A | 5M | 0.0957 | 0.0978 | 0.1064 | 0.08986416 | 8.986416
6% Car | 305 | A | 1H | 0.1388 | 0.0992 | 0.103 | 0.02737752 | 2.737752
6% Car | 305 | A | 5H | 0.1173 | 0.0953 | 0.1976 | 0.8721228 | 87.21228 | 81.40614 | 8.211119
6% Hel | 305 | A | 5H | 0.1 | 0.1063 | 0.1819 | 0.756 | 75.6
E239 | 290 | A | 5M | 0.1579 | 0.1028 | 0.1054 | 0.01646612 | 1.646612
E239 | 290 | A | 1H | 0.1178 | 0.1002 | 0.1249 | 0.2096774 | 20.96774 | 11.79966
E239 | 290 | A | 1H | 0.1178 | 0.1049 | 0.108 | 0.02631579 | 2.631579
E239 | 290 | A | 5H | 0.1078 | 0.106 | 0.1103 | 0.03988868 | 3.988868
1% Car | 290 | A | 5M | 0.1515 | 0.0955 | 0.0982 | 0.01782178 | 1.782178
1% Car | 290 | A | 1H | 0.1 | 0.0986 | 0.1055 | 0.069 | 6.9
1% Car | 290 | A | 5H | 0.1122 | 0.0995 | 0.102 | 0.02228164 | 2.228164
6% Car | 290 | A | 5M | 0.0932 | 0.1032 | 0.1094 | 0.06652361 | 6.652361
6% Car | 290 | A | 1H | 0.0916 | 0.096 | 0.0991 | 0.03384279 | 3.384279
6% Car | 290 | A | 5H | 0.0982 | 0.1043 | 0.1243 | 0.203666 | 20.3666
E239 1 | 320 | A | 5M | 0.10176 | 0.1957 | 0.206 | 0.1012186 | 10.12186 |  | 4.703881 | 5.17312
E239 2 | 320 | A | 5M | 0.11981 | 0.1992 | 0.2042 | 0.04173274 | 4.173274 |  | 10.64411 | 0.5995644
E239 3 | 320 | A | 5M | 0.109 | 0.1954 | 0.1952 | -0.001834862 | -0.1834862
E239 1 | 320 | A | 1H | 0.10535 | 0.1891 | 0.2008 | 0.1110584 | 11.10584
E239 2 | 320 | A | 1H | 0.1194 | 0.1969 | 0.2088 | 0.09966499 | 9.966499
E239 3 | 320 | A | 1H | 0.10221 | 0.1995 | 0.2106 | 0.1085999 | 10.85999
E239+1%Car 1 | 320 | A | 5M | 0.10944 | 0.1979 | 0.1981 | 0.001827485 | 0.1827485 |  | 3.751852 | 3.116931
E239+1%Car 2 | 320 | A | 5M | 0.10441 | 0.2005 | 0.2067 | 0.05938129 | 5.938129 |  | 5.549935 | 3.815479
E239+1%Car 3 | 320 | A | 5M | 0.1188 | 0.2021 | 0.2082 | 0.0513468 | 5.13468
E239+1%Car 1 | 320 | A | 1H | 0.10729 | 0.1965 | 0.1989 | 0.02236928 | 2.236928
E239+1%Car 2 | 320 | A | 1H | 0.10595 | 0.1929 | 0.2032 | 0.09721567 | 9.721567
E239+1%Car 3 | 320 | A | 1H | 0.10658 | 0.1989 | 0.2039 | 0.04691312 | 4.691312
6% Car | 320 | A | 5M | 0.1207 | 0.1041 | 0.1071 | 0.02485501 | 2.485501
6% Car | 320 | A | 1H | 0.1215 | 0.1039 | 0.144 | 0.3300412 | 33.00412
6% Car | 320 | A | 5H | 0.1129 | 0.1061 | 0.1981 | 0.8148804 | 81.48804
1% Hel | 320 | A | 5M | 0.1271 | 0.1036 | 0.1063 | 0.02124312 | 2.124312
1% Hel | 320 | A | 1H | 0.0999 | 0.0927 | 0.0956 | 0.02902903 | 2.902903
6% Hel | 320 | A | 5M
6% Hel | 320 | A | 1H | 0.0956 | 0.1016 | 0.1037 | 0.02196653 | 2.196653
6% Hel | 320 | A | 5H

## Sheet1
290
| E239 | E239 + 1% Car | E239 + 6% Car
5 | 1.65 | 1.78 | 6.65
60 | 11.8 | 6.9 | 3.38
300 | 3.99 | 2.23 | 20.37
305
| E239 | E239 + 1% Car | E239 + 6% Car
5 | 2.94 | 1.47 | 8.98
60 |  | 5.3 | 2.74
300 | 88.06 | 97.68 | 81.41
320
| E239 | E239 + 1% Car | E239 + 6% Car
5 | 4.7 | 3.75 | 2.49
60 | 10.64 | 5.55 | 33
300 |  |  | 81.49
Error is 4.14

## Sheet2
E239 | 305 | 5M | 0.48 | 0.1325 | 0.133136 | 0.0956 | 0.0995 | 0.02929335 | 2.929335
E239 | 305 | 5H | 22.25 | 0.1147 | 0.14022075 | 0.1048 | 0.2058 | 0.7202928 | 72.02928
1% Car | 305 | 5M | 0.3 | 0.095 | 0.095285 | 0.1023 | 0.1037 | 0.01469276 | 1.469276
1% Car | 305 | 1H | 2.81 | 0.1395 | 0.14341995 | 0.1032 | 0.1106 | 0.05159673 | 5.159673
1% Car | 305 | 5H | 22.64 | 0.1033 | 0.12668712 | 0.1053 | 0.2062 | 0.7964503 | 79.64503
6% Car | 305 | 5M | 0.7 | 0.0957 | 0.0963699 | 0.0978 | 0.1064 | 0.08923948 | 8.923948
6% Car | 305 | 1H | 4.94 | 0.1388 | 0.14565672 | 0.0992 | 0.103 | 0.02608874 | 2.608874
6% Car | 305 | 5H | 23.21 | 0.1173 | 0.14452533 | 0.0953 | 0.1976 | 0.7078344 | 70.78344 | 66.07105 | 6.664329
6% Hel | 305 | 5H | 23.21 | 0.1 | 0.12321 | 0.1063 | 0.1819 | 0.6135866 | 61.35866
E239 | 290 | 5M | 0.32 | 0.1579 | 0.15840528 | 0.1028 | 0.1054 | 0.01641359 | 1.641359
E239 | 290 | 1H | 3.24 | 0.1178 | 0.12161672 | 0.1002 | 0.1249 | 0.2030971 | 20.30971 | 11.42935
E239 | 290 | 1H | 3.24 | 0.1178 | 0.12161672 | 0.1049 | 0.108 | 0.02548992 | 2.548992
E239 | 290 | 5H | 17.28 | 0.1078 | 0.12642784 | 0.106 | 0.1103 | 0.0340115 | 3.40115
1% Car | 290 | 5M | 0.3 | 0.1515 | 0.1519545 | 0.0955 | 0.0982 | 0.01776848 | 1.776848
1% Car | 290 | 1H | 4.68 | 0.1 | 0.10468 | 0.0986 | 0.1055 | 0.06591517 | 6.591517
1% Car | 290 | 5H | 25.15 | 0.1122 | 0.1404183 | 0.0995 | 0.102 | 0.01780395 | 1.780395
6% Car | 290 | 5M | 0.48 | 0.0932 | 0.09364736 | 0.1032 | 0.1094 | 0.06620582 | 6.620582
6% Car | 290 | 1H | 4.08 | 0.0916 | 0.09533728 | 0.096 | 0.0991 | 0.03251614 | 3.251614
6% Car | 290 | 5H | 22.8 | 0.0982 | 0.1205896 | 0.1043 | 0.1243 | 0.1658518 | 16.58518
E239 1 | 320 | 5M | 0.22 | 0.10176 | 0.101983872 | 0.1957 | 0.206 | 0.1009964 | 10.09964 |  | 4.693555 | 5.161764
E239 2 | 320 | 5M | 0.22 | 0.11981 | 0.120073582 | 0.1992 | 0.2042 | 0.04164113 | 4.164113 | 4.693555 | 9.740218 | 0.5486497
E239 3 | 320 | 5M | 0.22 | 0.109 | 0.1092398 | 0.1954 | 0.1952 | -0.001830835 | -0.1830835
E239 1 | 320 | 1H | 9.28 | 0.10535 | 0.11512648 | 0.1891 | 0.2008 | 0.1016274 | 10.16274
E239 2 | 320 | 1H | 9.28 | 0.1194 | 0.13048032 | 0.1969 | 0.2088 | 0.09120149 | 9.120149 | 9.740218
E239 3 | 320 | 1H | 9.28 | 0.10221 | 0.111695088 | 0.1995 | 0.2106 | 0.09937769 | 9.937769
6% Car | 320 | 5M | 1.33 | 0.1207 | 0.12230531 | 0.1041 | 0.1071 | 0.02452878 | 2.452878
6% Car | 320 | 1H | 9.53 | 0.1215 | 0.13307895 | 0.1039 | 0.144 | 0.3013249 | 30.13249
6% Car | 320 | 5H | 28.89 | 0.1129 | 0.14551681 | 0.1061 | 0.1981 | 0.6322294 | 63.22294

## Sheet3
290
| E239 | E239 + 1% Car | E239 + 6% Car
5 | 1.64 | 1.78 | 6.62
60 | 11.43 | 6.59
300 | 3.4 | 1.78 | 16.59
305
| E239 | E239 + 1% Car | E239 + 6% Car
5 | 2.93 | 1.47 | 8.92
60 |  | 5.16 | 2.61
300 | 72.03 | 79.65 | 66.07
320
| E239 | E239 + 1% Car | E239 + 6% Car
5 | 4.69 | 2.56 | 2.45
60 | 9.74 | 0.37 | 30.13
300 |  | 1.49 | 63.22