## Air - Initial
Sample
E187 | 7.72 | Air | Scanning mode | 1 to 200 amu
E187 + 1% Car | 10.36 | Air | Scanning mode | 1 to 200 amu
E187 + 6% Car | 8.48 | Air | Scanning mode | 1 to 200 amu

## Air
E187 | 9.96 | Air | 5 | Scanning mode | 35 to 200 amu
E187 | 10.74 | Air | 10 | Scanning mode | 35 to 200 amu | 11.55057 | 1.822551
E187 | 10.51 | Air | 20 | Scanning mode | 35 to 200 amu
E187 | 14.85 | Air | 20 | Scanning mode | 35 to 200 amu
E187 | 12.33 | Air | 20 | Scanning mode | 35 to 200 amu
E187 + 1% Hel | 11.9 | Air | 10 | Scanning mode | 35 to 200 amu
E187 + 6% Hel | 9.9 | Air | 10 | Scanning mode | 35 to 200 amu
E187 + 1% Vik | 10.86 | Air | 10 | Scanning mode | 35 to 200 amu
E187 + 6% Vik | 9.41 | Air | 10 | Scanning mode | 35 to 200 amu
E187 + 1% Car | 10.1 | Air | 5 | Scanning mode | 35 to 200 amu
E187 + 1% Car | 9.09 | Air | 10 | Scanning mode | 35 to 200 amu
E187 + 1% Car | 11.12 | Air | 20 | Scanning mode | 35 to 200 amu
E187 + 1% Car | 9.82 | Air | 20 | Scanning mode | 35 to 200 amu
E187 + 1% Car | 10.12 | Air | 20 | Scanning mode | 35 to 200 amu
E187 + 6% Car | 13.15 | Air | 5 | Scanning mode | 35 to 200 amu
E187 + 6% Car | 11.42 | Air | 10 | Scanning mode | 35 to 200 amu
E187 + 6% Car | 13.74 | Air | 20 | Scanning mode | 35 to 200 amu
E239 + 1% Car | 13.55 | Air | 5 | Scanning mode | 35 to 200 amu
E239 + 1% Car | 13.26 | Air | 10 | Scanning mode | 35 to 200 amu
E239 + 1% Car | 12.29 | Air | 20 | Scanning mode | 35 to 200 amu
E239 + 6% Car | 10.04 | Air | 5 | Scanning mode | 35 to 200 amu
E239 + 6% car | 10.11 | Air | 10 | Scanning mode | 35 to 200 amu
E239 + 6% Car | 14.1 | Air | 20 | Scanning mode | 35 to 200 amu
E240 + 1% Car | 12.29 | Air | 5 | Scanning mode | 5 to 200 amu
E240 + 1% Car | 10.08 | Air | 10 | Scanning mode | 35 to 200 amu
E240 + 1% Car | 10.55 | Air | 20 | Scanning mode | 5 to 200 amu
E240 + 6% Car | 14.52 | Air | 5 | Scanning mode | 35 to 200 amu
E240 + 6% Car | 10.59 | Air | 10 | Scanning mode | 35 to 200 amu
E240 + 6% Car | 10.4 | Air | 20 | Scanning mode | 35 to 200 amu
E239 | 15.03 | Air | 5 | Scanning mode | 35 to 200 amu
E239 | 9.72 | Air | 10 | Scanning mode | 35 to 200 amu
E239 | 11.91 | Air | 20 | Scanning mode | 35 to 200 amu
E240 | 15.73 | Air | 5 | Scanning mode | 35 to 200 amu
E240 | 10.14 | Air | 10 | Scanning mode | 35 to 200 amu
E240 | 10.94 | Air | 20 | Scanning mode | 35 to 200 amu