## Sheet1
E187 | 5 | 318.104
| 10 | 295.72
| 20 | 273.65
E187 + 1% Car | 5 | 228.18
| 10 | 289.29
| 20 | 248.3119
E187 + 6% Car | 5 | 252.0229
| 10 | 262.25
| 20 | 294.08
E187 + 6% Hel | 10 | 291.41
E187 + 6% Vik | 10 | 279.79
E239 | 5 | 226.96
10
| 20 | 324.405
E239 + 1% Car | 5 | 289.74
| 10 | 293.59
| 20 | 310.62
E239 + 6% Car | 5 | 227.13
| 10 | 271.086
| 20 | 275.84
E240 | 5 | 222.85
| 10 | 273.11
| 20 | 323.6
E240 + 1% Car | 5 | 213.4
| 10 | 261
| 20 | 298.04
E240 + 6% Car | 5 | 208
| 10 | 259.65
| 20 | 278
mass is 11.55
Error is 1.82

## Sheet2
E187 | Heating Rate, β (°C/min) | Tmax (°C) | Tmax (K) | 1/Tmax | 1/Tmax (x103) | ln (β/Tmax) | 1/Tmax (x103)
| 5 | 318.104 | 591.104 | 0.00169175 | 1.69175 | 0.4706339 | 1.69175
| 10 | 295.72 | 568.72 | 0.001758335 | 1.758335 | 0.7548985 | 1.758335
| 20 | 273.65 | 546.65 | 0.001829324 | 1.829324 | 1.038739 | 1.829324
E187 + 1% Car | 5 | 228.18 | 501.18 | 0.001995291 | 1.995291 | 0.3989637 | 1.995291
| 10 | 289.29 | 562.29 | 0.001778442 | 1.778442 | 0.7499604 | 1.778442
| 20 | 248.3119 | 521.3119 | 0.001918237 | 1.918237 | 1.018128 | 1.918237
E187 + 6% Car | 5 | 252.0229 | 525.0229 | 0.001904679 | 1.904679 | 0.4191483 | 1.904679
| 10 | 262.25 | 535.25 | 0.001868286 | 1.868286 | 0.7285567 | 1.868286
| 20 | 294.08 | 567.08 | 0.00176342 | 1.76342 | 1.054674 | 1.76342
E239 | Heating Rate, β (°C/min) | Tmax (°C) | Tmax (K) | 1/Tmax | 1/Tmax (x103) | ln (β/Tmax)
| 5 | 226.96 | 499.96 | 0.00200016 | 2.00016 | 0.3979053 | 2.00016
10
| 20 | 324.405 | 597.405 | 0.001673906 | 1.673906 | 1.077299 | 1.673906
E239 + 1% Car | 5 | 289.74 | 562.74 | 0.00177702 | 1.77702 | 0.4492778 | 1.77702
| 10 | 293.59 | 566.59 | 0.001764945 | 1.764945 | 0.7532689 | 1.764945
| 20 | 310.62 | 583.62 | 0.001713444 | 1.713444 | 1.06716 | 1.713444
E239 + 6% Car | 5 | 227.13 | 500.13 | 0.00199948 | 1.99948 | 0.3980529 | 1.99948
| 10 | 271.086 | 544.086 | 0.001837945 | 1.837945 | 0.7356676 | 1.837945
| 20 | 275.84 | 548.84 | 0.001822025 | 1.822025 | 1.040476 | 1.822025
E240 | Heating Rate, β (°C/min) | Tmax (°C) | Tmax (K) | 1/Tmax | 1/Tmax (x103) | ln (β/Tmax)
| 5 | 222.85 | 495.85 | 0.002016739 | 2.016739 | 0.3943203 | 2.016739
| 10 | 273.11 | 546.11 | 0.001831133 | 1.831133 | 0.7372801 | 1.831133
| 20 | 323.6 | 596.6 | 0.001676165 | 1.676165 | 1.076713 | 1.676165
E240 + 1% Car | 5 | 213.4 | 486.4 | 0.002055921 | 2.055921 | 0.3859636 | 2.055921
| 10 | 261 | 534 | 0.001872659 | 1.872659 | 0.7275413 | 1.872659
| 20 | 298.04 | 571.04 | 0.001751191 | 1.751191 | 1.057697 | 1.751191
E240 + 6% Car | 5 | 208 | 481 | 0.002079002 | 2.079002 | 0.3811151 | 2.079002
| 10 | 259.65 | 532.65 | 0.001877405 | 1.877405 | 0.7264419 | 1.877405
| 20 | 278 | 551 | 0.001814882 | 1.814882 | 1.042182 | 1.814882