## DFT Parameters
Entry | Ligand A | Ligand B | Catalyst | Ir-Ligand 1 (Å) | Ir-Ligand 2 (Å) | %V bur (A1) | %V bur (B1) | ΣVbur 1 | Ir charge 1 | H1 charge (a.u.) | H2 charge (a.u.) | Avg H Charge (a.u.) | E(HOMO 1) | E(HOMO 2) a.u. | ν(CO) | Carbonyl C charge(NBO) | Carbonyl O charge (NBO) | Ir charge 2 | Cl charge (NBO) | Ir-Ligand 1 (Å) | Ir-Ligand 2 (Å) | %V bur (A2) | %V bur (B2) | ΣVbur 2 | Delta (Vbur A) | Delta (Vbur A)2 | Delta (Vbur B) | Delta (Vbur B)2 | Delta (ΣV bur) | Delta (ΣV bur)2 | Delta Q Ir2 | Delta HOMO
1 | Ibn | Ibn | bis-NHC | 2.09 | 2.1 | 26.1 | 27.2 | 53.3 | -0.423 | 0.15 | 0.1 | 0.125 | -0.24134 | -0.19563 | 1994.27 | 0.646 | -0.553 | -0.419 | -0.544 | 2.07 | 2.09 | 28.6 | 33.4 | 62 | -2.5 | 6.25 | -6.2 | 38.44 | -8.7 | 75.69 | 0.016 | 2.0894041
2 | Ime | Ime | bis-NHC | 2.08 | 2.07 | 24.7 | 24.9 | 49.6 | -0.368 | 0.115 | 0.159 | 0.137 | -0.23084 | -0.19955 | 1995.26 | 0.655 | -0.556 | -0.46 | -0.542 | 2.08 | 2.08 | 25 | 24.9 | 49.9 | -0.3 | 0.09 | 0 | 0 | -0.3 | 0.09 | 8.464 | 0.9790641
3 | P(Oet)3 | P(Oet)3 | bis-phosphite | 2.3 | 2.32 | 22.8 | 24.1 | 46.9 | -1.123 | 0.176 | 0.184 | 0.18 | -0.28872 | -0.23061 | 2042.38 | 0.647 | -0.511 | -0.907 | -0.472 | 2.34 | 2.35 | 26.2 | 25.6 | 51.8 | -3.4 | 11.56 | -1.5 | 2.25 | -4.9 | 24.01 | 46.656 | 3.3767721
4 | P(Oph)3 | P(Oph)3 | bis-phosphite | 2.32 | 2.33 | 28.4 | 30.6 | 59 | -1.079 | 0.156 | 0.164 | 0.16 | -0.2719 | -0.22831 | 2061.26 | 0.629 | -0.488 | -0.789 | -0.466 | 2.32 | 2.33 | 31.4 | 32.4 | 63.8 | -3 | 9 | -1.8 | 3.24 | -4.8 | 23.04 | 84.1 | 1.9000881
5 | PPh2OMe | PPh2OMe | bis-phosphite | 2.37 | 2.37 | 24.6 | 24.5 | 49.1 | -0.966 | 0.15 | 0.161 | 0.1555 | -0.26868 | -0.21857 | 2036.2 | 0.675 | -0.521 | -0.743 | -0.482 | 2.34 | 2.35 | 26.9 | 25.3 | 52.2 | -2.3 | 5.29 | -0.8 | 0.64 | -3.1 | 9.61 | 49.729 | 2.5110121
6 | PBn3 | PBn3 | bis-PR3 | 2.36 | 2.37 | 29.3 | 29.2 | 58.5 | -0.662 | 0.113 | 0.115 | 0.114 | -0.26023 | -0.20722 | 2021.97 | 0.604 | -0.522 | -0.495 | -0.525 | 2.37 | 2.37 | 30.3 | 31.6 | 61.9 | -1 | 1 | -2.4 | 5.76 | -3.4 | 11.56 | 27.889 | 2.8100601
7 | P(m-Tol)3 | P(m-Tol)3 | bis-PR3 | 2.37 | 2.37 | 26.9 | 26.9 | 53.8 | -0.845 | 0.138 | 0.14 | 0.139 | -0.25177 | -0.21369 | 2023.27 | 0.653 | -0.527 | -0.658 | -0.484 | 2.37 | 2.39 | 27.5 | 27.2 | 54.7 | -0.6 | 0.36 | -0.3 | 0.09 | -0.9 | 0.81 | 34.969 | 1.4500864
8 | P(o-Tol)3 | P(o-Tol)3 | bis-PR3 | 2.39 | 2.41 | 28.6 | 28.1 | 56.7 | -0.731 | 0.119 | 0.116 | 0.1175 | -0.24419 | -0.20989 | 2017.96 | 0.633 | -0.526 | -0.585 | -0.498 | 2.4 | 2.4 | 32.3 | 32.4 | 64.7 | -3.7 | 13.69 | -4.3 | 18.49 | -8 | 64 | 21.316 | 1.17649
9 | P(p-Cl)3 | P(p-Cl)3 | bis-PR3 | 2.36 | 2.37 | 26.9 | 26.8 | 53.7 | -0.857 | 0.141 | 0.143 | 0.142 | -0.2619 | -0.22404 | 2029.02 | 0.652 | -0.517 | -0.657 | -0.471 | 2.37 | 2.38 | 27.5 | 27.3 | 54.8 | -0.6 | 0.36 | -0.5 | 0.25 | -1.1 | 1.21 | 40 | 1.4333796
10 | P(p-F)3 | P(p-F)3 | bis-PR3 | 2.36 | 2.37 | 26.9 | 26.9 | 53.8 | -0.857 | 0.139 | 0.141 | 0.14 | -0.25746 | -0.2202 | 2027.27 | 0.652 | -0.522 | -0.657 | -0.478 | 2.37 | 2.38 | 27.4 | 27.4 | 54.8 | -0.5 | 0.25 | -0.5 | 0.25 | -1 | 1 | 40 | 1.3883076
11 | PPh2Me | PPh2Me | bis-PR3 | 2.36 | 2.36 | 25.2 | 25.3 | 50.5 | -0.903 | 0.147 | 0.146 | 0.1465 | -0.26392 | -0.21698 | 2021.21 | 0.658 | -0.531 | -0.683 | -0.491 | 2.36 | 2.37 | 26.2 | 25.8 | 52 | -1 | 1 | -0.5 | 0.25 | -1.5 | 2.25 | 48.4 | 2.2033636
12 | PPh3 | PPh3 | bis-PR3 | 2.37 | 2.37 | 26.7 | 27.2 | 53.9 | -0.836 | 0.134 | 0.131 | 0.1325 | -0.25711 | -0.21059 | 2021.01 | 0.666 | -0.532 | -0.569 | -0.507 | 2.07 | 2.37 | 25.2 | 27.4 | 52.6 | 1.5 | 2.25 | -0.2 | 0.04 | 1.3 | 1.69 | 71.289 | 2.1641104
13 | P(p-Ome)3 | P(p-Ome)3 | bis-PR3 | 2.37 | 2.38 | 26.5 | 27 | 53.5 | -0.839 | 0.131 | 0.129 | 0.13 | -0.23591 | -0.21095 | 2020.58 | 0.651 | -0.53 | -0.658 | -0.487 | 2.37 | 2.39 | 27.5 | 27.1 | 54.6 | -1 | 1 | -0.1 | 0.01 | -1.1 | 1.21 | 32.761 | 0.6230016
14 | PTol3 | PTol3 | bis-PR3 | 2.37 | 2.37 | 26.7 | 26.8 | 53.5 | -0.855 | 0.139 | 0.139 | 0.139 | -0.2471 | -0.21287 | 2023.03 | 0.652 | -0.528 | -0.654 | -0.486 | 2.37 | 2.38 | 27.3 | 27.3 | 54.6 | -0.6 | 0.36 | -0.5 | 0.25 | -1.1 | 1.21 | 40.401 | 1.1716929
15 | PCy3 | py | Crabtree's | 2.31 | 2.17 | 30.1 | 18.9 | 49 | -0.466 | 0.123 | 0.12 | 0.1215 | -0.26446 | -0.20965 | 2004.03 | 0.634 | -0.54 | -0.406 | -0.525 | 2.03 | 2.17 | 36.1 | 18.9 | 55 | -6 | 36 | 0 | 0 | -6 | 36 | 3.6 | 3.0041361
16 | IBn | Cl | NHC-Cl | 1.99 | 2.45 | 30 | 5.45039 | 35.45039 | -0.309 | 0.14 | 0.118 | 0.129 | -0.21524 | -0.18698 | 1996.26 | 0.648 | -0.559 | -0.43 | -0.557 | 2.01 | 2.48 | 28.2 | 5.332256 | 33.532256 | 1.8 | 3.24 | 0.118134 | 0.01395564 | 1.918134 | 3.679238 | 14.641 | 0.7986276
17 | Icy | Cl | NHC-Cl | 2 | 2.48 | 25 | 5.332256 | 30.332256 | -0.528 | 0.124 | 0.135 | 0.1295 | -0.21625 | -0.1848 | 1992.78 | 0.649 | -0.56 | -0.436 | -0.56 | 2.01 | 2.48 | 26.8 | 5.332256 | 32.132256 | -1.8 | 3.24 | 0 | 0 | -1.8 | 3.24 | 8.464 | 0.9891025
18 | Idiphen | Cl | NHC-Cl | 2 | 2.47 | 29.5 | 5.371634 | 34.871634 | -0.519 | 0.144 | 0.119 | 0.1315 | -0.2195 | -0.18354 | 2005.84 | 0.656 | -0.553 | -0.437 | -0.559 | 2.01 | 2.47 | 30.8 | 5.371634 | 36.171634 | -1.3 | 1.69 | 0 | 0 | -1.3 | 1.69 | 6.724 | 1.2931216
19 | Imes | Cl | NHC-Cl | 2 | 2.47 | 32.4 | 5.371634 | 37.771634 | -0.481 | 0.137 | 0.113 | 0.125 | -0.21787 | -0.18088 | 1993.01 | 0.643 | -0.56 | -0.39 | -0.552 | 2.01 | 2.48 | 33.6 | 5.332256 | 38.932256 | -1.2 | 1.44 | 0.039378 | 0.001550627 | -1.160622 | 1.347043 | 8.281 | 1.3682601
20 | IMesMe2 | Cl | NHC-Cl | 1.99 | 2.46 | 34.4 | 5.411012 | 39.811012 | -0.269 | 0.142 | 0.084 | 0.113 | -0.21064 | -0.17908 | 1991.52 | 0.639 | -0.563 | -0.39 | -0.551 | 2.02 | 2.49 | 33.2 | 5.292878 | 38.492878 | 1.2 | 1.44 | 0.118134 | 0.01395564 | 1.318134 | 1.737477 | 14.641 | 0.9960336
21 | Ipent | Cl | NHC-Cl | 2 | 2.48 | 37.1 | 5.332256 | 42.432256 | -0.437 | 0.101 | 0.121 | 0.111 | -0.21789 | -0.17955 | 1994.76 | 0.633 | -0.559 | -0.362 | -0.542 | 2.01 | 2.48 | 36.9 | 5.332256 | 42.232256 | 0.2 | 0.04 | 0 | 0 | 0.2 | 0.04 | 5.625 | 1.4699556
22 | Ipr | Cl | NHC-Cl | 1.99 | 2.47 | 35.4 | 5.371634 | 40.771634 | -0.448 | 0.111 | 0.137 | 0.124 | -0.21864 | -0.18106 | 1995.95 | 0.639 | -0.559 | -0.394 | -0.547 | 2.01 | 2.48 | 34.2 | 5.332256 | 39.532256 | 1.2 | 1.44 | 0.039378 | 0.001550627 | 1.239378 | 1.536058 | 2.916 | 1.4122564
23 | IPrMe2 | Cl | NHC-Cl | 2 | 2.48 | 36.3 | 5.332256 | 41.632256 | -0.444 | 0.127 | 0.111 | 0.119 | -0.20983 | -0.17851 | 1988.04 | 0.638 | -0.562 | -0.39 | -0.549 | 2.01 | 2.49 | 35 | 5.292878 | 40.292878 | 1.3 | 1.69 | 0.039378 | 0.001550627 | 1.339378 | 1.793933 | 2.916 | 0.9809424
24 | Ixy | Cl | NHC-Cl | 2 | 2.47 | 32.5 | 5.371634 | 37.871634 | -0.482 | 0.137 | 0.113 | 0.125 | -0.21904 | -0.18175 | 1993.8 | 0.643 | -0.559 | -0.39 | -0.551 | 2.01 | 2.48 | 33.7 | 5.332256 | 39.032256 | -1.2 | 1.44 | 0.039378 | 0.001550627 | -1.160622 | 1.347043 | 8.464 | 1.3905441
25 | SIMes | Cl | NHC-Cl | 1.99 | 2.48 | 33.4 | 5.332256 | 38.732256 | -0.481 | 0.132 | 0.124 | 0.128 | -0.22715 | -0.18111 | 1998.04 | 0.648 | -0.555 | -0.375 | -0.553 | 2 | 2.49 | 35 | 5.292878 | 40.292878 | -1.6 | 2.56 | 0.039378 | 0.001550627 | -1.560622 | 2.435541 | 11.236 | 2.1196816
26 | BenzIBn | PPh3 | NHC-Phosphine | 2.07 | 2.38 | 29 | 27 | 56 | -0.617 | 0.157 | 0.132 | 0.1445 | -0.2511 | -0.21223 | 2018.94 | 0.661 | -0.53 | -0.552 | -0.504 | 2.07 | 2.37 | 28.6 | 27.6 | 56.2 | 0.4 | 0.16 | -0.6 | 0.36 | -0.2 | 0.04 | 4.225 | 1.5108769
27 | IBnMe2 | PBn3 | NHC-Phosphine | 2.09 | 2.37 | 26.4 | 31.1 | 57.5 | -0.504 | 0.112 | 0.13 | 0.121 | -0.23803 | -0.19732 | 2006.61 | 0.637 | -0.536 | -0.486 | -0.528 | 2.07 | 2.37 | 32.6 | 30.7 | 63.3 | -6.2 | 38.44 | 0.4 | 0.16 | -5.8 | 33.64 | 0.324 | 1.6573041
28 | IBnMe2 | PMe2Ph | NHC-Phosphine | 2.07 | 2.36 | 27.9 | 23.5 | 51.4 | -0.52 | 0.127 | 0.161 | 0.144 | -0.23988 | -0.20363 | 1999.95 | 0.649 | -0.547 | -0.563 | -0.519 | 2.09 | 2.36 | 32.3 | 23 | 55.3 | -4.4 | 19.36 | 0.5 | 0.25 | -3.9 | 15.21 | 1.849 | 1.3140625
29 | IBnMe2 | PPh3 | NHC-Phosphine | 2.07 | 2.36 | 28.7 | 27 | 55.7 | -0.542 | 0.135 | 0.132 | 0.1335 | -0.23934 | -0.20941 | 2014.02 | 0.66 | -0.536 | -0.553 | -0.514 | 2.07 | 2.38 | 29 | 27.4 | 56.4 | -0.3 | 0.09 | -0.4 | 0.16 | -0.7 | 0.49 | 0.121 | 0.8958049
30 | IBnMe2 | P(p-Ome)3 | NHC-Phosphine | 2.08 | 2.38 | 29.3 | 27.2 | 56.5 | -0.357 | 0.091 | 0.147 | 0.119 | -0.23633 | -0.20711 | 2012.23 | 0.659 | -0.538 | -0.553 | -0.517 | 2.08 | 2.38 | 28.8 | 27.4 | 56.2 | 0.5 | 0.25 | -0.2 | 0.04 | 0.3 | 0.09 | 38.416 | 0.8538084
31 | Ibn | PBn3 | NHC-Phosphine | 2.08 | 2.37 | 26.3 | 31 | 57.3 | -0.517 | 0.114 | 0.132 | 0.123 | -0.24713 | -0.19941 | 2008.61 | 0.64 | -0.537 | -0.491 | -0.524 | 2.07 | 2.37 | 32.3 | 30.5 | 62.8 | -6 | 36 | 0.5 | 0.25 | -5.5 | 30.25 | 0.676 | 2.2771984
32 | Ibn | PMe2Ph | NHC-Phosphine | 2.09 | 2.36 | 25.8 | 23.2 | 49 | -0.669 | 0.149 | 0.141 | 0.145 | -0.24911 | -0.20227 | 2009.34 | 0.66 | -0.542 | -0.56 | -0.52 | 2.08 | 2.36 | 33.2 | 23.4 | 56.6 | -7.4 | 54.76 | -0.2 | 0.04 | -7.6 | 57.76 | 11.881 | 2.1939856
33 | Ibn | PPh3 | NHC-Phosphine | 2.08 | 2.37 | 28.7 | 26.8 | 55.5 | -0.656 | 0.132 | 0.146 | 0.139 | -0.25036 | -0.21048 | 2015.57 | 0.66 | -0.534 | -0.562 | -0.508 | 2.08 | 2.37 | 28.4 | 27.5 | 55.9 | 0.3 | 0.09 | -0.7 | 0.49 | -0.4 | 0.16 | 8.836 | 1.5904144
34 | ICy | PBn3 | NHC-Phosphine | 2.08 | 2.37 | 25.4 | 29.6 | 55 | -0.642 | 0.126 | 0.146 | 0.136 | -0.24818 | -0.2051 | 2009.99 | 0.648 | -0.536 | -0.529 | -0.521 | 2.08 | 2.38 | 26.3 | 30.3 | 56.6 | -0.9 | 0.81 | -0.7 | 0.49 | -1.6 | 2.56 | 12.769 | 1.8558864
35 | ICy | PBu3 | NHC-Phosphine | 2.08 | 2.35 | 26 | 26.9 | 52.9 | -0.421 | 0.147 | 0.111 | 0.129 | -0.24827 | -0.20491 | 2005.43 | 0.654 | -0.547 | -0.58 | -0.518 | 2.09 | 2.37 | 26 | 23.6 | 49.6 | 0 | 0 | 3.3 | 10.89 | 3.3 | 10.89 | 25.281 | 1.8800896
36 | ICy | PMe2Ph | NHC-Phosphine | 2.09 | 2.36 | 27 | 23 | 50 | -0.603 | 0.17 | 0.124 | 0.147 | -0.24851 | -0.20698 | 2006.15 | 0.66 | -0.544 | -0.595 | -0.513 | 2.08 | 2.36 | 26 | 23.5 | 49.5 | 1 | 1 | -0.5 | 0.25 | 0.5 | 0.25 | 0.064 | 1.7247409
37 | ICy | PPh3 | NHC-Phosphine | 2.08 | 2.36 | 25.9 | 27.5 | 53.4 | -0.42 | 0.126 | 0.146 | 0.136 | -0.24875 | -0.20805 | 2012.36 | 0.662 | -0.537 | -0.565 | -0.515 | 2.08 | 2.37 | 27 | 27.6 | 54.6 | -1.1 | 1.21 | -0.1 | 0.01 | -1.2 | 1.44 | 21.025 | 1.65649
38 | IDiphen | PBn3 | NHC-Phosphine | 2.08 | 2.37 | 28.8 | 30.9 | 59.7 | -0.367 | 0.105 | 0.111 | 0.108 | -0.24765 | -0.20391 | 2009.28 | 0.631 | -0.54 | -0.481 | -0.526 | 2.07 | 2.37 | 31.6 | 31.8 | 63.4 | -2.8 | 7.84 | -0.9 | 0.81 | -3.7 | 13.69 | 12.996 | 1.9131876
39 | IDiphen | PPh3 | NHC-Phosphine | 2.07 | 2.36 | 30.2 | 27.6 | 57.8 | -0.346 | 0.145 | 0.106 | 0.1255 | -0.24991 | -0.20558 | 2019.89 | 0.653 | -0.531 | -0.543 | -0.51 | 2.07 | 2.38 | 31.8 | 27.2 | 59 | -1.6 | 2.56 | 0.4 | 0.16 | -1.2 | 1.44 | 38.809 | 1.9651489
40 | Iet | PPh3 | NHC-Phosphine | 2.08 | 2.37 | 25.2 | 27.1 | 52.3 | -0.694 | 0.145 | 0.138 | 0.1415 | -0.2497 | -0.20811 | 2014.21 | 0.661 | -0.537 | -0.555 | -0.514 | 2.07 | 2.37 | 27.2 | 27.4 | 54.6 | -2 | 4 | -0.3 | 0.09 | -2.3 | 5.29 | 19.321 | 1.7297281
41 | IiPr | PMe2Ph | NHC-Phosphine | 2.09 | 2.36 | 24.4 | 24.1 | 49.7 | -0.748 | 0.151 | 0.151 | 0.151 | -0.24877 | -0.20768 | 2005.76 | 0.659 | -0.544 | -0.595 | -0.513 | 2.08 | 2.36 | 26 | 23.4 | 49.4 | -1.6 | 2.56 | 0.7 | 0.49 | 0.3 | 0.09 | 23.409 | 1.6883881
42 | IiPr | PPh3 | NHC-Phosphine | 2.08 | 2.38 | 25.8 | 26.7 | 52.5 | -0.708 | 0.132 | 0.15 | 0.141 | -0.25048 | -0.20773 | 2016.29 | 0.664 | -0.537 | -0.568 | -0.511 | 2.07 | 2.38 | 26.7 | 27.2 | 53.9 | -0.9 | 0.81 | -0.5 | 0.25 | -1.4 | 1.96 | 19.6 | 1.8275625
43 | IiPr | PBn3 | NHC-Phosphine | 2.08 | 2.36 | 25.6 | 30.7 | 56.3 | -0.66 | 0.139 | 0.14 | 0.1395 | -0.24817 | -0.20349 | 2011.82 | 0.651 | -0.535 | -0.547 | -0.517 | 2.08 | 2.37 | 26.5 | 31.5 | 58 | -0.9 | 0.81 | -0.8 | 0.64 | -1.7 | 2.89 | 12.769 | 1.9963024
44 | Ime | PBu3 | NHC-Phosphine | 2.07 | 2.35 | 24.9 | 27.5 | 52.4 | -0.451 | 0.161 | 0.108 | 0.1345 | -0.24827 | -0.20634 | 2005.24 | 0.652 | -0.547 | -0.572 | -0.52 | 2.08 | 2.37 | 25 | 23.6 | 48.6 | -0.1 | 0.01 | 3.9 | 15.21 | 3.8 | 14.44 | 14.641 | 1.7581249
45 | Ime | PCy3 | NHC-Phosphine | 2.08 | 2.39 | 24.6 | 29.1 | 53.7 | -0.524 | 0.124 | 0.142 | 0.133 | -0.24414 | -0.20444 | 1998.82 | 0.645 | -0.548 | -0.523 | -0.525 | 2.07 | 2.42 | 25.2 | 28.5 | 53.7 | -0.6 | 0.36 | 0.6 | 0.36 | 0 | 0 | 0.001 | 1.57609
46 | Ime | PEt3 | NHC-Phosphine | 2.08 | 2.36 | 25 | 26.4 | 51.4 | -0.46 | 0.161 | 0.122 | 0.1415 | -0.24834 | -0.20598 | 2007.27 | 0.655 | -0.547 | -0.574 | -0.519 | 2.07 | 2.36 | 25.2 | 25.4 | 50.6 | -0.2 | 0.04 | 1 | 1 | 0.8 | 0.64 | 12.996 | 1.7943696
47 | ImesCl2 | PPh3 | NHC-Phosphine | 2.07 | 2.37 | 32.7 | 27.6 | 60.3 | -0.266 | 0.108 | 0.1 | 0.104 | -0.24906 | -0.20609 | 2013.26 | 0.636 | -0.534 | -0.472 | -0.511 | 2.09 | 2.36 | 33.1 | 27.7 | 60.8 | -0.4 | 0.16 | -0.1 | 0.01 | -0.5 | 0.25 | 42.436 | 1.8464209
48 | Imes-dicarb | PPh3 | NHC-Phosphine | 2.01 | 2.4 | 34.7 | 27.4 | 62.1 | -0.239 | 0.075 | 0.158 | 0.1165 | -0.26828 | -0.21952 | 2041.65 | 0.648 | -0.506 | -0.43 | -0.491 | 2.01 | 2.4 | 35.5 | 27.3 | 62.8 | -0.8 | 0.64 | 0.1 | 0.01 | -0.7 | 0.49 | 36.481 | 2.3775376
49 | IMesMe2 | PBn3 | NHC-Phosphine | 2.09 | 2.36 | 31.7 | 28.4 | 60.1 | -0.472 | 0.112 | 0.095 | 0.1035 | -0.23895 | -0.20039 | 2007.21 | 0.616 | -0.535 | -0.433 | -0.524 | 2.09 | 2.38 | 32.2 | 27.5 | 59.7 | -0.5 | 0.25 | 0.9 | 0.81 | 0.4 | 0.16 | 1.521 | 1.4868736
50 | ImesMe2 | PMe2Ph | NHC-Phosphine | 2.09 | 2.36 | 31.8 | 24.2 | 56 | -0.567 | 0.141 | 0.117 | 0.129 | -0.23862 | -0.20202 | 2000.58 | 0.641 | -0.547 | -0.519 | -0.517 | 2.09 | 2.35 | 32.9 | 23.7 | 56.6 | -1.1 | 1.21 | 0.5 | 0.25 | -0.6 | 0.36 | 2.304 | 1.33956
51 | ImesMe2 | PPh3 | NHC-Phosphine | 2.07 | 2.37 | 32.8 | 27.2 | 60 | -0.249 | 0.1 | 0.1 | 0.1 | -0.23742 | -0.2023 | 2004.75 | 0.636 | -0.541 | -0.476 | -0.515 | 2.09 | 2.37 | 32.6 | 32.1 | 64.7 | 0.2 | 0.04 | -4.9 | 24.01 | -4.7 | 22.09 | 51.529 | 1.2334144
52 | Imes | PBn3 | NHC-Phosphine | 2.08 | 2.36 | 32.3 | 29.4 | 61.7 | -0.463 | 0.089 | 0.118 | 0.1035 | -0.24989 | -0.19637 | 1999.25 | 0.586 | -0.537 | -0.366 | -0.544 | 2.09 | 2.37 | 32.1 | 32.6 | 64.7 | 0.2 | 0.04 | -3.2 | 10.24 | -3 | 9 | 9.409 | 2.8643904
53 | Imes | PBu3 | NHC-Phosphine | 2.09 | 2.36 | 31.4 | 26.2 | 57.6 | -0.543 | 0.12 | 0.102 | 0.111 | -0.24421 | -0.20209 | 1991.12 | 0.617 | -0.548 | -0.465 | -0.521 | 2.1 | 2.37 | 32 | 29.9 | 61.9 | -0.6 | 0.36 | -3.7 | 13.69 | -4.3 | 18.49 | 6.084 | 1.7740944
54 | Imes | PMe2Ph | NHC-Phosphine | 2.09 | 2.36 | 31.4 | 24.2 | 55.6 | -0.615 | 0.154 | 0.11 | 0.132 | -0.2485 | -0.20263 | 2006.25 | 0.664 | -0.546 | -0.523 | -0.515 | 2.09 | 2.36 | 33.4 | 23.6 | 57 | -2 | 4 | 0.6 | 0.36 | -1.4 | 1.96 | 8.464 | 2.1040569
55 | Imes | P(p-CF3)3 | NHC-Phosphine | 2.08 | 2.35 | 32.1 | 27.7 | 59.8 | -0.237 | 0.102 | 0.108 | 0.105 | -0.25378 | -0.20905 | 2014.15 | 0.639 | -0.532 | -0.478 | -0.507 | 2.09 | 2.36 | 32.8 | 27.5 | 60.3 | -0.7 | 0.49 | 0.2 | 0.04 | -0.5 | 0.25 | 58.081 | 2.0007729
56 | Imes | PPh3 | NHC-Phosphine | 2.07 | 2.36 | 32.4 | 27.8 | 60.2 | -0.229 | 0.097 | 0.111 | 0.104 | -0.24611 | -0.20304 | 2009.26 | 0.636 | -0.539 | -0.477 | -0.514 | 2.09 | 2.36 | 32.8 | 27.7 | 60.5 | -0.4 | 0.16 | 0.1 | 0.01 | -0.3 | 0.09 | 61.504 | 1.8550249
57 | Imes | P(p-Ome)3 | NHC-Phosphine | 2.08 | 2.36 | 32.2 | 27.9 | 60.1 | -0.233 | 0.108 | 0.097 | 0.1025 | -0.23762 | -0.20085 | 2006.69 | 0.635 | -0.451 | -0.478 | -0.517 | 2.09 | 2.37 | 32.8 | 27.6 | 60.4 | -0.6 | 0.36 | 0.3 | 0.09 | -0.3 | 0.09 | 60.025 | 1.3520329
58 | Imes | P(p-Tol)3 | NHC-Phosphine | 2.08 | 2.36 | 32.2 | 28.1 | 60.3 | -0.245 | 0.101 | 0.108 | 0.1045 | -0.24419 | -0.20139 | 2007.66 | 0.634 | -0.54 | -0.479 | -0.516 | 2.09 | 2.37 | 33.1 | 27.5 | 60.6 | -0.9 | 0.81 | 0.6 | 0.36 | -0.3 | 0.09 | 54.756 | 1.83184
59 | Ixy | PPh3 | NHC-Phosphine | 2.08 | 2.37 | 31.7 | 27.2 | 58.9 | -0.273 | 0.094 | 0.102 | 0.098 | -0.24814 | -0.20401 | 2011.31 | 0.639 | -0.536 | -0.482 | -0.516 | 2.08 | 2.37 | 33.3 | 27.6 | 60.9 | -1.6 | 2.56 | -0.4 | 0.16 | -2 | 4 | 43.681 | 1.9474569
60 | SImes | PBu3 | NHC-Phosphine | 2.07 | 2.37 | 33 | 26.3 | 59.3 | -0.46 | 0.085 | 0.125 | 0.105 | -0.25578 | -0.20002 | 1996.23 | 0.613 | -0.545 | -0.452 | -0.522 | 2.09 | 2.38 | 34.2 | 28.7 | 62.9 | -1.2 | 1.44 | -2.4 | 5.76 | -3.6 | 12.96 | 0.064 | 3.1091776
61 | SIMes | PPh3 | NHC-Phosphine | 2.08 | 2.37 | 33.2 | 27.6 | 60.8 | -0.206 | 0.102 | 0.092 | 0.097 | -0.25385 | -0.20066 | 2011.11 | 0.634 | -0.538 | -0.465 | -0.513 | 2.08 | 2.36 | 34.2 | 27.8 | 62 | -1 | 1 | -0.2 | 0.04 | -1.2 | 1.44 | 67.081 | 2.8291761
62 | BenzMe | PPh3 | NHC-Phosphine | 2.07 | 2.38 | 24.8 | 26.7 | 51.5 | -0.702 | 0.143 | 0.163 | 0.153 | -0.25214 | -0.21059 | 2021.01 | 0.666 | -0.532 | -0.569 | -0.507 | 2.07 | 2.37 | 25.2 | 27.4 | 52.6 | -0.4 | 0.16 | -0.7 | 0.49 | -1.1 | 1.21 | 17.689 | 1.7264025
63 | BenzIMes | PPh3 | NHC-Phosphine | 2.08 | 2.38 | 31.6 | 26.8 | 58.4 | -0.539 | 0.115 | 0.126 | 0.1205 | -0.24924 | -0.20498 | 2010.43 | 0.637 | -0.535 | -0.474 | -0.508 | 2.08 | 2.37 | 32.7 | 27.5 | 60.2 | -1.1 | 1.21 | -0.7 | 0.49 | -1.8 | 3.24 | 4.225 | 1.9589476
64 | Imes | POPh3 | NHC-Phosphite | 2.1 | 2.28 | 31.2 | 27.3 | 58.5 | -0.577 | 0.104 | 0.16 | 0.132 | -0.25663 | -0.21341 | 2038.76 | 0.645 | -0.516 | -0.585 | -0.486 | 2.09 | 2.3 | 32.9 | 27.2 | 60.1 | -1.7 | 2.89 | 0.1 | 0.01 | -1.6 | 2.56 | 0.064 | 1.8679684
65 | ICy | py | NHC-py | 2.03 | 2.16 | 26.2 | 19 | 45.2 | -0.374 | 0.136 | 0.128 | 0.132 | -0.24091 | -0.20407 | 2006.52 | 0.642 | -0.545 | -0.324 | -0.536 | 2.03 | 2.16 | 26.7 | 18.9 | 45.6 | -0.5 | 0.25 | 0.1 | 0.01 | -0.4 | 0.16 | 2.5 | 1.3571856
66 | Imes | py | NHC-py | 2.01 | 2.16 | 33.4 | 19 | 52.4 | -0.087 | 0.117 | 0.079 | 0.098 | -0.24135 | -0.20134 | 2004.45 | 0.633 | -0.545 | -0.276 | -0.533 | 2.03 | 2.16 | 33.6 | 19 | 52.6 | -0.2 | 0.04 | 0 | 0 | -0.2 | 0.04 | 35.721 | 1.6008001
67 | Ipr | py | NHC-py | 2.02 | 2.18 | 35.6 | 18.7 | 54.3 | -0.288 | 0.104 | 0.095 | 0.0995 | -0.24251 | -0.20017 | 2007.59 | 0.631 | -0.545 | -0.267 | -0.535 | 2.03 | 2.16 | 35.8 | 19 | 54.8 | -0.2 | 0.04 | -0.3 | 0.09 | -0.5 | 0.25 | 0.441 | 1.7926756
68 | SICy | py | NHC-py | 2.02 | 2.17 | 27.3 | 18.8 | 46.1 | -0.379 | 0.139 | 0.122 | 0.1305 | -0.25488 | -0.20298 | 2008.4 | 0.64 | -0.543 | -0.32 | -0.533 | 2.03 | 2.17 | 27.5 | 18.9 | 46.4 | -0.2 | 0.04 | -0.1 | 0.01 | -0.3 | 0.09 | 3.481 | 2.69361
69 | SImes | py | NHC-py | 2 | 2.17 | 34.9 | 18.9 | 53.8 | -0.077 | 0.075 | 0.144 | 0.1095 | -0.2582 | -0.20037 | 2008.23 | 0.631 | -0.543 | -0.267 | -0.53 | 2.03 | 2.17 | 34.2 | 18.9 | 53.1 | 0.7 | 0.49 | 0 | 0 | 0.7 | 0.49 | 36.1 | 3.3443089
70 | py | py | py-py | 2.09 | 2.09 | 19.7 | 19.7 | 39.4 | -0.245 | 0.128 | 0.133 | 0.1305 | -0.25665 | -0.21028 | 2013.71 | 0.63 | -0.538 | -0.159 | -0.549 | 2.09 | 2.1 | 19.8 | 19.7 | 39.5 | -0.1 | 0.01 | 0 | 0 | -0.1 | 0.01 | 7.396 | 2.1501769

## PCA Summary
XLSTAT 2015.1.01 - Principal Component Analysis (PCA) - on 31/01/2015 at 15:57:38
Observations/...
variables table: Workbook = COMPLETE DATA SET OF HYDRIDE AND CARBONYL STRUCTURES - live macros.xlsx / Sheet = Sheet1 / Range = 'Sheet1'!$I$1:$J$71,'Sheet1'!$M$1:$N$71,'Sheet1'!$R$1:$W$71,'Sheet1'!$AB$1:$AB$71,'Sheet1'!$AF$1:$AF$71 / 70 rows and 12 columns
PCA type: Pearson (n)
Type of biplot: Distance biplot / Coefficient = Automatic
Summary statistics:
Variable | Observations | Obs. with missing data | Obs. without missing data | Minimum | Maximum | Mean | Std. deviation
ΣVbur 1 | 70 | 0 | 70 | 30.332256 | 62.1 | 52.32681 | 7.380855
Ir charge 1 | 70 | 0 | 70 | -1.123 | -0.077 | -0.5171286 | 0.2260994
Avg H Charge (a.u.) | 70 | 0 | 70 | 0.097 | 0.18 | 0.1266857 | 0.01709016
E(HOMO 1) | 70 | 0 | 70 | -0.28872 | -0.20983 | -0.245213 | 0.01484074
E(HOMO 2) a.u. | 70 | 0 | 70 | -0.23061 | -0.17851 | -0.203497 | 0.0112233
ν(CO) | 70 | 0 | 70 | 1988.04 | 2061.26 | 2010.515 | 13.37962
Carbonyl C charge(NBO) | 70 | 0 | 70 | 0.586 | 0.675 | 0.6441857 | 0.01523373
Carbonyl O charge (NBO) | 70 | 0 | 70 | -0.563 | -0.451 | -0.5377143 | 0.0171702
Ir charge 2 | 70 | 0 | 70 | -0.907 | 0.547 | -0.4860429 | 0.1761818
Cl charge (NBO) | 70 | 0 | 70 | -0.56 | -0.466 | -0.5185 | 0.02201432
ΣVbur 2 | 70 | 0 | 70 | 32.132256 | 64.7 | 53.78491 | 8.225249
Delta (ΣV bur)2 | 70 | 0 | 70 | 0 | 75.69 | 7.788805 | 15.02041
Correlation matrix (Pearson (n)):
Variables | ΣVbur 1 | Ir charge 1 | Avg H Charge (a.u.) | E(HOMO 1) | E(HOMO 2) a.u. | ν(CO) | Carbonyl C charge(NBO) | Carbonyl O charge (NBO) | Ir charge 2 | Cl charge (NBO) | ΣVbur 2 | Delta (ΣV bur)2
ΣVbur 1 | 1 | 0.03944136 | -0.29988 | -0.5578766 | -0.5529104 | 0.3875574 | -0.246281 | 0.5311685 | -0.1353369 | 0.5690118 | 0.9585581 | 0.1043795
Ir charge 1 | 0.03944136 | 1 | -0.7752284 | 0.387199 | 0.5063174 | -0.5410961 | -0.3599243 | -0.3009799 | 0.503554 | -0.604033 | -0.04395363 | -0.1609192
Avg H Charge (a.u.) | -0.29988 | -0.7752284 | 1 | -0.3234791 | -0.4415272 | 0.4369065 | 0.649751 | 0.133537 | -0.3996247 | 0.401063 | -0.2523259 | 0.05332061
E(HOMO 1) | -0.5578766 | 0.387199 | -0.3234791 | 1 | 0.8919186 | -0.7519814 | -0.03921862 | -0.6001004 | 0.3220398 | -0.7441109 | -0.5792058 | -0.1412709
E(HOMO 2) a.u. | -0.5529104 | 0.5063174 | -0.4415272 | 0.8919186 | 1 | -0.8374097 | -0.2289915 | -0.6712972 | 0.4612613 | -0.8883623 | -0.5483302 | -0.06542259
ν(CO) | 0.3875574 | -0.5410961 | 0.4369065 | -0.7519814 | -0.8374097 | 1 | 0.2264491 | 0.7326792 | -0.4375862 | 0.8432246 | 0.3925149 | -0.003371771
Carbonyl C charge(NBO) | -0.246281 | -0.3599243 | 0.649751 | -0.03921862 | -0.2289915 | 0.2264491 | 1 | -0.02220262 | -0.2865414 | 0.2753907 | -0.2801348 | -0.1269011
Carbonyl O charge (NBO) | 0.5311685 | -0.3009799 | 0.133537 | -0.6001004 | -0.6712972 | 0.7326792 | -0.02220262 | 1 | -0.3090934 | 0.6861996 | 0.5297145 | 0.02852682
Ir charge 2 | -0.1353369 | 0.503554 | -0.3996247 | 0.3220398 | 0.4612613 | -0.4375862 | -0.2865414 | -0.3090934 | 1 | -0.5564816 | -0.1559528 | -0.1195064
Cl charge (NBO) | 0.5690118 | -0.604033 | 0.401063 | -0.7441109 | -0.8883623 | 0.8432246 | 0.2753907 | 0.6861996 | -0.5564816 | 1 | 0.5568613 | 0.02785731
ΣVbur 2 | 0.9585581 | -0.04395363 | -0.2523259 | -0.5792058 | -0.5483302 | 0.3925149 | -0.2801348 | 0.5297145 | -0.1559528 | 0.5568613 | 1 | 0.3312359
Delta (ΣV bur)2 | 0.1043795 | -0.1609192 | 0.05332061 | -0.1412709 | -0.06542259 | -0.003371771 | -0.1269011 | 0.02852682 | -0.1195064 | 0.02785731 | 0.3312359 | 1
Principal Component Analysis:
Eigenvalues:
| F1 | F2 | F3 | F4 | F5 | F6 | F7 | F8 | F9 | F10 | F11 | F12
Eigenvalue | 5.613816 | 2.721892 | 1.132973 | 0.6790813 | 0.6209685 | 0.4285432 | 0.3809697 | 0.1888247 | 0.1011986 | 0.07722562 | 0.04321238 | 0.01129515
Variability (%) | 46.7818 | 22.68243 | 9.441445 | 5.659011 | 5.174738 | 3.571193 | 3.174748 | 1.573539 | 0.8433215 | 0.6435468 | 0.3601032 | 0.09412624
Cumulative % | 46.7818 | 69.46423 | 78.90567 | 84.56469 | 89.73942 | 93.31062 | 96.48536 | 98.0589 | 98.90222 | 99.54577 | 99.90587 | 100
Eigenvectors:
| F1 | F2 | F3 | F4 | F5 | F6 | F7 | F8 | F9 | F10 | F11 | F12
ΣVbur 1 | 0.2524618 | -0.4341414 | -0.04695667 | -0.2029652 | 0.2887829 | -0.1434494 | -0.2518961 | -0.1305532 | 0.2277017 | 0.05052436 | 0.009230854 | -0.6822239
Ir charge 1 | -0.2594768 | -0.3437311 | -0.2371274 | -0.1028554 | 0.249595 | 0.3034976 | 0.596218 | -0.04960968 | 0.1383324 | 0.3600609 | 0.2838661 | 0.07750442
Avg H Charge (a.u.) | 0.1908081 | 0.4936021 | 0.11018 | 0.2314563 | 0.0890377 | -0.117665 | -0.05906292 | -0.4295309 | 0.4217938 | 0.4122129 | 0.310107 | 0.02199538
E(HOMO 1) | -0.362404 | 0.08743179 | 0.02129385 | -0.3162764 | -0.07081261 | 0.2974768 | -0.5058416 | 0.2083403 | 0.1023231 | 0.5493706 | -0.2337337 | 0.02893213
E(HOMO 2) a.u. | -0.3993417 | -0.0004993354 | 0.08835535 | -0.1190671 | -0.1119703 | 0.1384361 | -0.2616939 | 0.05485754 | 0.2998369 | -0.4704365 | 0.6347696 | -0.03467433
ν(CO) | 0.374879 | 0.05965386 | -0.1696523 | 0.1789072 | -0.1719332 | 0.2048865 | 0.1234312 | 0.6210904 | 0.5584541 | -0.04545788 | -0.08435834 | -0.03918803
Carbonyl C charge(NBO) | 0.09458192 | 0.4391945 | -0.1271926 | -0.19829 | 0.7130363 | 0.3613564 | -0.02663236 | 0.03308768 | -0.06931314 | -0.2915857 | -0.1095208 | 0.006396304
Carbonyl O charge (NBO) | 0.3216548 | -0.1359151 | -0.1770108 | 0.1040581 | -0.3406199 | 0.692767 | -0.164882 | -0.4352055 | -0.1321834 | -0.07552076 | 0.01087857 | -0.008503911
Ir charge 2 | -0.2390492 | -0.1908298 | -0.1865083 | 0.8020879 | 0.3146908 | 0.0450808 | -0.3130797 | 0.1184817 | -0.1075228 | 0.0549911 | 0.02336561 | -0.007658663
Cl charge (NBO) | 0.3997459 | 0.02200355 | -0.09059863 | -0.1263618 | 0.03594879 | -0.04991162 | -0.1668482 | 0.3644457 | -0.4821852 | 0.2667193 | 0.5861789 | 0.06207877
ΣVbur 2 | 0.2611706 | -0.4269419 | 0.1667125 | -0.1180757 | 0.2502945 | -0.08343515 | -0.251919 | -0.08512186 | 0.2552923 | -0.05857683 | -0.04102209 | 0.7051026
Delta (ΣV bur)2 | 0.06019439 | -0.08932909 | 0.879822 | 0.1582316 | 0.108874 | 0.3191262 | 0.1441306 | 0.1386611 | -0.08572238 | 0.06617376 | 0.02325204 | -0.1526741
Factor loadings:
| F1 | F2 | F3 | F4 | F5 | F6 | F7 | F8 | F9 | F10 | F11 | F12
ΣVbur 1 | 0.5981702 | -0.7162533 | -0.04998126 | -0.1672563 | 0.2275654 | -0.09390655 | -0.1554772 | -0.05673051 | 0.07243584 | 0.01404047 | 0.001918872 | -0.07250583
Ir charge 1 | -0.614791 | -0.5670931 | -0.2524013 | -0.0847594 | 0.1966848 | 0.1986793 | 0.3680021 | -0.02155737 | 0.04400593 | 0.1000591 | 0.05900891 | 0.008237064
Avg H Charge (a.u.) | 0.452091 | 0.8143526 | 0.117277 | 0.1907348 | 0.0701631 | -0.07702731 | -0.03645525 | -0.1866482 | 0.1341799 | 0.1145519 | 0.06446377 | 0.002337639
E(HOMO 1) | -0.8586615 | 0.1442463 | 0.02266543 | -0.260632 | -0.05580143 | 0.1947379 | -0.3122193 | 0.09053209 | 0.03255075 | 0.1526673 | -0.04858761 | 0.003074868
E(HOMO 2) a.u. | -0.94618 | -0.0008238115 | 0.09404652 | -0.09811888 | -0.08823433 | 0.09062468 | -0.1615246 | 0.02383777 | 0.09538328 | -0.1307319 | 0.1319533 | -0.003685141
ν(CO) | 0.8882194 | 0.09841787 | -0.1805799 | 0.147431 | -0.135486 | 0.1341253 | 0.0761851 | 0.2698883 | 0.1776539 | -0.01263252 | -0.01753607 | -0.004164851
Carbonyl C charge(NBO) | 0.2240976 | 0.72459 | -0.1353853 | -0.1634037 | 0.5618837 | 0.2365555 | -0.01643823 | 0.01437791 | -0.02204971 | -0.08103019 | -0.02276673 | 0.0006797904
Carbonyl O charge (NBO) | 0.7621126 | -0.224235 | -0.1884125 | 0.08575051 | -0.2684137 | 0.4535075 | -0.1017697 | -0.189114 | -0.04204982 | -0.02098684 | 0.002261392 | -0.0009037841
Ir charge 2 | -0.5663911 | -0.314834 | -0.1985217 | 0.6609717 | 0.2479813 | 0.02951134 | -0.1932414 | 0.05148499 | -0.03420487 | 0.01528175 | 0.004857146 | -0.0008139522
Cl charge (NBO) | 0.9471377 | 0.0363018 | -0.09643429 | -0.1041302 | 0.02832821 | -0.03267375 | -0.1029833 | 0.1583661 | -0.1533914 | 0.07411997 | 0.1218524 | 0.006597647
ΣVbur 2 | 0.6188045 | -0.7043754 | 0.1774509 | -0.09730193 | 0.197236 | -0.05461932 | -0.1554913 | -0.03698882 | 0.08121288 | -0.01627821 | -0.008527504 | 0.07493735
Delta (ΣV bur)2 | 0.1426215 | -0.1473765 | 0.9364933 | 0.130393 | 0.08579444 | 0.2089103 | 0.08896135 | 0.06025372 | -0.02726977 | 0.01838936 | 0.004833539 | -0.016226
Correlations between variables and factors:
| F1 | F2 | F3 | F4 | F5 | F6 | F7 | F8 | F9 | F10 | F11 | F12
ΣVbur 1 | 0.5981702 | -0.7162533 | -0.04998126 | -0.1672563 | 0.2275654 | -0.09390655 | -0.1554772 | -0.05673051 | 0.07243584 | 0.01404047 | 0.001918872 | -0.07250583
Ir charge 1 | -0.614791 | -0.5670931 | -0.2524013 | -0.0847594 | 0.1966848 | 0.1986793 | 0.3680021 | -0.02155737 | 0.04400593 | 0.1000591 | 0.05900891 | 0.008237064
Avg H Charge (a.u.) | 0.452091 | 0.8143526 | 0.117277 | 0.1907348 | 0.0701631 | -0.07702731 | -0.03645525 | -0.1866482 | 0.1341799 | 0.1145519 | 0.06446377 | 0.002337639
E(HOMO 1) | -0.8586615 | 0.1442463 | 0.02266543 | -0.260632 | -0.05580143 | 0.1947379 | -0.3122193 | 0.09053209 | 0.03255075 | 0.1526673 | -0.04858761 | 0.003074868
E(HOMO 2) a.u. | -0.94618 | -0.0008238115 | 0.09404652 | -0.09811888 | -0.08823433 | 0.09062468 | -0.1615246 | 0.02383777 | 0.09538328 | -0.1307319 | 0.1319533 | -0.003685141
ν(CO) | 0.8882194 | 0.09841787 | -0.1805799 | 0.147431 | -0.135486 | 0.1341253 | 0.0761851 | 0.2698883 | 0.1776539 | -0.01263252 | -0.01753607 | -0.004164851
Carbonyl C charge(NBO) | 0.2240976 | 0.72459 | -0.1353853 | -0.1634037 | 0.5618837 | 0.2365555 | -0.01643823 | 0.01437791 | -0.02204971 | -0.08103019 | -0.02276673 | 0.0006797904
Carbonyl O charge (NBO) | 0.7621126 | -0.224235 | -0.1884125 | 0.08575051 | -0.2684137 | 0.4535075 | -0.1017697 | -0.189114 | -0.04204982 | -0.02098684 | 0.002261392 | -0.0009037841
Ir charge 2 | -0.5663911 | -0.314834 | -0.1985217 | 0.6609717 | 0.2479813 | 0.02951134 | -0.1932414 | 0.05148499 | -0.03420487 | 0.01528175 | 0.004857146 | -0.0008139522
Cl charge (NBO) | 0.9471377 | 0.0363018 | -0.09643429 | -0.1041302 | 0.02832821 | -0.03267375 | -0.1029833 | 0.1583661 | -0.1533914 | 0.07411997 | 0.1218524 | 0.006597647
ΣVbur 2 | 0.6188045 | -0.7043754 | 0.1774509 | -0.09730193 | 0.197236 | -0.05461932 | -0.1554913 | -0.03698882 | 0.08121288 | -0.01627821 | -0.008527504 | 0.07493735
Delta (ΣV bur)2 | 0.1426215 | -0.1473765 | 0.9364933 | 0.130393 | 0.08579444 | 0.2089103 | 0.08896135 | 0.06025372 | -0.02726977 | 0.01838936 | 0.004833539 | -0.016226
Contribution of the variables (%):
| F1 | F2 | F3 | F4 | F5 | F6 | F7 | F8 | F9 | F10 | F11 | F12
ΣVbur 1 | 6.373697 | 18.84787 | 0.2204929 | 4.119485 | 8.339558 | 2.057772 | 6.345165 | 1.704413 | 5.184807 | 0.2552711 | 0.008520866 | 46.54294
Ir charge 1 | 6.732819 | 11.81511 | 5.62294 | 1.057923 | 6.229768 | 9.211079 | 35.54759 | 0.2461121 | 1.913586 | 12.96438 | 8.057995 | 0.6006935
Avg H Charge (a.u.) | 3.640772 | 24.36431 | 1.213964 | 5.357201 | 0.7927713 | 1.384506 | 0.3488428 | 18.44968 | 17.791 | 16.99195 | 9.616637 | 0.04837966
E(HOMO 1) | 13.13366 | 0.7644317 | 0.0453428 | 10.00308 | 0.5014425 | 8.849247 | 25.58757 | 4.340566 | 1.047002 | 30.18081 | 5.463146 | 0.08370683
E(HOMO 2) a.u. | 15.94738 | 2.493359e-05 | 0.7806669 | 1.417697 | 1.253735 | 1.916454 | 6.848368 | 0.3009349 | 8.990215 | 22.13105 | 40.29325 | 0.1202309
ν(CO) | 14.05343 | 0.3558583 | 2.878189 | 3.20078 | 2.956103 | 4.197849 | 1.523525 | 38.57532 | 31.1871 | 0.2066419 | 0.711633 | 0.1535702
Carbonyl C charge(NBO) | 0.894574 | 19.28918 | 1.617795 | 3.931894 | 50.84208 | 13.05784 | 0.07092828 | 0.1094794 | 0.4804312 | 8.502221 | 1.19948 | 0.00409127
Carbonyl O charge (NBO) | 10.34618 | 1.847293 | 3.133282 | 1.082809 | 11.60219 | 47.99261 | 2.718609 | 18.94038 | 1.747245 | 0.5703386 | 0.01183433 | 0.007231651
Ir charge 2 | 5.714453 | 3.6416 | 3.478535 | 64.33449 | 9.90303 | 0.2032279 | 9.801889 | 1.403792 | 1.156116 | 0.3024021 | 0.05459516 | 0.005865511
Cl charge (NBO) | 15.97968 | 0.04841562 | 0.8208112 | 1.596729 | 0.1292316 | 0.249117 | 2.783833 | 13.28206 | 23.25025 | 7.113921 | 34.36057 | 0.3853774
ΣVbur 2 | 6.821011 | 18.22794 | 2.779307 | 1.394187 | 6.264735 | 0.6961424 | 6.346318 | 0.7245731 | 6.517415 | 0.3431245 | 0.1682812 | 49.71697
Delta (ΣV bur)2 | 0.3623365 | 0.7979687 | 77.40867 | 2.503724 | 1.185356 | 10.18416 | 2.077362 | 1.922689 | 0.7348326 | 0.4378967 | 0.05406575 | 2.330939
Squared cosines of the variables:
| F1 | F2 | F3 | F4 | F5 | F6 | F7 | F8 | F9 | F10 | F11 | F12
ΣVbur 1 | 0.3578076 | 0.5130188 | 0.002498126 | 0.02797466 | 0.05178603 | 0.008818441 | 0.02417316 | 0.003218351 | 0.005246951 | 0.0001971347 | 3.682069e-06 | 0.005257095
Ir charge 1 | 0.377968 | 0.3215945 | 0.06370641 | 0.007184156 | 0.0386849 | 0.03947345 | 0.1354256 | 0.0004647203 | 0.001936522 | 0.01001183 | 0.003482052 | 6.784922e-05
Avg H Charge (a.u.) | 0.2043862 | 0.6631701 | 0.01375389 | 0.03637975 | 0.00492286 | 0.005933207 | 0.001328985 | 0.03483753 | 0.01800424 | 0.01312214 | 0.004155578 | 5.464555e-06
E(HOMO 1) | 0.7372996 | 0.02080701 | 0.0005137219 | 0.06792903 | 0.0031138 | 0.03792284 | 0.09748089 | 0.008196059 | 0.001059551 | 0.02330731 | 0.002360756 | 9.45481e-06
E(HOMO 2) a.u. | 0.8952566 | 6.786653e-07 | 0.008844748 | 0.009627314 | 0.007785298 | 0.008212833 | 0.02609021 | 0.0005682393 | 0.009097969 | 0.01709084 | 0.01741167 | 1.358026e-05
ν(CO) | 0.7889336 | 0.009686078 | 0.03260911 | 0.0217359 | 0.01835647 | 0.01798959 | 0.005804169 | 0.07283972 | 0.0315609 | 0.0001595805 | 0.0003075136 | 1.734598e-05
Carbonyl C charge(NBO) | 0.05021973 | 0.5250307 | 0.01832919 | 0.02670075 | 0.3157133 | 0.05595849 | 0.0002702153 | 0.0002067242 | 0.0004861895 | 0.006565892 | 0.0005183239 | 4.62115e-07
Carbonyl O charge (NBO) | 0.5808156 | 0.05028132 | 0.03549925 | 0.007353151 | 0.07204594 | 0.205669 | 0.01035708 | 0.03576411 | 0.001768187 | 0.0004404475 | 5.113896e-06 | 8.168257e-07
Ir charge 2 | 0.3207989 | 0.09912042 | 0.03941088 | 0.4368835 | 0.0614947 | 0.0008709192 | 0.03734223 | 0.002650704 | 0.001169973 | 0.0002335319 | 2.359187e-05 | 6.625182e-07
Cl charge (NBO) | 0.8970698 | 0.001317821 | 0.009299572 | 0.01084309 | 0.0008024873 | 0.001067574 | 0.01060556 | 0.02507981 | 0.02352892 | 0.005493769 | 0.01484802 | 4.352895e-05
ΣVbur 2 | 0.382919 | 0.4961447 | 0.03148881 | 0.009467666 | 0.03890203 | 0.00298327 | 0.02417755 | 0.001368173 | 0.006595532 | 0.00026498 | 7.271832e-05 | 0.005615606
Delta (ΣV bur)2 | 0.0203409 | 0.02171985 | 0.8770197 | 0.01700232 | 0.007360686 | 0.0436435 | 0.007914121 | 0.003630511 | 0.0007436401 | 0.0003381684 | 2.33631e-05 | 0.0002632831
Values in bold correspond for each variable to the factor for which the squared cosine is the largest
Factor scores:
Observation | F1 | F2 | F3 | F4 | F5 | F6 | F7 | F8 | F9 | F10 | F11 | F12
Obs1 | -1.228164 | -1.06164 | 4.510266 | 0.4603695 | 1.463919 | 0.9120595 | 0.3758994 | -0.1013959 | 0.1000287 | -0.03038519 | -0.05389421 | -0.08205399
Obs2 | -1.973942 | 0.9068258 | -0.1911335 | -0.4318986 | 0.9093182 | -0.2620118 | 0.06206933 | -0.6509123 | 0.3457108 | 0.4800764 | -0.2418647 | 0.06885976
Obs3 | 6.003348 | 3.067745 | 1.2077 | 0.9357971 | -1.563006 | -0.5007834 | 1.171381 | -0.3919645 | -0.05119483 | 0.04818753 | 0.367468 | 0.07100942
Obs4 | 6.830881 | 0.4358585 | 0.704846 | 0.875318 | -2.215796 | 0.4978684 | -0.341427 | 0.4402513 | 0.9071135 | 0.4467957 | 0.07703661 | -0.05721201
Obs5 | 4.05741 | 2.844069 | -0.03443227 | 0.04979425 | 0.1379695 | 0.3126287 | 0.2485606 | 0.3308672 | -0.1274834 | -0.652747 | 0.04834321 | 0.07196278
Obs6 | 1.276839 | -2.286286 | 0.4330204 | 0.7807121 | -1.982117 | -0.7126962 | -0.0728765 | -0.1049937 | 0.5075186 | -0.3584119 | -0.3632661 | -0.07370488
Obs7 | 2.579116 | 1.178654 | -0.3744151 | -0.4265528 | -0.3470878 | -0.2556038 | -0.5517456 | 0.318052 | -0.3439236 | 0.03765197 | 0.08449275 | 0.001186381
Obs8 | 1.94586 | -1.356011 | 3.526108 | 0.08266364 | -0.3114872 | 0.9728462 | -0.3686195 | 0.8931084 | -0.4890926 | 0.3004641 | -0.2026493 | -0.07400203
Obs9 | 3.829275 | 1.152005 | -0.6365008 | 0.03449561 | -0.4881534 | -0.1744903 | -0.1415589 | 0.2838361 | -0.7465106 | 0.2651776 | 0.02112593 | 0.04160287
Obs10 | 3.2908 | 1.14029 | -0.5223688 | -0.1477425 | -0.4451232 | -0.243923 | -0.2971402 | 0.3415206 | -0.5381225 | 0.1624896 | -0.04712244 | 0.01639416
Obs11 | 2.756816 | 1.929798 | -0.1756408 | -0.04787262 | -0.1972388 | -0.6145283 | 0.08205577 | -0.06357556 | -0.4700597 | -0.3491901 | -0.05156209 | 0.02802096
Obs12 | 1.836581 | 1.329517 | -0.4289627 | -0.0912269 | 0.433646 | -0.08132041 | -0.3040944 | 0.1758455 | -0.1843421 | -0.8895818 | -0.4375028 | -0.2784683
Obs13 | 1.77087 | 0.9729843 | -0.276307 | -0.9187655 | -0.5078295 | -0.01972024 | -1.06561 | 0.6888274 | -0.4093096 | 0.3291586 | -0.2179681 | 0.02947306
Obs14 | 2.360565 | 1.213725 | -0.3012367 | -0.4832975 | -0.4210078 | -0.2118321 | -0.723314 | 0.381919 | -0.2664264 | 0.1629192 | 0.0002495455 | 0.01448048
Obs15 | 0.09649169 | -0.7790456 | 1.680059 | 1.19549 | 0.07879223 | -0.1043261 | 1.194788 | -0.1948759 | -0.7382371 | -0.2337613 | -0.09177442 | 0.1120988
Obs16 | -4.35025 | 2.125582 | -0.1074687 | -0.05936873 | -0.5551315 | 0.6336303 | 0.5532978 | 0.1553347 | 0.06764782 | 0.438296 | -0.1307293 | -0.1106299
Obs17 | -4.525139 | 2.873334 | 0.1864977 | 0.1272709 | -0.9644384 | 0.3807433 | 0.1774598 | 0.1001396 | -0.2767678 | -0.09915602 | -0.325459 | 0.1686776
Obs18 | -3.634875 | 2.635768 | -0.1442274 | 0.12263 | -0.6286477 | 0.8163874 | 0.01623297 | 0.333615 | 0.5073155 | -0.4138258 | -0.2736556 | 0.06992948
Obs19 | -4.212156 | 1.660425 | 0.08115066 | -0.04077832 | -0.6695538 | 0.08965475 | -0.3329846 | 0.1412229 | 0.02158655 | -0.1379004 | 0.1356868 | 0.09509949
Obs20 | -4.882086 | 0.8314236 | -0.1153251 | -0.5137454 | -0.5875899 | 0.3580023 | -0.05681809 | 0.4959627 | -0.04314975 | 0.2308471 | 0.2410228 | -0.06342235
Obs21 | -4.056444 | 0.4338068 | -0.1052736 | -0.2250081 | -0.8793485 | -0.07748308 | -0.5748334 | 0.5827127 | -0.134355 | -0.1484692 | 0.3326687 | -0.03033424
Obs22 | -3.939111 | 1.264481 | 0.01068056 | -0.08995681 | -0.7401885 | 0.04057873 | -0.3373197 | 0.2733714 | 0.1440909 | 0.009229675 | 0.3066567 | -0.1216681
Obs23 | -4.581155 | 1.025748 | 0.1767746 | -0.4902805 | -0.6517455 | 0.008896605 | -0.7568019 | 0.1892461 | -0.06193319 | 0.15311 | 0.2259634 | -0.1159401
Obs24 | -4.084948 | 1.640481 | 0.05040008 | 0.000837552 | -0.677856 | 0.1014329 | -0.291529 | 0.1458753 | -0.0009350634 | -0.1413558 | 0.1254855 | 0.09449939
Obs25 | -3.632151 | 1.66862 | 0.001180945 | 0.2743463 | -0.4233411 | 0.2756072 | -0.1135512 | 0.02371171 | 0.2542769 | -0.5428655 | 0.2309219 | 0.07967004
Obs26 | 1.789846 | 0.8902982 | -0.6068529 | -0.1565948 | 0.6953926 | 0.04673693 | -0.2143028 | -0.2869473 | 0.2775539 | 0.1644486 | -0.0146653 | -0.02740431
Obs27 | -0.1868932 | -1.351432 | 1.82668 | -0.2031378 | 0.2343864 | 0.4931128 | -0.5262827 | -0.07843506 | 0.4574614 | 0.0004772029 | -0.0271984 | 0.04797185
Obs28 | -0.2291395 | 0.72082 | 0.8718188 | -0.4051374 | 0.537445 | -0.3004449 | -0.06629112 | -0.6000626 | 0.1021025 | 0.5903398 | 0.2260481 | 0.2132512
Obs29 | 0.7471782 | 0.5174622 | -0.5095326 | -0.6499322 | 0.7519752 | 0.1893103 | -0.346073 | -0.0839204 | 0.2677155 | 0.2757721 | -0.3811206 | 0.02786429
Obs30 | 0.08399067 | -0.2285709 | -0.7448609 | -1.051052 | 0.8775363 | 0.481226 | 0.04058865 | 0.1954096 | 0.135989 | 0.2382017 | -0.390647 | -0.01862318
Obs31 | 0.2491096 | -1.155401 | 1.56311 | -0.03998584 | 0.3803182 | 0.2399204 | -0.2153557 | -0.09898315 | 0.3702894 | -0.2486885 | 0.08673074 | 0.05231307
Obs32 | 0.668995 | 1.060026 | 3.322035 | 0.3918301 | 0.9645239 | 0.8798628 | 0.2948388 | 0.02939225 | 0.05491189 | -0.1405924 | 0.1740746 | 0.01229568
Obs33 | 1.429498 | 0.8335198 | -0.4620376 | -0.3082981 | 0.6258319 | -0.1476152 | -0.2800752 | -0.2379757 | 0.1317365 | -0.08220369 | -0.1580096 | -0.031983
Obs34 | 0.5948828 | 0.3094896 | -0.07975845 | -0.1342807 | 0.1648294 | -0.3588908 | -0.3860516 | -0.5143933 | 0.3206741 | -0.1652676 | -0.1468301 | 0.01293535
Obs35 | -0.1806369 | 0.507505 | 0.1686607 | -0.5417928 | 0.6107176 | -0.1141209 | 0.7143961 | -0.1023133 | -0.2133711 | 0.04971201 | 0.114597 | -0.3825477
Obs36 | 0.3925811 | 1.72421 | -0.245695 | -0.365062 | 0.5245754 | -0.4243851 | 0.1809235 | -0.5341509 | -0.08909001 | 0.1319039 | 0.1655556 | -0.03202374
Obs37 | 0.6289077 | 0.6428369 | -0.5592436 | -0.4883906 | 0.9059508 | 0.228311 | 0.4239797 | -0.3044692 | 0.2013298 | 0.08077025 | 0.02021823 | 0.1034288
Obs38 | -0.02809009 | -2.146035 | 0.3865924 | -0.3388197 | 0.1498497 | -0.2466174 | 0.1461952 | 0.07674142 | 0.2843196 | -0.09989879 | -0.2649439 | 0.08514245
Obs39 | 0.9884267 | -0.5679718 | -0.7530233 | -0.5245012 | 0.628298 | 0.4165484 | 0.3021434 | 0.09396443 | 0.5060526 | -0.01528285 | 0.222659 | 0.05990244
Obs40 | 1.061214 | 1.228236 | -0.03177273 | -0.1173682 | 0.5686281 | -0.09134876 | -0.2204488 | -0.2337204 | 0.1588295 | -0.2201979 | -0.1858332 | 0.07379252
Obs41 | 0.605212 | 2.054262 | -0.06864499 | -0.2150831 | 0.334473 | -0.6885482 | -0.1827683 | -0.6260103 | -0.1229927 | 0.03491336 | 0.02914097 | -0.05357303
Obs42 | 1.198498 | 1.388836 | -0.2807479 | -0.2241161 | 0.6085413 | -0.09230333 | -0.2410928 | -0.109324 | 0.1615571 | -0.3407349 | -0.1362896 | 0.02485122
Obs43 | -0.6200658 | -0.7958188 | -1.208374 | 4.753822 | 2.283647 | -0.01126738 | -2.523256 | 0.2364917 | -0.1719889 | 0.1422328 | 0.1993545 | -0.03763872
Obs44 | -0.1331204 | 0.7044725 | 0.435965 | -0.2998572 | 0.5154289 | -0.1587002 | 0.7342064 | -0.2308033 | -0.160436 | 0.2323776 | 0.06876573 | -0.4637801
Obs45 | -0.4879083 | 0.2572665 | -0.1120509 | -0.4059875 | 0.3425667 | -0.8094308 | -0.06963631 | -0.6596717 | -0.02994738 | 0.1766633 | -0.09146709 | -0.0214449
Obs46 | 0.01570082 | 1.058224 | -0.3264229 | -0.3771793 | 0.5732192 | -0.4123366 | 0.5287115 | -0.4197835 | 0.1787679 | 0.2345051 | 0.1660511 | -0.05379578
Obs47 | 0.325101 | -2.123921 | -0.8422072 | -0.528508 | 0.2208613 | -0.01792464 | 0.2971946 | 0.3165164 | -0.04527743 | 0.01682254 | 0.02655261 | 0.005679399
Obs48 | 3.228395 | -1.900689 | -1.762297 | 0.5823886 | 0.4250483 | 1.154088 | 0.9233863 | 0.6063071 | 0.3586944 | 0.01803825 | 0.1142551 | 0.0002291307
Obs49 | -0.5435199 | -2.349 | -0.3263751 | -0.2697557 | -0.9547489 | -0.5768706 | -0.6711072 | 0.06845882 | 0.1067406 | 0.08100387 | -0.2344533 | -0.1681575
Obs50 | -0.3478715 | -0.1631742 | -0.03638067 | -0.6326707 | 0.1940867 | -0.8102894 | -0.6358099 | -0.3426869 | 0.01324821 | 0.2763595 | 0.05375262 | 0.009578324
Obs51 | -0.399038 | -2.496431 | 0.7330077 | -0.8501216 | 0.628146 | 0.3406589 | -0.00493905 | 0.4764363 | -0.1771444 | 0.2978349 | -0.03795159 | 0.1759106
Obs52 | -1.08554 | -3.821213 | 0.6797296 | 0.5919369 | -1.835419 | -1.486738 | -0.4588783 | -0.7417097 | 0.5180899 | -0.07631486 | -0.09076789 | -0.05473258
Obs53 | -0.7231051 | -2.031581 | 1.272366 | -0.2451661 | -0.3867258 | -1.201149 | -0.4612141 | -0.3862922 | -0.5738437 | 0.1932219 | -0.02336106 | 0.111352
Obs54 | 0.3764455 | 0.6239536 | -0.1604307 | -0.5778648 | 1.205294 | -0.3930447 | -0.4089482 | -0.212361 | 0.04764358 | -0.513001 | 0.02102916 | 0.03314567
Obs55 | 0.6547548 | -2.025609 | -0.9711893 | -0.4399066 | 0.3614887 | 0.05317685 | 0.5987545 | 0.2773506 | -0.2225403 | 0.01393706 | 0.07001289 | 0.02957841
Obs56 | -0.1684803 | -2.116305 | -0.746997 | -0.7259414 | 0.3406198 | -0.1281757 | 0.2767503 | 0.2557027 | 0.008380139 | 0.05580371 | 0.1425096 | 0.005793382
Obs57 | 1.053479 | -2.836509 | -1.583303 | -0.4175747 | -1.520463 | 3.597652 | -0.9136074 | -1.991442 | -0.6387326 | -0.1616355 | 0.09961876 | -0.03221745
Obs58 | -0.3544521 | -2.134215 | -0.6515297 | -0.7738901 | 0.2461652 | -0.2060407 | 0.1384995 | 0.1906702 | 0.06992265 | 0.06761376 | 0.1646752 | -0.002342511
Obs59 | -0.01313889 | -2.126949 | -0.5718655 | -0.6667513 | 0.3119614 | 0.1344312 | 0.3523473 | 0.4282706 | -0.1620823 | -0.2938755 | -0.1305295 | 0.08565504
Obs60 | -0.4681563 | -2.654153 | 0.756193 | -0.05405995 | -0.5267661 | -1.306236 | -0.004145657 | -0.3525688 | -0.3566553 | -0.3199599 | 0.2352381 | 0.06608857
Obs61 | -0.03415454 | -2.593076 | -0.7367686 | -0.6087547 | 0.3072377 | -0.1512177 | 0.5001073 | 0.3977215 | -0.03364068 | -0.4232888 | 0.3291417 | 0.03740285
Obs62 | 1.705356 | 1.895245 | -0.4431533 | 0.08171439 | 0.5682424 | 0.09473921 | -0.1123111 | -0.2641502 | 0.3705354 | -0.0099904 | 0.02400176 | 0.03248214
Obs63 | 0.6834028 | -1.071484 | -0.2339951 | -0.1771594 | 0.02726474 | -0.451743 | -0.4302085 | -0.02595084 | -0.05046518 | -0.03850045 | 0.1445429 | 0.04135376
Obs64 | 3.10013 | -0.3675587 | -0.8387238 | -0.006240431 | -0.3711805 | 0.4690907 | -0.03029321 | 0.6869545 | 0.5276245 | 0.1569086 | 0.2927213 | 0.02155617
Obs65 | -1.534489 | 0.6391053 | -0.6416976 | 0.930055 | -0.05832191 | -0.03190157 | 0.5318785 | -0.1544193 | -0.01369595 | 0.4445063 | -0.2136808 | 0.05912594
Obs66 | -1.989584 | -1.90398 | -1.016443 | 0.305998 | 0.2482522 | 0.1604699 | 0.7866963 | 0.4137801 | -0.3098469 | 0.1783841 | -0.1707445 | 0.04882073
Obs67 | -1.589884 | -1.844149 | -0.7662384 | 0.4700915 | 0.04826243 | -0.178214 | 0.16067 | 0.4699427 | -0.06662471 | -0.1957359 | -0.378679 | -0.02981824
Obs68 | -1.05704 | 0.3585306 | -0.6959263 | 1.227616 | -0.1025436 | -0.2673829 | 0.8931142 | -0.2473333 | -0.06432167 | -0.1055571 | 0.1181024 | 0.01159018
Obs69 | -1.25163 | -1.860402 | -1.015461 | 0.8816452 | 0.3026823 | -0.169519 | 1.25001 | 0.03842376 | 0.02867722 | -0.1311349 | 0.4479994 | -0.06556586
Obs70 | -1.6896 | 0.4031687 | -1.14155 | 2.630614 | -0.7245366 | 0.1115036 | 1.776184 | -0.206358 | -0.1295961 | 0.3623555 | -0.4398505 | 0.03102845
Contribution of the observations (%):
| F1 | F2 | F3 | F4 | F5 | F6 | F7 | F8 | F9 | F10 | F11 | F12
Obs1 | 0.3838457 | 0.5915418 | 25.64995 | 0.4458546 | 4.93022 | 2.773024 | 0.5298521 | 0.07778287 | 0.1412463 | 0.01707908 | 0.0960236 | 0.8515485
Obs2 | 0.9915459 | 0.4315974 | 0.04606337 | 0.3924133 | 1.902235 | 0.228849 | 0.0144466 | 3.205444 | 1.687149 | 4.263451 | 1.933921 | 0.5997097
Obs3 | 9.171298 | 4.939347 | 1.83908 | 1.842229 | 5.620225 | 0.836002 | 5.145267 | 1.16235 | 0.03699814 | 0.04295462 | 4.464089 | 0.6377375
Obs4 | 11.87401 | 0.09970621 | 0.6264274 | 1.611803 | 11.29515 | 0.8262976 | 0.4371265 | 1.466373 | 11.61585 | 3.692824 | 0.1961951 | 0.4139848
Obs5 | 4.189301 | 4.24533 | 0.001494905 | 0.005216012 | 0.04379237 | 0.3258105 | 0.2316733 | 0.8282294 | 0.2294219 | 7.88189 | 0.07726178 | 0.6549767
Obs6 | 0.4148739 | 2.743418 | 0.236428 | 1.282218 | 9.038383 | 1.693231 | 0.01991529 | 0.08340065 | 3.636064 | 2.376323 | 4.362581 | 0.6870724
Obs7 | 1.692722 | 0.7291273 | 0.176762 | 0.3827593 | 0.2771476 | 0.2177921 | 1.141535 | 0.7653137 | 1.669751 | 0.02622502 | 0.2360112 | 0.0001780157
Obs8 | 0.9635338 | 0.9650676 | 15.67738 | 0.01437504 | 0.2232095 | 3.154974 | 0.5095282 | 6.034643 | 3.376835 | 1.670036 | 1.357639 | 0.6926236
Obs9 | 3.731444 | 0.6965304 | 0.5108345 | 0.002503271 | 0.5482076 | 0.1014963 | 0.07514256 | 0.6095067 | 7.866826 | 1.300811 | 0.01475453 | 0.2189054
Obs10 | 2.755794 | 0.6824359 | 0.3440619 | 0.04591886 | 0.4558195 | 0.1983412 | 0.331081 | 0.8824234 | 4.087802 | 0.4884182 | 0.073409 | 0.03399289
Obs11 | 1.934012 | 1.954586 | 0.0388985 | 0.004821195 | 0.08949874 | 1.2589 | 0.02524816 | 0.03057903 | 3.119131 | 2.255612 | 0.0878931 | 0.0993061
Obs12 | 0.8583491 | 0.9277247 | 0.2320178 | 0.01750758 | 0.4326164 | 0.02204482 | 0.3467595 | 0.2339406 | 0.4797075 | 14.63903 | 6.327839 | 9.807571
Obs13 | 0.7980262 | 0.4968699 | 0.09626445 | 1.775781 | 0.5932917 | 0.001296378 | 4.25802 | 3.589749 | 2.365002 | 2.004246 | 1.57065 | 0.1098653
Obs14 | 1.417999 | 0.7731642 | 0.114419 | 0.4913707 | 0.4077675 | 0.149586 | 1.961848 | 1.103534 | 1.002033 | 0.4910039 | 2.058701e-06 | 0.02652013
Obs15 | 0.002369319 | 0.3185347 | 3.559027 | 3.006573 | 0.01428233 | 0.03628217 | 5.352954 | 0.2873158 | 7.693418 | 1.010848 | 0.2784434 | 1.589322
Obs16 | 4.815842 | 2.371302 | 0.01456286 | 0.007414735 | 0.708964 | 1.33838 | 1.147967 | 0.1825492 | 0.0646004 | 3.553658 | 0.5649883 | 1.547942
Obs17 | 5.210838 | 4.333147 | 0.04385602 | 0.0340752 | 2.13984 | 0.48325 | 0.1180895 | 0.07586736 | 1.081331 | 0.1818774 | 3.50176 | 3.59853
Obs18 | 3.362193 | 3.646241 | 0.02622878 | 0.0316354 | 0.909174 | 2.221775 | 0.0009881146 | 0.8420434 | 3.633154 | 3.167931 | 2.475725 | 0.618487
Obs19 | 4.514948 | 1.447003 | 0.008303599 | 0.003498153 | 1.031344 | 0.02679502 | 0.4157763 | 0.1508875 | 0.006578003 | 0.3517804 | 0.6086515 | 1.143843
Obs20 | 6.065333 | 0.3628071 | 0.01676988 | 0.5552339 | 0.7942936 | 0.4272471 | 0.01210556 | 1.860978 | 0.02628356 | 0.9858017 | 1.92048 | 0.5087385
Obs21 | 4.187308 | 0.09876972 | 0.01397402 | 0.1065066 | 1.778912 | 0.02001341 | 1.239069 | 2.56893 | 0.2548208 | 0.4077682 | 3.658623 | 0.1163794
Obs22 | 3.948573 | 0.8391804 | 0.0001438368 | 0.01702348 | 1.260425 | 0.00548914 | 0.4266728 | 0.5653916 | 0.2930899 | 0.001575845 | 3.108842 | 1.872249
Obs23 | 5.340645 | 0.5522202 | 0.03940236 | 0.5056726 | 0.9772114 | 0.0002638493 | 2.147711 | 0.2709549 | 0.054147 | 0.4336581 | 1.68799 | 1.700111
Obs24 | 4.24636 | 1.412452 | 0.00320291 | 1.475719e-06 | 1.057079 | 0.03429772 | 0.3186948 | 0.1609929 | 1.234269e-05 | 0.3696304 | 0.5205721 | 1.129453
Obs25 | 3.357156 | 1.461322 | 1.758496e-06 | 0.1583356 | 0.4122999 | 0.2532145 | 0.04834984 | 0.004253723 | 0.9127277 | 5.451613 | 1.762885 | 0.8027866
Obs26 | 0.8152208 | 0.4160083 | 0.464354 | 0.05158637 | 1.112481 | 0.007281617 | 0.1722135 | 0.6229419 | 1.087482 | 0.500266 | 0.0071101 | 0.09498342
Obs27 | 0.008888547 | 0.9585607 | 4.207337 | 0.08680836 | 0.1263855 | 0.8105877 | 1.038603 | 0.046544 | 2.954177 | 4.212566e-06 | 0.02445571 | 0.2910603
Obs28 | 0.01336115 | 0.2726997 | 0.9583734 | 0.3452907 | 0.6645083 | 0.3009102 | 0.01647867 | 2.724184 | 0.1471637 | 6.446807 | 1.689257 | 5.751659
Obs29 | 0.1420667 | 0.1405362 | 0.3273604 | 0.8886203 | 1.300886 | 0.1194692 | 0.4491042 | 0.05328173 | 1.011753 | 1.406828 | 4.80196 | 0.09819879
Obs30 | 0.001795171 | 0.02742034 | 0.6995722 | 2.323962 | 1.771587 | 0.771979 | 0.006177612 | 0.2888916 | 0.2610567 | 1.049615 | 5.045017 | 0.04386495
Obs31 | 0.01579155 | 0.700643 | 3.080783 | 0.003363509 | 0.3327565 | 0.1918853 | 0.1739099 | 0.0741252 | 1.935576 | 1.144068 | 0.2486794 | 0.346123
Obs32 | 0.113891 | 0.5897444 | 13.91524 | 0.3229801 | 2.14022 | 2.580699 | 0.3259724 | 0.006535953 | 0.04256576 | 0.3656491 | 1.001762 | 0.01912119
Obs33 | 0.5200093 | 0.3646388 | 0.2691763 | 0.1999502 | 0.9010477 | 0.07263892 | 0.2941447 | 0.4284581 | 0.2449853 | 0.1250038 | 0.825393 | 0.1293744
Obs34 | 0.09005475 | 0.05027164 | 0.008021132 | 0.03793214 | 0.06250309 | 0.4293703 | 0.558859 | 2.001861 | 1.451628 | 0.5052612 | 0.7127279 | 0.02116247
Obs35 | 0.008303413 | 0.1351798 | 0.03586822 | 0.6175138 | 0.8580513 | 0.04341478 | 1.91377 | 0.07919675 | 0.642686 | 0.04571547 | 0.4341504 | 18.50892
Obs36 | 0.03921955 | 1.560312 | 0.07611582 | 0.2803583 | 0.6330649 | 0.6003819 | 0.1227444 | 2.158595 | 0.1120432 | 0.3218519 | 0.9061112 | 0.1297042
Obs37 | 0.1006509 | 0.2168866 | 0.3943523 | 0.5017817 | 1.888172 | 0.1737645 | 0.6740647 | 0.7013421 | 0.5721943 | 0.1206823 | 0.01351388 | 1.352986
Obs38 | 0.0002007937 | 2.417157 | 0.1884469 | 0.2415003 | 0.0516588 | 0.2027472 | 0.08014522 | 0.04455567 | 1.141146 | 0.1846125 | 2.320607 | 0.9168585
Obs39 | 0.2486181 | 0.1693108 | 0.7149885 | 0.5787263 | 0.9081627 | 0.5784135 | 0.3423244 | 0.06679905 | 3.615088 | 0.004320652 | 1.638983 | 0.4538361
Obs40 | 0.2865828 | 0.7917617 | 0.001272891 | 0.02897887 | 0.7438562 | 0.02781715 | 0.1822331 | 0.4132725 | 0.3561148 | 0.8969473 | 1.141669 | 0.6887072
Obs41 | 0.09320923 | 2.214842 | 0.005941553 | 0.09731792 | 0.257368 | 1.580433 | 0.1252603 | 2.964874 | 0.2135434 | 0.02254882 | 0.02807384 | 0.3629965
Obs42 | 0.3655259 | 1.012356 | 0.09938371 | 0.1056638 | 0.8519467 | 0.02840156 | 0.2179616 | 0.09042196 | 0.3684511 | 2.147701 | 0.6140721 | 0.07810976
Obs43 | 0.09784067 | 0.3323988 | 1.841131 | 47.54075 | 11.99749 | 0.0004232073 | 23.87449 | 0.4231311 | 0.4175692 | 0.3742313 | 1.31385 | 0.179176
Obs44 | 0.004509547 | 0.2604709 | 0.2396545 | 0.1891513 | 0.611181 | 0.08395807 | 2.021379 | 0.4030206 | 0.3633551 | 0.9989163 | 0.1563284 | 27.20409
Obs45 | 0.06057873 | 0.03473741 | 0.01583116 | 0.3467412 | 0.2699745 | 2.184072 | 0.01818373 | 3.292297 | 0.01266034 | 0.5773422 | 0.2765817 | 0.0581645
Obs46 | 6.27319e-05 | 0.5877419 | 0.1343518 | 0.2992788 | 0.7559165 | 0.5667756 | 1.048212 | 1.333196 | 0.4511351 | 1.017291 | 0.9115436 | 0.3660214
Obs47 | 0.02689554 | 2.367597 | 0.8943761 | 0.5876021 | 0.1122203 | 0.001071046 | 0.3312023 | 0.7579415 | 0.0289395 | 0.005235087 | 0.02330818 | 0.004079573
Obs48 | 2.652266 | 1.896065 | 3.91598 | 0.7135197 | 0.4156319 | 4.440022 | 3.197263 | 2.781176 | 1.816254 | 0.006019071 | 0.4315641 | 6.640128e-06
Obs49 | 0.07517523 | 2.895989 | 0.1343125 | 0.1530811 | 2.097059 | 1.109339 | 1.688866 | 0.03545701 | 0.1608372 | 0.1213814 | 1.817216 | 3.576372
Obs50 | 0.03079509 | 0.01397443 | 0.001668874 | 0.8420456 | 0.08666109 | 2.188707 | 1.515885 | 0.8884607 | 0.00247766 | 1.412828 | 0.09551972 | 0.0116035
Obs51 | 0.04052027 | 3.270921 | 0.6774844 | 1.520345 | 0.9077236 | 0.3868537 | 9.147413e-05 | 1.717327 | 0.4429783 | 1.640937 | 0.04761609 | 3.91376
Obs52 | 0.2998714 | 7.663614 | 0.5825787 | 0.7371078 | 7.75002 | 7.368452 | 0.7895989 | 4.162087 | 3.789115 | 0.1077355 | 0.2723693 | 0.3788801
Obs53 | 0.1330598 | 2.166204 | 2.041299 | 0.1264448 | 0.3440636 | 4.809513 | 0.7976578 | 1.128951 | 4.648521 | 0.6906424 | 0.01804175 | 1.568217
Obs54 | 0.03606186 | 0.2043317 | 0.03245318 | 0.7024779 | 3.342092 | 0.5149811 | 0.6271163 | 0.3411873 | 0.03204324 | 4.868296 | 0.01461967 | 0.1389517
Obs55 | 0.1090941 | 2.153488 | 1.189296 | 0.4071 | 0.3006227 | 0.009426548 | 1.34434 | 0.5819712 | 0.6991087 | 0.003593213 | 0.1620503 | 0.1106521
Obs56 | 0.007223405 | 2.350649 | 0.7035905 | 1.108622 | 0.2669145 | 0.05476697 | 0.2872022 | 0.4946682 | 0.0009913569 | 0.05760586 | 0.671401 | 0.004244967
Obs57 | 0.2824199 | 4.222789 | 3.160895 | 0.3668162 | 5.31844 | 43.1465 | 3.129902 | 30.00396 | 5.759246 | 0.4832968 | 0.3280772 | 0.1312781
Obs58 | 0.03197121 | 2.390602 | 0.5352426 | 1.259908 | 0.1394074 | 0.1415186 | 0.07192966 | 0.2750484 | 0.06901814 | 0.0845689 | 0.8965001 | 0.0006940222
Obs59 | 4.392999e-05 | 2.374353 | 0.4123538 | 0.9352074 | 0.2238897 | 0.06024317 | 0.4655362 | 1.38765 | 0.3708506 | 1.597598 | 0.5632628 | 0.9279314
Obs60 | 0.05577319 | 3.697284 | 0.7210205 | 0.006147967 | 0.6383634 | 5.687882 | 6.444635e-05 | 0.9404397 | 1.795663 | 1.89379 | 1.829401 | 0.5524115
Obs61 | 0.0002968525 | 3.529081 | 0.6844543 | 0.7795875 | 0.2171607 | 0.07622765 | 0.9378598 | 1.196744 | 0.01597559 | 3.31447 | 3.581455 | 0.1769373
Obs62 | 0.7400723 | 1.88522 | 0.2476226 | 0.01404679 | 0.7428476 | 0.02992037 | 0.04729952 | 0.5278922 | 1.938148 | 0.001846317 | 0.01904495 | 0.1334441
Obs63 | 0.1188495 | 0.6025631 | 0.06903923 | 0.06602501 | 0.001710154 | 0.6802839 | 0.694016 | 0.005095021 | 0.03595101 | 0.0274203 | 0.6906969 | 0.2162918
Obs64 | 2.445702 | 0.07090622 | 0.8869931 | 8.192366e-05 | 0.3169588 | 0.7335354 | 0.003441138 | 3.570255 | 3.929864 | 0.4554432 | 2.832711 | 0.05876964
Obs65 | 0.5991994 | 0.2143759 | 0.5192101 | 1.81969 | 0.007825207 | 0.003392592 | 1.060807 | 0.1804041 | 0.002647963 | 3.655076 | 1.509471 | 0.4421464
Obs66 | 1.007322 | 1.902636 | 1.302713 | 0.1969779 | 0.1417812 | 0.08584095 | 2.320736 | 1.295336 | 1.355257 | 0.5886443 | 0.9638004 | 0.3014522
Obs67 | 0.6432423 | 1.784937 | 0.7403039 | 0.4648844 | 0.005358593 | 0.1058744 | 0.09680124 | 1.670833 | 0.06266112 | 0.7087313 | 4.740633 | 0.1124538
Obs68 | 0.2843328 | 0.06746577 | 0.610673 | 3.170337 | 0.02419077 | 0.2383277 | 2.991063 | 0.4628162 | 0.05840394 | 0.206118 | 0.4611172 | 0.01698989
Obs69 | 0.3986534 | 1.816539 | 1.300197 | 1.635189 | 0.2107689 | 0.0957953 | 5.859198 | 0.01116974 | 0.01160918 | 0.3181098 | 6.635118 | 0.5437078
Obs70 | 0.7264602 | 0.08531093 | 1.643131 | 14.55775 | 1.207683 | 0.04144628 | 11.83007 | 0.3221705 | 0.2370891 | 2.428903 | 6.395933 | 0.1217672
Squared cosines of the observations:
| F1 | F2 | F3 | F4 | F5 | F6 | F7 | F8 | F9 | F10 | F11 | F12
Obs1 | 0.05727264 | 0.04279458 | 0.7723935 | 0.008047248 | 0.08137074 | 0.03158498 | 0.005365096 | 0.0003903687 | 0.0003799127 | 3.505567e-05 | 0.0001102855 | 0.0002556429
Obs2 | 0.5834642 | 0.1231382 | 0.005470395 | 0.02793243 | 0.1238161 | 0.01027985 | 0.0005768984 | 0.06344393 | 0.01789662 | 0.03451166 | 0.008759719 | 0.0007100292
Obs3 | 0.6910861 | 0.1804611 | 0.02796814 | 0.01679224 | 0.04684536 | 0.004808893 | 0.02631126 | 0.002946041 | 5.025711e-05 | 4.452608e-05 | 0.002589311 | 9.668903e-05
Obs4 | 0.854383 | 0.003478486 | 0.00909678 | 0.01402914 | 0.08989978 | 0.004538666 | 0.002134493 | 0.003548954 | 0.01506685 | 0.003655251 | 0.000108666 | 5.993404e-05
Obs5 | 0.6508787 | 0.3198032 | 4.687418e-05 | 9.80304e-05 | 0.0007526073 | 0.003864204 | 0.002442681 | 0.004328224 | 0.0006425542 | 0.01684582 | 9.240029e-05 | 0.0002047473
Obs6 | 0.1290735 | 0.4138337 | 0.01484505 | 0.04825548 | 0.311045 | 0.04021368 | 0.0004204748 | 0.0008727524 | 0.02039242 | 0.01017021 | 0.01044755 | 0.0004300881
Obs7 | 0.7324667 | 0.1529742 | 0.01543664 | 0.0200351 | 0.01326554 | 0.00719417 | 0.03352153 | 0.0111389 | 0.01302477 | 0.0001561066 | 0.0007861129 | 1.549866e-07
Obs8 | 0.185439 | 0.09005432 | 0.6089325 | 0.0003346624 | 0.004751801 | 0.04635176 | 0.006654793 | 0.03906485 | 0.01171548 | 0.004421433 | 0.00201126 | 0.0002682039
Obs9 | 0.8429195 | 0.07628902 | 0.02328901 | 6.840389e-05 | 0.01369827 | 0.001750232 | 0.001151934 | 0.004631144 | 0.03203502 | 0.004042282 | 2.565575e-05 | 9.949461e-05
Obs10 | 0.8200738 | 0.09846475 | 0.02066352 | 0.001652954 | 0.01500412 | 0.004505629 | 0.006686098 | 0.008832501 | 0.02192867 | 0.001999407 | 0.0001681533 | 2.035298e-05
Obs11 | 0.6264993 | 0.3069933 | 0.002543055 | 0.0001889207 | 0.003206931 | 0.0311307 | 0.0005550389 | 0.0003331851 | 0.01821425 | 0.01005146 | 0.0002191625 | 6.472485e-05
Obs12 | 0.5000544 | 0.2620506 | 0.02727948 | 0.001233795 | 0.02787839 | 0.0009803841 | 0.01370926 | 0.004584157 | 0.00503786 | 0.1173192 | 0.0283765 | 0.01149605
Obs13 | 0.4358131 | 0.1315645 | 0.01060988 | 0.1173103 | 0.03583958 | 5.404447e-05 | 0.1578059 | 0.06593983 | 0.02328257 | 0.01505697 | 0.006602565 | 0.0001207195
Obs14 | 0.6666495 | 0.1762407 | 0.01085628 | 0.02794439 | 0.02120536 | 0.005368451 | 0.06259206 | 0.0174505 | 0.008492198 | 0.003175483 | 7.45015e-09 | 2.508598e-05
Obs15 | 0.001335581 | 0.08705952 | 0.4048923 | 0.2050133 | 0.0008905478 | 0.001561264 | 0.2047729 | 0.00544762 | 0.07817759 | 0.007838552 | 0.001208186 | 0.001802571
Obs16 | 0.7654441 | 0.1827431 | 0.0004671425 | 0.0001425609 | 0.01246456 | 0.01623892 | 0.01238235 | 0.0009759371 | 0.0001850942 | 0.007769984 | 0.0006912431 | 0.0004950282
Obs17 | 0.6798129 | 0.274093 | 0.001154709 | 0.0005377543 | 0.03087981 | 0.004812715 | 0.001045504 | 0.0003329181 | 0.00254306 | 0.0003264102 | 0.003516562 | 0.0009445843
Obs18 | 0.6039343 | 0.3175595 | 0.0009508381 | 0.0006873912 | 0.01806448 | 0.03046516 | 1.204499e-05 | 0.005087472 | 0.01176433 | 0.007827912 | 0.003423098 | 0.0002235277
Obs19 | 0.8392101 | 0.1304068 | 0.0003114913 | 7.865391e-05 | 0.02120473 | 0.0003801967 | 0.005244571 | 0.0009433479 | 2.204085e-05 | 0.0008994827 | 0.0008708367 | 0.0004277777
Obs20 | 0.9294782 | 0.0269571 | 0.0005186521 | 0.01029258 | 0.01346409 | 0.004998044 | 0.000125893 | 0.009592382 | 7.260809e-05 | 0.002078152 | 0.002265398 | 0.0001568603
Obs21 | 0.8988927 | 0.01028039 | 0.0006054189 | 0.00276575 | 0.04224146 | 0.0003279673 | 0.01805098 | 0.01854922 | 0.0009861073 | 0.001204175 | 0.006045617 | 5.026699e-05
Obs22 | 0.862443 | 0.08887064 | 6.340475e-06 | 0.000449782 | 0.0304522 | 9.152315e-05 | 0.006324373 | 0.004153747 | 0.001154004 | 4.734857e-06 | 0.005226836 | 0.0008227873
Obs23 | 0.8955034 | 0.04489506 | 0.00133339 | 0.01025668 | 0.01812481 | 3.377271e-06 | 0.02443891 | 0.001528168 | 0.0001636682 | 0.001000286 | 0.00217868 | 0.0005735675
Obs24 | 0.8342889 | 0.1345507 | 0.0001270006 | 3.507252e-08 | 0.02297304 | 0.0005144004 | 0.004249197 | 0.001063915 | 4.371451e-08 | 0.0009990117 | 0.0007872825 | 0.0004464795
Obs25 | 0.7880956 | 0.1663283 | 8.331251e-08 | 0.004496241 | 0.01070612 | 0.004537664 | 0.0007702552 | 3.358745e-05 | 0.003862468 | 0.01760498 | 0.003185527 | 0.0003791764
Obs26 | 0.6271585 | 0.1551732 | 0.07209627 | 0.004800657 | 0.09466863 | 0.0004276282 | 0.008990865 | 0.01611945 | 0.01508136 | 0.005294272 | 4.210444e-05 | 0.0001470225
Obs27 | 0.005789803 | 0.3027369 | 0.5530978 | 0.006840033 | 0.009106293 | 0.04030598 | 0.04591081 | 0.001019758 | 0.03468852 | 3.774704e-08 | 0.0001226206 | 0.0003814607
Obs28 | 0.01947964 | 0.1927678 | 0.2819898 | 0.06089555 | 0.107164 | 0.03348964 | 0.001630391 | 0.13359 | 0.003867711 | 0.129296 | 0.01895757 | 0.0168719
Obs29 | 0.2206671 | 0.1058392 | 0.1026203 | 0.1669649 | 0.2235096 | 0.01416569 | 0.04733963 | 0.002783712 | 0.02832933 | 0.03006006 | 0.05741351 | 0.0003068919
Obs30 | 0.002360531 | 0.01748193 | 0.1856513 | 0.3696549 | 0.2576783 | 0.07749002 | 0.0005512604 | 0.0127773 | 0.006188067 | 0.01898617 | 0.0510642 | 0.0001160527
Obs31 | 0.01439966 | 0.3097684 | 0.5669572 | 0.0003710085 | 0.03356337 | 0.0133569 | 0.01076178 | 0.002273495 | 0.03181662 | 0.01435102 | 0.001745491 | 0.0006350265
Obs32 | 0.0306415 | 0.07693023 | 0.7555664 | 0.01051138 | 0.06369279 | 0.05300224 | 0.005951598 | 5.914662e-05 | 0.0002064415 | 0.001353282 | 0.002074604 | 1.035069e-05
Obs33 | 0.5605632 | 0.1905852 | 0.05856146 | 0.02607348 | 0.1074416 | 0.005977495 | 0.02151824 | 0.0155354 | 0.004760687 | 0.001853702 | 0.006848955 | 0.0002806052
Obs34 | 0.2960044 | 0.0801175 | 0.005320945 | 0.01508213 | 0.02272503 | 0.1077358 | 0.1246597 | 0.2213227 | 0.08601284 | 0.02284603 | 0.01803289 | 0.0001399561
Obs35 | 0.01889954 | 0.1491829 | 0.01647654 | 0.1700219 | 0.2160326 | 0.007543425 | 0.2956083 | 0.006063209 | 0.02636997 | 0.0014314 | 0.0076065 | 0.08476363
Obs36 | 0.03715739 | 0.7167486 | 0.01455389 | 0.03213066 | 0.06634409 | 0.04342168 | 0.007891807 | 0.06878826 | 0.001913571 | 0.00419471 | 0.006608063 | 0.0002472467
Obs37 | 0.1542886 | 0.1611987 | 0.1220006 | 0.09304532 | 0.3201615 | 0.02033357 | 0.07012131 | 0.03616151 | 0.0158116 | 0.002544854 | 0.000159458 | 0.004172951
Obs38 | 0.0001532348 | 0.8943856 | 0.02902403 | 0.02229403 | 0.004360768 | 0.01181133 | 0.004150661 | 0.001143696 | 0.01569874 | 0.001938079 | 0.01363198 | 0.001407808
Obs39 | 0.3131767 | 0.103408 | 0.181768 | 0.08818477 | 0.1265412 | 0.05562007 | 0.02926354 | 0.002830268 | 0.08209031 | 7.487025e-05 | 0.0158921 | 0.001150243
Obs40 | 0.3521366 | 0.4717027 | 0.000315656 | 0.00430731 | 0.1011024 | 0.002609217 | 0.0151957 | 0.01708041 | 0.007888008 | 0.01516112 | 0.0107982 | 0.001702666
Obs41 | 0.06461615 | 0.7444537 | 0.000831273 | 0.008160911 | 0.0197355 | 0.08363628 | 0.005892885 | 0.06913356 | 0.002668607 | 0.000215035 | 0.0001498077 | 0.0005063122
Obs42 | 0.349946 | 0.4699253 | 0.01920258 | 0.01223694 | 0.09022081 | 0.002075685 | 0.01416104 | 0.002911772 | 0.006358856 | 0.02828525 | 0.004525351 | 0.0001504603
Obs43 | 0.01044625 | 0.01720733 | 0.03967231 | 0.6140036 | 0.1416913 | 3.449299e-06 | 0.1729847 | 0.001519556 | 0.0008036851 | 0.0005496479 | 0.001079785 | 3.849061e-05
Obs44 | 0.00896485 | 0.2510626 | 0.09615176 | 0.04548655 | 0.1343976 | 0.01274116 | 0.2727032 | 0.0269487 | 0.0130214 | 0.0273176 | 0.002392203 | 0.1088124
Obs45 | 0.1371992 | 0.03814535 | 0.00723612 | 0.09499495 | 0.06763409 | 0.3776024 | 0.002794774 | 0.250802 | 0.0005168839 | 0.01798738 | 0.004821753 | 0.0002650472
Obs46 | 0.0001010031 | 0.4588235 | 0.04365674 | 0.0582889 | 0.1346268 | 0.06966165 | 0.1145322 | 0.0722006 | 0.0130939 | 0.02253173 | 0.01129728 | 0.001185732
Obs47 | 0.018079 | 0.7716399 | 0.1213322 | 0.04777945 | 0.008344054 | 5.495899e-05 | 0.01510844 | 0.01713683 | 0.0003506723 | 4.840846e-05 | 0.0001206014 | 5.517504e-06
Obs48 | 0.5120405 | 0.1774816 | 0.1525771 | 0.01666314 | 0.008875803 | 0.06543481 | 0.0418888 | 0.01805994 | 0.006320919 | 1.598527e-05 | 0.0006413317 | 2.579275e-09
Obs49 | 0.03790712 | 0.7080366 | 0.01366859 | 0.009337512 | 0.1169683 | 0.04270184 | 0.05779278 | 0.0006013795 | 0.001462005 | 0.0008419792 | 0.007053465 | 0.003628461
Obs50 | 0.06560142 | 0.01443373 | 0.0007174918 | 0.2169856 | 0.02042054 | 0.3559228 | 0.2191443 | 0.06366057 | 9.514582e-05 | 0.04140229 | 0.0015663 | 4.973414e-05
Obs51 | 0.01864206 | 0.7296331 | 0.06290462 | 0.08461115 | 0.04619413 | 0.01358642 | 2.855961e-06 | 0.02657512 | 0.003673842 | 0.01038525 | 0.0001686264 | 0.003622845
Obs52 | 0.05075395 | 0.6288993 | 0.0198999 | 0.0150914 | 0.1450939 | 0.0952023 | 0.009069296 | 0.02369444 | 0.01156082 | 0.00025084 | 0.0003548485 | 0.000129024
Obs53 | 0.06035757 | 0.4764278 | 0.1868758 | 0.006938247 | 0.01726375 | 0.1665415 | 0.02455466 | 0.01722506 | 0.03801159 | 0.004309645 | 6.299611e-05 | 0.001431281
Obs54 | 0.04759836 | 0.1307652 | 0.008644953 | 0.1121606 | 0.4879482 | 0.05188856 | 0.05617256 | 0.01514737 | 0.0007624238 | 0.08839427 | 0.0001485359 | 0.0003690128
Obs55 | 0.06812446 | 0.6520142 | 0.1498834 | 0.03075152 | 0.02076515 | 0.0004493564 | 0.05696961 | 0.01222373 | 0.007869784 | 3.086655e-05 | 0.0007789358 | 0.0001390258
Obs56 | 0.004819221 | 0.7603882 | 0.09473629 | 0.0894709 | 0.01969784 | 0.002789266 | 0.01300334 | 0.01110068 | 1.192288e-05 | 0.0005286945 | 0.003447997 | 5.69827e-06
Obs57 | 0.03432002 | 0.2488081 | 0.07752182 | 0.00539218 | 0.07149045 | 0.4002528 | 0.02581163 | 0.1226398 | 0.01261637 | 0.0008079221 | 0.000306887 | 3.209804e-05
Obs58 | 0.02129763 | 0.772133 | 0.07195888 | 0.1015254 | 0.01027234 | 0.007196514 | 0.003251715 | 0.006162853 | 0.0008288038 | 0.0007749722 | 0.00459698 | 9.302064e-07
Obs59 | 2.948106e-05 | 0.7725739 | 0.05584877 | 0.07591955 | 0.01661987 | 0.003086216 | 0.02120156 | 0.03132294 | 0.004486393 | 0.01474867 | 0.002909667 | 0.001252944
Obs60 | 0.02141216 | 0.6882253 | 0.05586556 | 0.0002855158 | 0.02710906 | 0.1666948 | 1.679058e-06 | 0.01214413 | 0.01242728 | 0.01000161 | 0.005406225 | 0.0004267088
Obs61 | 0.0001379824 | 0.7953485 | 0.064208 | 0.04383405 | 0.01116544 | 0.002704781 | 0.02958376 | 0.01871048 | 0.0001338617 | 0.02119339 | 0.01281423 | 0.0001654765
Obs62 | 0.4007746 | 0.4949949 | 0.02706312 | 0.0009201675 | 0.04449766 | 0.001236885 | 0.001738261 | 0.009615498 | 0.01892035 | 1.375421e-05 | 7.93882e-05 | 0.0001453982
Obs63 | 0.2204621 | 0.5419409 | 0.02584605 | 0.01481524 | 0.0003509 | 0.09633037 | 0.08736519 | 0.0003178946 | 0.001202165 | 0.0006997003 | 0.00986221 | 0.0008072545
Obs64 | 0.8236041 | 0.01157743 | 0.06028326 | 3.337243e-06 | 0.01180672 | 0.01885699 | 7.864104e-05 | 0.04044033 | 0.02385661 | 0.002109854 | 0.007342893 | 3.982005e-05
Obs65 | 0.5121069 | 0.08883373 | 0.08955585 | 0.1881267 | 0.0007397697 | 0.0002213387 | 0.0615259 | 0.005186045 | 4.079599e-05 | 0.04297233 | 0.009930339 | 0.0007603073
Obs66 | 0.4061099 | 0.3719151 | 0.1059951 | 0.009606307 | 0.006322743 | 0.002641839 | 0.06349411 | 0.01756541 | 0.009849482 | 0.003264612 | 0.002990973 | 0.0002445275
Obs67 | 0.3508539 | 0.4720493 | 0.08149356 | 0.03067329 | 0.0003233061 | 0.004408379 | 0.003583149 | 0.03065387 | 0.0006161211 | 0.005317855 | 0.01990389 | 0.0001234126
Obs68 | 0.2655621 | 0.0305517 | 0.1151091 | 0.3581857 | 0.002499195 | 0.01699222 | 0.1895819 | 0.01453946 | 0.0009833262 | 0.002648246 | 0.00331513 | 3.192741e-05
Obs69 | 0.1791702 | 0.3958476 | 0.1179346 | 0.08890005 | 0.01047824 | 0.003286632 | 0.1787067 | 0.000168855 | 9.40564e-05 | 0.001966757 | 0.02295457 | 0.0004916656
Obs70 | 0.1863671 | 0.01061145 | 0.08507286 | 0.4517679 | 0.03427061 | 0.0008116696 | 0.2059572 | 0.002779993 | 0.001096441 | 0.008571776 | 0.01263023 | 6.285232e-05
Values in bold correspond for each observation to the factor for which the squared cosine is the largest