## Data Entry
Mild steel monitor used at 0.5 m/s with mains water at a concentration ratio of 1.5
[8 empty] | PRT Offset | 0 | 0.4515725 | oC
[8 empty] | TC Offset | 0.5003438 | 0.5003438 | 0.5003438 | oC
[8 empty] | ID | 0.016 | m
[8 empty] | Length | 0.18 | m
[8 empty] | Area (XS) | 0.0002010619 | m2 | [10 empty] | 1/1000u0.8 | 1/Re0.8 | 1/kRe0.8Pr0.4 | 1/U
[8 empty] | Area (HT) | 0.009047787 | m2 | [13 empty] | m2K/W
[21 empty] | 0.0005501034 | #VALUE! | #VALUE! | 0.0003485082
[21 empty] | 0.001961787 | #VALUE! | #VALUE! | 0.0006778335
| Wall Temperatures |  |  | Fluid Temperatures | [16 empty] | 0.001008969 | #VALUE! | #VALUE! | 0.0004533901
Time | TC1 | TC2 | TC3 | PRTin | PRTout | Supplied Power | Flow | T wall | T Fluid | dT | DT | Velocity | MFR | Re | Pr | 1/1000u0.8 | 1/Re0.8 | 1/kRe0.8Pr0.4 | U | 1/U | 0.000721859 | #VALUE! | #VALUE! | 0.0003932016
minutes | oC | oC | oC | oC | oC | W | l/s | oC | oC | oC | oC | m/s | kg/s | [5 empty] | W/m2K | m2K/W | 0.001675124 | #VALUE! | #VALUE! | 0.0006240448
0 | 37.431 | 37.677 | 37.8 | 7.5665 | 7.9271 | 806.3 | 0.4257 | 37.636 | 7.7468 | 0.3606 | 29.8892 | 2.117258 | #VALUE! | #VALUE! | #VALUE! | 0.0005487581 | #VALUE! | #VALUE! | 2981.536 | 0.0003353976
5 | 38.559 | 38.854 | 38.928 | 8.2174 | 8.5871 | 805.7 | 0.4243 | 38.78033 | 8.40225 | 0.3697 | 30.37808 | 2.110295 | #VALUE! | #VALUE! | #VALUE! | 0.0005502062 | #VALUE! | #VALUE! | 2931.37 | 0.0003411374
10 | 38.582 | 38.853 | 38.976 | 9.4323 | 9.7826 | 807.6 | 0.4235 | 38.80367 | 9.60745 | 0.3503 | 29.19622 | 2.106316 | #VALUE! | #VALUE! | #VALUE! | 0.0005510375 | #VALUE! | #VALUE! | 3057.225 | 0.000327094
15 | 41.139 | 41.41 | 41.533 | 9.8887 | 10.2742 | 807.3 | 0.4239 | 41.36067 | 10.08145 | 0.3855 | 31.27922 | 2.108306 | #VALUE! | #VALUE! | #VALUE! | 0.0005506215 | #VALUE! | #VALUE! | 2852.573 | 0.0003505607
20 | 41.851 | 42.098 | 42.221 | 10.34 | 10.7243 | 806.6 | 0.4244 | 42.05667 | 10.53215 | 0.3843 | 31.52452 | 2.110792 | #VALUE! | #VALUE! | #VALUE! | 0.0005501024 | #VALUE! | #VALUE! | 2827.922 | 0.0003536165
25 | 42.437 | 42.708 | 42.807 | 10.7477 | 11.1329 | 807.7 | 0.4239 | 42.65067 | 10.9403 | 0.3852 | 31.71037 | 2.108306 | #VALUE! | #VALUE! | #VALUE! | 0.0005506215 | #VALUE! | #VALUE! | 2815.182 | 0.0003552168
30 | 42.972 | 43.243 | 43.317 | 11.1094 | 11.4924 | 808.1 | 0.4252 | 43.17733 | 11.3009 | 0.383 | 31.87643 | 2.114771 | #VALUE! | #VALUE! | #VALUE! | 0.0005492743 | #VALUE! | #VALUE! | 2801.903 | 0.0003569004
35 | 43.53 | 43.776 | 43.875 | 11.4942 | 11.8932 | 807.9 | 0.4242 | 43.727 | 11.6937 | 0.399 | 32.0333 | 2.109798 | #VALUE! | #VALUE! | #VALUE! | 0.0005503099 | #VALUE! | #VALUE! | 2787.492 | 0.0003587455
40 | 43.856 | 44.103 | 44.177 | 11.8123 | 12.1958 | 810 | 0.4245 | 44.04533 | 12.00405 | 0.3835 | 32.04128 | 2.11129 | #VALUE! | #VALUE! | #VALUE! | 0.0005499988 | #VALUE! | #VALUE! | 2794.041 | 0.0003579046
45 | 73.542 | 73.542 | 73.734 | 13.9631 | 15.7907 | 807.3 | 0.0866 | 73.606 | 14.8769 | 1.8276 | 58.7291 | 0.4307131 | #VALUE! | #VALUE! | #VALUE! | 0.001961777 | #VALUE! | #VALUE! | 1519.285 | 0.0006582044
50 | 75.017 | 74.969 | 75.186 | 14.2302 | 16.1601 | 809.5 | 0.0864 | 75.05733 | 15.19515 | 1.9299 | 59.86218 | 0.4297183 | #VALUE! | #VALUE! | #VALUE! | 0.001965409 | #VALUE! | #VALUE! | 1494.59 | 0.00066908
55 | 75.589 | 75.565 | 75.734 | 14.4202 | 16.3848 | 809.6 | 0.0867 | 75.62933 | 15.4025 | 1.9646 | 60.22683 | 0.4312104 | #VALUE! | #VALUE! | #VALUE! | 0.001959966 | #VALUE! | #VALUE! | 1485.724 | 0.0006730726
60 | 76.054 | 76.03 | 76.247 | 14.6256 | 16.6095 | 807.8 | 0.0865 | 76.11033 | 15.61755 | 1.9839 | 60.49278 | 0.4302157 | #VALUE! | #VALUE! | #VALUE! | 0.001963591 | #VALUE! | #VALUE! | 1475.903 | 0.0006775511
65 | 76.508 | 76.459 | 76.701 | 14.7874 | 16.7696 | 808.3 | 0.0867 | 76.556 | 15.7785 | 1.9822 | 60.7775 | 0.4312104 | #VALUE! | #VALUE! | #VALUE! | 0.001959966 | #VALUE! | #VALUE! | 1469.899 | 0.000680319
70 | 76.732 | 76.683 | 76.925 | 14.8593 | 16.8445 | 810.3 | 0.0867 | 76.78 | 15.8519 | 1.9852 | 60.9281 | 0.4312104 | #VALUE! | #VALUE! | #VALUE! | 0.001959966 | #VALUE! | #VALUE! | 1469.893 | 0.0006803214
75 | 76.969 | 76.945 | 77.186 | 14.9415 | 16.922 | 810.3 | 0.0865 | 77.03333 | 15.93175 | 1.9805 | 61.10158 | 0.4302157 | #VALUE! | #VALUE! | #VALUE! | 0.001963591 | #VALUE! | #VALUE! | 1465.72 | 0.0006822585
80 | 77.31 | 77.286 | 77.503 | 15.0699 | 17.033 | 811 | 0.0861 | 77.36633 | 16.05145 | 1.9631 | 61.31488 | 0.4282263 | #VALUE! | #VALUE! | #VALUE! | 0.001970885 | #VALUE! | #VALUE! | 1461.883 | 0.0006840493
85 | 77.586 | 77.562 | 77.804 | 15.147 | 17.1105 | 810.1 | 0.087 | 77.65067 | 16.12875 | 1.9635 | 61.52192 | 0.4327025 | #VALUE! | #VALUE! | #VALUE! | 0.001954558 | #VALUE! | #VALUE! | 1455.347 | 0.0006871216
90 | 77.75 | 77.726 | 77.943 | 15.2292 | 17.2035 | 811.9 | 0.0868 | 77.80633 | 16.21635 | 1.9743 | 61.58998 | 0.4317078 | #VALUE! | #VALUE! | #VALUE! | 0.00195816 | #VALUE! | #VALUE! | 1456.968 | 0.0006863567
95 | 55.394 | 55.514 | 55.538 | 14.1172 | 15.0441 | 813.7 | 0.1988 | 55.482 | 14.58065 | 0.9269 | 40.90135 | 0.9887501 | #VALUE! | #VALUE! | #VALUE! | 0.001009092 | #VALUE! | #VALUE! | 2198.793 | 0.000454795
100 | 55.152 | 55.32 | 55.344 | 14.1968 | 15.0932 | 813.3 | 0.1981 | 55.272 | 14.645 | 0.8964 | 40.627 | 0.9852686 | #VALUE! | #VALUE! | #VALUE! | 0.001011944 | #VALUE! | #VALUE! | 2212.553 | 0.0004519666
105 | 55.251 | 55.395 | 55.442 | 14.2815 | 15.1707 | 814.2 | 0.1982 | 55.36267 | 14.7261 | 0.8892 | 40.63657 | 0.9857659 | #VALUE! | #VALUE! | #VALUE! | 0.001011535 | #VALUE! | #VALUE! | 2214.48 | 0.0004515733
110 | 55.401 | 55.544 | 55.568 | 14.3637 | 15.2559 | 813.4 | 0.1978 | 55.50433 | 14.8098 | 0.8922 | 40.69453 | 0.9837765 | #VALUE! | #VALUE! | #VALUE! | 0.001013171 | #VALUE! | #VALUE! | 2209.153 | 0.0004526622
115 | 55.504 | 55.648 | 55.696 | 14.4356 | 15.3283 | 814.4 | 0.1996 | 55.616 | 14.88195 | 0.8927 | 40.73405 | 0.992729 | #VALUE! | #VALUE! | #VALUE! | 0.001005855 | #VALUE! | #VALUE! | 2209.723 | 0.0004525454
120 | 55.706 | 55.873 | 55.897 | 14.5177 | 15.4213 | 814.4 | 0.1982 | 55.82533 | 14.9695 | 0.9036 | 40.85583 | 0.9857659 | #VALUE! | #VALUE! | #VALUE! | 0.001011535 | #VALUE! | #VALUE! | 2203.136 | 0.0004538984
125 | 55.839 | 56.007 | 56.031 | 14.5974 | 15.5014 | 816 | 0.2002 | 55.959 | 15.0494 | 0.904 | 40.9096 | 0.9957131 | #VALUE! | #VALUE! | #VALUE! | 0.001003443 | #VALUE! | #VALUE! | 2204.563 | 0.0004536046
130 | 55.998 | 56.165 | 56.189 | 14.6693 | 15.5737 | 816.3 | 0.2 | 56.11733 | 15.1215 | 0.9044 | 40.99583 | 0.9947184 | #VALUE! | #VALUE! | #VALUE! | 0.001004245 | #VALUE! | #VALUE! | 2200.735 | 0.0004543937
135 | 56.085 | 56.205 | 56.253 | 14.7258 | 15.6228 | 815.3 | 0.1986 | 56.181 | 15.1743 | 0.897 | 41.0067 | 0.9877554 | #VALUE! | #VALUE! | #VALUE! | 0.001009905 | #VALUE! | #VALUE! | 2197.456 | 0.0004550716
140 | 48.5 | 48.718 | 48.79 | 13.8245 | 14.3878 | 815.1 | 0.3002 | 48.66933 | 14.10615 | 0.5633 | 34.56318 | 1.493072 | #VALUE! | #VALUE! | #VALUE! | 0.0007256636 | #VALUE! | #VALUE! | 2606.482 | 0.0003836588
145 | 49.525 | 49.716 | 49.788 | 13.5678 | 14.1423 | 816.4 | 0.3026 | 49.67633 | 13.85505 | 0.5745 | 35.82128 | 1.505009 | #VALUE! | #VALUE! | #VALUE! | 0.0007210556 | #VALUE! | #VALUE! | 2518.95 | 0.0003969909
150 | 49.581 | 49.772 | 49.82 | 13.5678 | 14.1371 | 814.9 | 0.3033 | 49.72433 | 13.85245 | 0.5693 | 35.87188 | 1.50849 | #VALUE! | #VALUE! | #VALUE! | 0.0007197239 | #VALUE! | #VALUE! | 2510.775 | 0.0003982834
155 | 49.661 | 49.876 | 49.9 | 13.6704 | 14.2069 | 815.4 | 0.3035 | 49.81233 | 13.93865 | 0.5365 | 35.87368 | 1.509485 | #VALUE! | #VALUE! | #VALUE! | 0.0007193445 | #VALUE! | #VALUE! | 2512.189 | 0.0003980592
160 | 48.134 | 48.356 | 48.43 | 13.4574 | 13.9898 | 814.1 | 0.301 | 48.30667 | 13.7236 | 0.5324 | 34.58307 | 1.497051 | #VALUE! | #VALUE! | #VALUE! | 0.0007241202 | #VALUE! | #VALUE! | 2601.788 | 0.0003843511
165 | 49.235 | 49.45 | 49.521 | 13.2494 | 13.7804 | 816.1 | 0.3025 | 49.402 | 13.5149 | 0.531 | 35.8871 | 1.504512 | #VALUE! | #VALUE! | #VALUE! | 0.0007212463 | #VALUE! | #VALUE! | 2513.406 | 0.0003978665
170 | 68.963 | 68.939 | 69.131 | 14.5357 | 16.0232 | 813.5 | 0.106 | 69.011 | 15.27945 | 1.4875 | 53.73155 | 0.5272007 | #VALUE! | #VALUE! | #VALUE! | 0.001668857 | #VALUE! | #VALUE! | 1673.346 | 0.0005976049
175 | 70.187 | 70.163 | 70.331 | 14.6564 | 16.2376 | 814.9 | 0.1055 | 70.227 | 15.447 | 1.5812 | 54.78 | 0.524714 | #VALUE! | #VALUE! | #VALUE! | 0.001675182 | #VALUE! | #VALUE! | 1644.144 | 0.0006082191
180 | 70.766 | 70.741 | 70.934 | 14.6847 | 16.2944 | 813.4 | 0.1048 | 70.81367 | 15.48955 | 1.6097 | 55.32412 | 0.5212324 | #VALUE! | #VALUE! | #VALUE! | 0.001684127 | #VALUE! | #VALUE! | 1624.977 | 0.0006153932
185 | 71.063 | 71.063 | 71.232 | 14.6307 | 16.2712 | 814 | 0.1054 | 71.11933 | 15.45095 | 1.6405 | 55.66838 | 0.5242166 | #VALUE! | #VALUE! | #VALUE! | 0.001676453 | #VALUE! | #VALUE! | 1616.119 | 0.0006187662
190 | 71.108 | 71.06 | 71.277 | 14.5691 | 16.1988 | 815.4 | 0.1056 | 71.14833 | 15.38395 | 1.6297 | 55.76438 | 0.5252113 | #VALUE! | #VALUE! | #VALUE! | 0.001673912 | #VALUE! | #VALUE! | 1616.112 | 0.000618769
195 | 71.237 | 71.189 | 71.406 | 14.5126 | 16.1343 | 812.6 | 0.1053 | 71.27733 | 15.32345 | 1.6217 | 55.95388 | 0.5237192 | #VALUE! | #VALUE! | #VALUE! | 0.001677727 | #VALUE! | #VALUE! | 1605.108 | 0.0006230111
200 | 71.377 | 71.329 | 71.498 | 14.4972 | 16.1162 | 819.7 | 0.1058 | 71.40133 | 15.3067 | 1.619 | 56.09463 | 0.526206 | #VALUE! | #VALUE! | #VALUE! | 0.001671381 | #VALUE! | #VALUE! | 1615.07 | 0.0006191683
205 | 71.528 | 71.503 | 71.72 | 14.4741 | 16.0955 | 814.4 | 0.1052 | 71.58367 | 15.2848 | 1.6214 | 56.29887 | 0.5232219 | #VALUE! | #VALUE! | #VALUE! | 0.001679002 | #VALUE! | #VALUE! | 1598.806 | 0.0006254668
210 | 71.638 | 71.638 | 71.831 | 14.4202 | 16.0542 | 812.8 | 0.1053 | 71.70233 | 15.2372 | 1.634 | 56.46513 | 0.5237192 | #VALUE! | #VALUE! | #VALUE! | 0.001677727 | #VALUE! | #VALUE! | 1590.966 | 0.0006285488
215 | 71.614 | 71.614 | 71.806 | 14.4176 | 16.0387 | 814 | 0.1059 | 71.678 | 15.22815 | 1.6211 | 56.44985 | 0.5267034 | #VALUE! | #VALUE! | #VALUE! | 0.001670118 | #VALUE! | #VALUE! | 1593.747 | 0.0006274523
220 | 71.762 | 71.762 | 71.979 | 14.4356 | 16.0542 | 814.5 | 0.1057 | 71.83433 | 15.2449 | 1.6186 | 56.58943 | 0.5257087 | #VALUE! | #VALUE! | #VALUE! | 0.001672645 | #VALUE! | #VALUE! | 1590.792 | 0.0006286177
225 | 71.967 | 71.943 | 72.135 | 14.433 | 16.049 | 816.7 | 0.1059 | 72.015 | 15.241 | 1.616 | 56.774 | 0.5267034 | #VALUE! | #VALUE! | #VALUE! | 0.001670118 | #VALUE! | #VALUE! | 1589.903 | 0.0006289691
230 | 72.055 | 72.055 | 72.247 | 14.4664 | 16.0878 | 814.9 | 0.1054 | 72.119 | 15.2771 | 1.6214 | 56.8419 | 0.5242166 | #VALUE! | #VALUE! | #VALUE! | 0.001676453 | #VALUE! | #VALUE! | 1584.504 | 0.0006311123
235 | 72.292 | 72.268 | 72.485 | 14.5049 | 16.1317 | 815.4 | 0.1053 | 72.34833 | 15.3183 | 1.6268 | 57.03003 | 0.5237192 | #VALUE! | #VALUE! | #VALUE! | 0.001677727 | #VALUE! | #VALUE! | 1580.246 | 0.0006328128
240 | 72.555 | 72.531 | 72.772 | 14.5152 | 16.1446 | 817.8 | 0.1046 | 72.61933 | 15.3299 | 1.6294 | 57.28943 | 0.5202377 | #VALUE! | #VALUE! | #VALUE! | 0.001686703 | #VALUE! | #VALUE! | 1577.721 | 0.0006338256
245 | 72.485 | 72.437 | 72.678 | 14.5023 | 16.1265 | 814.4 | 0.1058 | 72.53333 | 15.3144 | 1.6242 | 57.21893 | 0.526206 | #VALUE! | #VALUE! | #VALUE! | 0.001671381 | #VALUE! | #VALUE! | 1573.098 | 0.0006356885
250 | 72.488 | 72.463 | 72.704 | 14.5229 | 16.1498 | 814.8 | 0.1061 | 72.55167 | 15.33635 | 1.6269 | 57.21532 | 0.5276981 | #VALUE! | #VALUE! | #VALUE! | 0.001667599 | #VALUE! | #VALUE! | 1573.97 | 0.0006353363

## Definitions
Physical properties of liquid water
Equations from PPDS Loader2 manual (Appendix VIII)
Coefficients from Loader run of 10 August 1992
Constant properties
Tc = | 647.12 | K | R = | 8.31451 | J mol-1 K-1
Pc = | 22.055 | MPa
rc = | 322 | kg m-3
For all properties, t = 1 - T / Tc
Density |  |  |  |  | Viscosity |  | Thermal conductivity |  | Heat capacity
a0 = | 1017.55 |  |  |  | a1 = | 1.25292 | a0 = | 0.785683 | a0 = | 0.499778
a1 = | -1536.5 |  |  |  | a2 = | 0.564394 | a1 = | -2.00953 | a1 = | 8.73553
a2 = | 3543.91 |  |  |  | a3 = | 647.116 | a2 = | 7.02858 | a2 = | -9.1144
a3 = | -2363.29 |  |  |  | a4 = | 130.986 | a3 = | -6.02858 | a3 = | 35.1254
[5 empty] | a5 = | 3.97525e-05 |  |  | a4 = | -59.9487
[9 empty] | a5 = | 41.386