## Data Entry
Admiralty brass monitor used at 1.2 m/s with canal water at a concentration ratio of 1.5
[8 empty] | PRT Offset | 0 | 0.4515725 | oC
[8 empty] | TC Offset | 0.5003438 | 0.5003438 | 0.5003438 | oC
[8 empty] | ID | 0.016 | m
[8 empty] | Length | 0.18 | m
[8 empty] | Area (XS) | 0.0002010619 | m2
[8 empty] | Area (HT) | 0.009047787 | m2 | [10 empty] | 1/1000u0.8 | 1/Re0.8 | 1/kRe0.8Pr0.4 | 1/U
m2K/W
[21 empty] | 0.000992313 | #VALUE! | #VALUE! | 0.0002058767
| Wall Temperatures |  |  | Fluid Temperatures | [16 empty] | 0.000715199 | #VALUE! | #VALUE! | 0.0001491851
Time | TC1 | TC2 | TC3 | PRTin | PRTout | Supplied Power | Flow | T wall | T Fluid | dT | DT | Velocity | MFR | Re | Pr | 1/1000u0.8 | 1/Re0.8 | 1/kRe0.8Pr0.4 | U | 1/U | 0.0005253853 | #VALUE! | #VALUE! | 0.0001142051
minutes | oC | oC | oC | oC | oC | W | l/s | oC | oC | oC | oC | m/s | kg/s | [5 empty] | W/m2K | m2K/W | 0.001944337 | #VALUE! | #VALUE! | 0.0003809968
5 | 29.944 | 29.108 | 29.452 | 10.618 | 11.3436 | 811.4 | 0.204 | 29.50133 | 10.9808 | 0.7256 | 18.52053 | 1.014613 | #VALUE! | #VALUE! | #VALUE! | 0.0009884615 | #VALUE! | #VALUE! | 4842.16 | 0.0002065194
10 | 30.593 | 29.732 | 30.125 | 10.8061 | 11.5994 | 811.9 | 0.2037 | 30.15 | 11.20275 | 0.7933 | 18.94725 | 1.013121 | #VALUE! | #VALUE! | #VALUE! | 0.0009896259 | #VALUE! | #VALUE! | 4736.025 | 0.0002111475
15 | 30.786 | 29.851 | 30.269 | 10.9298 | 11.7544 | 812.7 | 0.2024 | 30.302 | 11.3421 | 0.8246 | 18.9599 | 1.006655 | #VALUE! | #VALUE! | #VALUE! | 0.0009947077 | #VALUE! | #VALUE! | 4737.529 | 0.0002110805
20 | 30.908 | 29.998 | 30.391 | 11.0613 | 11.8914 | 813.2 | 0.2035 | 30.43233 | 11.47635 | 0.8301 | 18.95598 | 1.012126 | #VALUE! | #VALUE! | #VALUE! | 0.0009904039 | #VALUE! | #VALUE! | 4741.423 | 0.0002109072
25 | 31.005 | 30.12 | 30.489 | 11.2056 | 12.0387 | 814 | 0.2025 | 30.538 | 11.62215 | 0.8331 | 18.91585 | 1.007152 | #VALUE! | #VALUE! | #VALUE! | 0.0009943147 | #VALUE! | #VALUE! | 4756.157 | 0.0002102538
30 | 31.154 | 30.268 | 30.637 | 11.35 | 12.1911 | 813.8 | 0.2038 | 30.68633 | 11.77055 | 0.8411 | 18.91578 | 1.013618 | #VALUE! | #VALUE! | #VALUE! | 0.0009892374 | #VALUE! | #VALUE! | 4755.005 | 0.0002103047
35 | 31.274 | 30.363 | 30.806 | 11.4995 | 12.3436 | 813.6 | 0.2029 | 30.81433 | 11.92155 | 0.8441 | 18.89278 | 1.009142 | #VALUE! | #VALUE! | #VALUE! | 0.0009927462 | #VALUE! | #VALUE! | 4759.624 | 0.0002101006
40 | 31.402 | 30.491 | 30.959 | 11.6516 | 12.5012 | 813.7 | 0.2032 | 30.95067 | 12.0764 | 0.8496 | 18.87427 | 1.010634 | #VALUE! | #VALUE! | #VALUE! | 0.0009915735 | #VALUE! | #VALUE! | 4764.879 | 0.0002098689
45 | 31.48 | 30.595 | 31.013 | 11.7779 | 12.633 | 815.8 | 0.2036 | 31.02933 | 12.20545 | 0.8551 | 18.82388 | 1.012623 | #VALUE! | #VALUE! | #VALUE! | 0.0009900147 | #VALUE! | #VALUE! | 4789.963 | 0.0002087699
50 | 31.616 | 30.682 | 31.124 | 11.8887 | 12.7467 | 815.6 | 0.2033 | 31.14067 | 12.3177 | 0.858 | 18.82297 | 1.011131 | #VALUE! | #VALUE! | #VALUE! | 0.0009911833 | #VALUE! | #VALUE! | 4789.021 | 0.0002088109
55 | 31.712 | 30.777 | 31.245 | 11.9893 | 12.8475 | 819.5 | 0.2038 | 31.24467 | 12.4184 | 0.8582 | 18.82627 | 1.013618 | #VALUE! | #VALUE! | #VALUE! | 0.0009892374 | #VALUE! | #VALUE! | 4811.078 | 0.0002078536
60 | 31.803 | 30.844 | 31.237 | 12.0821 | 12.938 | 816.6 | 0.2036 | 31.29467 | 12.51005 | 0.8559 | 18.78462 | 1.012623 | #VALUE! | #VALUE! | #VALUE! | 0.0009900147 | #VALUE! | #VALUE! | 4804.682 | 0.0002081303
65 | 31.869 | 30.934 | 31.377 | 12.1723 | 13.0336 | 817.1 | 0.2033 | 31.39333 | 12.60295 | 0.8613 | 18.79038 | 1.011131 | #VALUE! | #VALUE! | #VALUE! | 0.0009911833 | #VALUE! | #VALUE! | 4806.149 | 0.0002080668
70 | 31.939 | 31.029 | 31.472 | 12.2806 | 13.1473 | 816.4 | 0.2036 | 31.48 | 12.71395 | 0.8667 | 18.76605 | 1.012623 | #VALUE! | #VALUE! | #VALUE! | 0.0009900147 | #VALUE! | #VALUE! | 4808.258 | 0.0002079755
75 | 32.105 | 31.146 | 31.564 | 12.3966 | 13.2662 | 817.6 | 0.2028 | 31.605 | 12.8314 | 0.8696 | 18.7736 | 1.008644 | #VALUE! | #VALUE! | #VALUE! | 0.0009931378 | #VALUE! | #VALUE! | 4813.389 | 0.0002077538
80 | 32.166 | 31.281 | 31.625 | 12.5152 | 13.3825 | 817.7 | 0.2033 | 31.69067 | 12.94885 | 0.8673 | 18.74182 | 1.011131 | #VALUE! | #VALUE! | #VALUE! | 0.0009911833 | #VALUE! | #VALUE! | 4822.142 | 0.0002073767
85 | 32.301 | 31.366 | 31.809 | 12.6415 | 13.504 | 817.6 | 0.2025 | 31.82533 | 13.07275 | 0.8625 | 18.75258 | 1.007152 | #VALUE! | #VALUE! | #VALUE! | 0.0009943147 | #VALUE! | #VALUE! | 4818.784 | 0.0002075213
90 | 32.339 | 31.429 | 31.871 | 12.7395 | 13.6023 | 819 | 0.2026 | 31.87967 | 13.1709 | 0.8628 | 18.70877 | 1.00765 | #VALUE! | #VALUE! | #VALUE! | 0.000993922 | #VALUE! | #VALUE! | 4838.34 | 0.0002066825
95 | 32.465 | 31.505 | 31.899 | 12.8323 | 13.7031 | 819.4 | 0.2033 | 31.95633 | 13.2677 | 0.8708 | 18.68863 | 1.011131 | #VALUE! | #VALUE! | #VALUE! | 0.0009911833 | #VALUE! | #VALUE! | 4845.918 | 0.0002063593
100 | 32.533 | 31.599 | 31.992 | 12.9123 | 13.7832 | 821.4 | 0.2029 | 32.04133 | 13.34775 | 0.8709 | 18.69358 | 1.009142 | #VALUE! | #VALUE! | #VALUE! | 0.0009927462 | #VALUE! | #VALUE! | 4856.46 | 0.0002059113
105 | 32.623 | 31.688 | 32.082 | 12.9742 | 13.853 | 820.2 | 0.2018 | 32.131 | 13.4136 | 0.8788 | 18.7174 | 1.003671 | #VALUE! | #VALUE! | #VALUE! | 0.000997073 | #VALUE! | #VALUE! | 4843.194 | 0.0002064753
110 | 32.692 | 31.782 | 32.224 | 13.0541 | 13.9331 | 820.9 | 0.2031 | 32.23267 | 13.4936 | 0.879 | 18.73907 | 1.010137 | #VALUE! | #VALUE! | #VALUE! | 0.0009919641 | #VALUE! | #VALUE! | 4841.723 | 0.000206538
115 | 32.76 | 31.801 | 32.244 | 13.1392 | 14.0185 | 820.7 | 0.204 | 32.26833 | 13.57885 | 0.8793 | 18.68948 | 1.014613 | #VALUE! | #VALUE! | #VALUE! | 0.0009884615 | #VALUE! | #VALUE! | 4853.385 | 0.0002060417
120 | 32.824 | 31.89 | 32.283 | 13.2346 | 14.1063 | 821.2 | 0.2032 | 32.33233 | 13.67045 | 0.8717 | 18.66188 | 1.010634 | #VALUE! | #VALUE! | #VALUE! | 0.0009915735 | #VALUE! | #VALUE! | 4863.525 | 0.0002056122
125 | 32.907 | 31.972 | 32.365 | 13.3326 | 14.2046 | 820.6 | 0.2034 | 32.41467 | 13.7686 | 0.872 | 18.64607 | 1.011629 | #VALUE! | #VALUE! | #VALUE! | 0.0009907934 | #VALUE! | #VALUE! | 4864.094 | 0.0002055882
130 | 33.011 | 32.101 | 32.494 | 13.4409 | 14.308 | 822 | 0.2026 | 32.53533 | 13.87445 | 0.8671 | 18.66088 | 1.00765 | #VALUE! | #VALUE! | #VALUE! | 0.000993922 | #VALUE! | #VALUE! | 4868.523 | 0.0002054011
135 | 33.085 | 32.2 | 32.618 | 13.5312 | 14.4088 | 821.3 | 0.2022 | 32.63433 | 13.97 | 0.8776 | 18.66433 | 1.00566 | #VALUE! | #VALUE! | #VALUE! | 0.0009954947 | #VALUE! | #VALUE! | 4863.478 | 0.0002056142
140 | 33.156 | 32.197 | 32.664 | 13.5905 | 14.4683 | 821.7 | 0.2022 | 32.67233 | 14.0294 | 0.8778 | 18.64293 | 1.00566 | #VALUE! | #VALUE! | #VALUE! | 0.0009954947 | #VALUE! | #VALUE! | 4871.432 | 0.0002052784
145 | 33.175 | 32.265 | 32.61 | 13.6549 | 14.5329 | 821.7 | 0.2018 | 32.68333 | 14.0939 | 0.878 | 18.58943 | 1.003671 | #VALUE! | #VALUE! | #VALUE! | 0.000997073 | #VALUE! | #VALUE! | 4885.452 | 0.0002046893
150 | 33.147 | 32.262 | 32.656 | 13.6936 | 14.5717 | 822.3 | 0.2034 | 32.68833 | 14.13265 | 0.8781 | 18.55568 | 1.011629 | #VALUE! | #VALUE! | #VALUE! | 0.0009907934 | #VALUE! | #VALUE! | 4897.912 | 0.0002041686
155 | 33.191 | 32.281 | 32.65 | 13.7375 | 14.6157 | 821.7 | 0.2033 | 32.70733 | 14.1766 | 0.8782 | 18.53073 | 1.011131 | #VALUE! | #VALUE! | #VALUE! | 0.0009911833 | #VALUE! | #VALUE! | 4900.928 | 0.000204043
160 | 33.31 | 32.375 | 32.769 | 13.8097 | 14.6855 | 822.8 | 0.2022 | 32.818 | 14.2476 | 0.8758 | 18.5704 | 1.00566 | #VALUE! | #VALUE! | #VALUE! | 0.0009954947 | #VALUE! | #VALUE! | 4897.006 | 0.0002042064
165 | 33.38 | 32.421 | 32.815 | 13.8793 | 14.7604 | 823.4 | 0.2033 | 32.872 | 14.31985 | 0.8811 | 18.55215 | 1.011131 | #VALUE! | #VALUE! | #VALUE! | 0.0009911833 | #VALUE! | #VALUE! | 4905.398 | 0.0002038571
170 | 33.427 | 32.517 | 32.96 | 13.9593 | 14.8354 | 823.1 | 0.2041 | 32.968 | 14.39735 | 0.8761 | 18.57065 | 1.01511 | #VALUE! | #VALUE! | #VALUE! | 0.000988074 | #VALUE! | #VALUE! | 4898.726 | 0.0002041347
175 | 33.499 | 32.565 | 32.983 | 14.0444 | 14.9208 | 823.6 | 0.2036 | 33.01567 | 14.4826 | 0.8764 | 18.53307 | 1.012623 | #VALUE! | #VALUE! | #VALUE! | 0.0009900147 | #VALUE! | #VALUE! | 4911.642 | 0.0002035979
180 | 33.597 | 32.663 | 33.032 | 14.1269 | 15.0009 | 823.4 | 0.2028 | 33.09733 | 14.5639 | 0.874 | 18.53343 | 1.008644 | #VALUE! | #VALUE! | #VALUE! | 0.0009931378 | #VALUE! | #VALUE! | 4910.352 | 0.0002036514
185 | 33.626 | 32.691 | 33.109 | 14.1759 | 15.0526 | 824 | 0.2026 | 33.142 | 14.61425 | 0.8767 | 18.52775 | 1.00765 | #VALUE! | #VALUE! | #VALUE! | 0.000993922 | #VALUE! | #VALUE! | 4915.437 | 0.0002034407
190 | 33.68 | 32.721 | 33.115 | 14.2249 | 15.1017 | 824 | 0.2026 | 33.172 | 14.6633 | 0.8768 | 18.5087 | 1.00765 | #VALUE! | #VALUE! | #VALUE! | 0.000993922 | #VALUE! | #VALUE! | 4920.497 | 0.0002032315
195 | 33.711 | 32.751 | 33.096 | 14.2481 | 15.1328 | 824.3 | 0.203 | 33.186 | 14.69045 | 0.8847 | 18.49555 | 1.009639 | #VALUE! | #VALUE! | #VALUE! | 0.000992355 | #VALUE! | #VALUE! | 4925.788 | 0.0002030132
200 | 33.672 | 32.762 | 33.18 | 14.2791 | 15.1612 | 824.6 | 0.2033 | 33.20467 | 14.72015 | 0.8821 | 18.48452 | 1.011131 | #VALUE! | #VALUE! | #VALUE! | 0.0009911833 | #VALUE! | #VALUE! | 4930.522 | 0.0002028183
205 | 33.683 | 32.797 | 33.215 | 14.323 | 15.2 | 824.9 | 0.2031 | 33.23167 | 14.7615 | 0.877 | 18.47017 | 1.010137 | #VALUE! | #VALUE! | #VALUE! | 0.0009919641 | #VALUE! | #VALUE! | 4936.148 | 0.0002025871
210 | 33.745 | 32.835 | 33.18 | 14.3849 | 15.2621 | 824.7 | 0.2033 | 33.25333 | 14.8235 | 0.8772 | 18.42983 | 1.011131 | #VALUE! | #VALUE! | #VALUE! | 0.0009911833 | #VALUE! | #VALUE! | 4945.751 | 0.0002021938
215 | 33.809 | 32.875 | 33.268 | 14.4493 | 15.3241 | 823.8 | 0.203 | 33.31733 | 14.8867 | 0.8748 | 18.43063 | 1.009639 | #VALUE! | #VALUE! | #VALUE! | 0.000992355 | #VALUE! | #VALUE! | 4940.139 | 0.0002024235
220 | 33.877 | 32.942 | 33.311 | 14.5216 | 15.3965 | 824.3 | 0.2032 | 33.37667 | 14.95905 | 0.8749 | 18.41762 | 1.010634 | #VALUE! | #VALUE! | #VALUE! | 0.0009915735 | #VALUE! | #VALUE! | 4946.631 | 0.0002021578
225 | 33.897 | 33.011 | 33.429 | 14.5886 | 15.4586 | 824.1 | 0.2027 | 33.44567 | 15.0236 | 0.87 | 18.42207 | 1.008147 | #VALUE! | #VALUE! | #VALUE! | 0.0009935298 | #VALUE! | #VALUE! | 4944.236 | 0.0002022557
230 | 33.966 | 33.056 | 33.474 | 14.6273 | 15.5 | 824.4 | 0.203 | 33.49867 | 15.06365 | 0.8727 | 18.43502 | 1.009639 | #VALUE! | #VALUE! | #VALUE! | 0.000992355 | #VALUE! | #VALUE! | 4942.562 | 0.0002023242
235 | 34.037 | 33.103 | 33.471 | 14.6557 | 15.5388 | 823 | 0.201 | 33.537 | 15.09725 | 0.8831 | 18.43975 | 0.999692 | #VALUE! | #VALUE! | #VALUE! | 0.001000246 | #VALUE! | #VALUE! | 4932.902 | 0.0002027204
240 | 34.035 | 33.101 | 33.519 | 14.6763 | 15.5517 | 823.3 | 0.2022 | 33.55167 | 15.114 | 0.8754 | 18.43767 | 1.00566 | #VALUE! | #VALUE! | #VALUE! | 0.0009954947 | #VALUE! | #VALUE! | 4935.257 | 0.0002026237
245 | 28.453 | 27.591 | 28.034 | 14.1372 | 14.7553 | 825 | 0.3052 | 28.026 | 14.44625 | 0.6181 | 13.57975 | 1.51794 | #VALUE! | #VALUE! | #VALUE! | 0.0007161372 | #VALUE! | #VALUE! | 6714.595 | 0.0001489293
250 | 28.479 | 27.592 | 28.06 | 14.1759 | 14.7785 | 825.3 | 0.3065 | 28.04367 | 14.4772 | 0.6026 | 13.56647 | 1.524406 | #VALUE! | #VALUE! | #VALUE! | 0.0007137062 | #VALUE! | #VALUE! | 6723.613 | 0.0001487296
255 | 28.555 | 27.694 | 28.162 | 14.2404 | 14.8277 | 824.3 | 0.3063 | 28.137 | 14.53405 | 0.5873 | 13.60295 | 1.523411 | #VALUE! | #VALUE! | #VALUE! | 0.000714079 | #VALUE! | #VALUE! | 6697.456 | 0.0001493104
260 | 28.631 | 27.745 | 28.213 | 14.2868 | 14.8664 | 824.6 | 0.3068 | 28.19633 | 14.5766 | 0.5796 | 13.61973 | 1.525898 | #VALUE! | #VALUE! | #VALUE! | 0.0007131479 | #VALUE! | #VALUE! | 6691.637 | 0.0001494403
265 | 28.682 | 27.796 | 28.289 | 14.3281 | 14.9078 | 824.5 | 0.306 | 28.25567 | 14.61795 | 0.5797 | 13.63772 | 1.521919 | #VALUE! | #VALUE! | #VALUE! | 0.000714639 | #VALUE! | #VALUE! | 6682.003 | 0.0001496557
270 | 28.685 | 27.824 | 28.316 | 14.3436 | 14.9208 | 824.7 | 0.3051 | 28.275 | 14.6322 | 0.5772 | 13.6428 | 1.517443 | #VALUE! | #VALUE! | #VALUE! | 0.000716325 | #VALUE! | #VALUE! | 6681.133 | 0.0001496752
275 | 28.688 | 27.802 | 28.245 | 14.3487 | 14.9259 | 823.2 | 0.3055 | 28.245 | 14.6373 | 0.5772 | 13.6077 | 1.519432 | #VALUE! | #VALUE! | #VALUE! | 0.0007155746 | #VALUE! | #VALUE! | 6686.183 | 0.0001495622
280 | 28.716 | 27.83 | 28.273 | 14.3642 | 14.9389 | 823.9 | 0.3056 | 28.273 | 14.65155 | 0.5747 | 13.62145 | 1.51993 | #VALUE! | #VALUE! | #VALUE! | 0.0007153873 | #VALUE! | #VALUE! | 6685.114 | 0.0001495861
285 | 28.695 | 27.834 | 28.302 | 14.3771 | 14.9466 | 823.4 | 0.3052 | 28.277 | 14.66185 | 0.5695 | 13.61515 | 1.51794 | #VALUE! | #VALUE! | #VALUE! | 0.0007161372 | #VALUE! | #VALUE! | 6684.148 | 0.0001496077
290 | 28.725 | 27.864 | 28.331 | 14.4106 | 14.9802 | 823.9 | 0.3054 | 28.30667 | 14.6954 | 0.5696 | 13.61127 | 1.518935 | #VALUE! | #VALUE! | #VALUE! | 0.000715762 | #VALUE! | #VALUE! | 6690.115 | 0.0001494743
295 | 28.777 | 27.891 | 28.383 | 14.4416 | 15.0164 | 823.8 | 0.3056 | 28.35033 | 14.729 | 0.5748 | 13.62133 | 1.51993 | #VALUE! | #VALUE! | #VALUE! | 0.0007153873 | #VALUE! | #VALUE! | 6684.36 | 0.000149603
300 | 28.808 | 27.922 | 28.439 | 14.4958 | 15.063 | 823.4 | 0.3057 | 28.38967 | 14.7794 | 0.5672 | 13.61027 | 1.520427 | #VALUE! | #VALUE! | #VALUE! | 0.0007152 | #VALUE! | #VALUE! | 6686.546 | 0.000149554
305 | 28.836 | 27.949 | 28.392 | 14.5293 | 15.0966 | 823.6 | 0.3065 | 28.39233 | 14.81295 | 0.5673 | 13.57938 | 1.524406 | #VALUE! | #VALUE! | #VALUE! | 0.0007137062 | #VALUE! | #VALUE! | 6703.381 | 0.0001491784
310 | 28.865 | 27.954 | 28.422 | 14.5577 | 15.125 | 823.1 | 0.3044 | 28.41367 | 14.84135 | 0.5673 | 13.57232 | 1.513961 | #VALUE! | #VALUE! | #VALUE! | 0.0007176425 | #VALUE! | #VALUE! | 6702.8 | 0.0001491914
315 | 28.894 | 28.008 | 28.5 | 14.5706 | 15.1405 | 824.6 | 0.3054 | 28.46733 | 14.85555 | 0.5699 | 13.61178 | 1.518935 | #VALUE! | #VALUE! | #VALUE! | 0.000715762 | #VALUE! | #VALUE! | 6695.545 | 0.000149353
320 | 28.897 | 28.011 | 28.454 | 14.5654 | 15.1354 | 824.1 | 0.3056 | 28.454 | 14.8504 | 0.57 | 13.6036 | 1.51993 | #VALUE! | #VALUE! | #VALUE! | 0.0007153873 | #VALUE! | #VALUE! | 6695.511 | 0.0001493538
325 | 28.877 | 27.991 | 28.508 | 14.5706 | 15.1431 | 824.3 | 0.3051 | 28.45867 | 14.85685 | 0.5725 | 13.60182 | 1.517443 | #VALUE! | #VALUE! | #VALUE! | 0.000716325 | #VALUE! | #VALUE! | 6698.014 | 0.000149298
330 | 28.929 | 28.043 | 28.511 | 14.5732 | 15.1483 | 824.3 | 0.3047 | 28.49433 | 14.86075 | 0.5751 | 13.63358 | 1.515453 | #VALUE! | #VALUE! | #VALUE! | 0.0007170772 | #VALUE! | #VALUE! | 6682.407 | 0.0001496467
335 | 28.932 | 28.071 | 28.489 | 14.6093 | 15.1741 | 826.1 | 0.3047 | 28.49733 | 14.8917 | 0.5648 | 13.60563 | 1.515453 | #VALUE! | #VALUE! | #VALUE! | 0.0007170772 | #VALUE! | #VALUE! | 6710.757 | 0.0001490145
340 | 28.959 | 28.073 | 28.516 | 14.6531 | 15.2207 | 824 | 0.3047 | 28.516 | 14.9369 | 0.5676 | 13.5791 | 1.515453 | #VALUE! | #VALUE! | #VALUE! | 0.0007170772 | #VALUE! | #VALUE! | 6706.777 | 0.0001491029
345 | 28.985 | 28.099 | 28.566 | 14.6995 | 15.2621 | 824.3 | 0.3045 | 28.55 | 14.9808 | 0.5626 | 13.5692 | 1.514459 | #VALUE! | #VALUE! | #VALUE! | 0.000717454 | #VALUE! | #VALUE! | 6714.114 | 0.00014894
350 | 29.038 | 28.152 | 28.619 | 14.7125 | 15.2802 | 824.3 | 0.3049 | 28.603 | 14.99635 | 0.5677 | 13.60665 | 1.516448 | #VALUE! | #VALUE! | #VALUE! | 0.0007167009 | #VALUE! | #VALUE! | 6695.634 | 0.000149351
355 | 29.039 | 28.202 | 28.596 | 14.7357 | 15.3034 | 824.9 | 0.3056 | 28.61233 | 15.01955 | 0.5677 | 13.59278 | 1.51993 | #VALUE! | #VALUE! | #VALUE! | 0.0007153873 | #VALUE! | #VALUE! | 6707.344 | 0.0001490903
360 | 29.063 | 28.202 | 28.67 | 14.7253 | 15.2931 | 825 | 0.3052 | 28.645 | 15.0092 | 0.5678 | 13.6358 | 1.51794 | #VALUE! | #VALUE! | #VALUE! | 0.0007161372 | #VALUE! | #VALUE! | 6686.994 | 0.000149544
365 | 29.014 | 28.153 | 28.547 | 14.7125 | 15.2802 | 824.5 | 0.306 | 28.57133 | 14.99635 | 0.5677 | 13.57498 | 1.521919 | #VALUE! | #VALUE! | #VALUE! | 0.000714639 | #VALUE! | #VALUE! | 6712.882 | 0.0001489673
370 | 29.015 | 28.154 | 28.621 | 14.715 | 15.2905 | 824.5 | 0.3062 | 28.59667 | 15.00275 | 0.5755 | 13.59392 | 1.522914 | #VALUE! | #VALUE! | #VALUE! | 0.0007142656 | #VALUE! | #VALUE! | 6703.532 | 0.0001491751
375 | 29.039 | 28.177 | 28.596 | 14.7408 | 15.3086 | 824.6 | 0.3075 | 28.604 | 15.0247 | 0.5678 | 13.5793 | 1.52938 | #VALUE! | #VALUE! | #VALUE! | 0.0007118488 | #VALUE! | #VALUE! | 6711.562 | 0.0001489966
380 | 29.087 | 28.201 | 28.644 | 14.764 | 15.3319 | 824.3 | 0.3059 | 28.644 | 15.04795 | 0.5679 | 13.59605 | 1.521422 | #VALUE! | #VALUE! | #VALUE! | 0.0007148259 | #VALUE! | #VALUE! | 6700.854 | 0.0001492347
385 | 29.085 | 28.224 | 28.642 | 14.7976 | 15.3603 | 824.8 | 0.3067 | 28.65033 | 15.07895 | 0.5627 | 13.57138 | 1.525401 | #VALUE! | #VALUE! | #VALUE! | 0.0007133339 | #VALUE! | #VALUE! | 6717.106 | 0.0001488736
390 | 29.156 | 28.27 | 28.688 | 14.8259 | 15.3862 | 824.3 | 0.3067 | 28.70467 | 15.10605 | 0.5603 | 13.59862 | 1.525401 | #VALUE! | #VALUE! | #VALUE! | 0.0007133339 | #VALUE! | #VALUE! | 6699.59 | 0.0001492629
395 | 29.179 | 28.293 | 28.712 | 14.8492 | 15.4146 | 824.7 | 0.3042 | 28.728 | 15.1319 | 0.5654 | 13.5961 | 1.512967 | #VALUE! | #VALUE! | #VALUE! | 0.0007180199 | #VALUE! | #VALUE! | 6704.081 | 0.0001491629
400 | 29.175 | 28.289 | 28.708 | 14.8388 | 15.4043 | 824.9 | 0.306 | 28.724 | 15.12155 | 0.5655 | 13.60245 | 1.521919 | #VALUE! | #VALUE! | #VALUE! | 0.000714639 | #VALUE! | #VALUE! | 6702.577 | 0.0001491963
405 | 29.17 | 28.284 | 28.678 | 14.8259 | 15.3862 | 825.5 | 0.305 | 28.71067 | 15.10605 | 0.5603 | 13.60462 | 1.516946 | #VALUE! | #VALUE! | #VALUE! | 0.0007165129 | #VALUE! | #VALUE! | 6706.384 | 0.0001491117
410 | 29.163 | 28.277 | 28.72 | 14.8259 | 15.3914 | 825 | 0.3056 | 28.72 | 15.10865 | 0.5655 | 13.61135 | 1.51993 | #VALUE! | #VALUE! | #VALUE! | 0.0007153873 | #VALUE! | #VALUE! | 6699.006 | 0.0001492759
415 | 29.181 | 28.295 | 28.713 | 14.8363 | 15.4017 | 825.9 | 0.3055 | 28.72967 | 15.119 | 0.5654 | 13.61067 | 1.519432 | #VALUE! | #VALUE! | #VALUE! | 0.0007155746 | #VALUE! | #VALUE! | 6706.651 | 0.0001491057
420 | 29.198 | 28.312 | 28.804 | 14.8646 | 15.4276 | 825.3 | 0.3059 | 28.77133 | 15.1461 | 0.563 | 13.62523 | 1.521422 | #VALUE! | #VALUE! | #VALUE! | 0.0007148259 | #VALUE! | #VALUE! | 6694.614 | 0.0001493738
425 | 29.211 | 28.301 | 28.744 | 14.8982 | 15.456 | 825.2 | 0.3051 | 28.752 | 15.1771 | 0.5578 | 13.5749 | 1.517443 | #VALUE! | #VALUE! | #VALUE! | 0.000716325 | #VALUE! | #VALUE! | 6718.622 | 0.00014884
430 | 29.2 | 28.314 | 28.807 | 14.9188 | 15.4819 | 825 | 0.3064 | 28.77367 | 15.20035 | 0.5631 | 13.57332 | 1.523909 | #VALUE! | #VALUE! | #VALUE! | 0.0007138926 | #VALUE! | #VALUE! | 6717.777 | 0.0001488588
435 | 29.237 | 28.376 | 28.844 | 14.9343 | 15.487 | 825.4 | 0.3063 | 28.819 | 15.21065 | 0.5527 | 13.60835 | 1.523411 | #VALUE! | #VALUE! | #VALUE! | 0.000714079 | #VALUE! | #VALUE! | 6703.732 | 0.0001491706
440 | 29.223 | 28.362 | 28.805 | 14.924 | 15.4819 | 825.5 | 0.3052 | 28.79667 | 15.20295 | 0.5579 | 13.59372 | 1.51794 | #VALUE! | #VALUE! | #VALUE! | 0.0007161372 | #VALUE! | #VALUE! | 6711.761 | 0.0001489922
445 | 29.235 | 28.349 | 28.817 | 14.9162 | 15.4793 | 824.9 | 0.3059 | 28.80033 | 15.19775 | 0.5631 | 13.60258 | 1.521422 | #VALUE! | #VALUE! | #VALUE! | 0.0007148259 | #VALUE! | #VALUE! | 6702.511 | 0.0001491978
450 | 29.217 | 28.331 | 28.725 | 14.9085 | 15.4638 | 824.8 | 0.3054 | 28.75767 | 15.18615 | 0.5553 | 13.57152 | 1.518935 | #VALUE! | #VALUE! | #VALUE! | 0.000715762 | #VALUE! | #VALUE! | 6717.04 | 0.0001488751
455 | 29.227 | 28.316 | 28.735 | 14.9137 | 15.4715 | 825.5 | 0.3063 | 28.75933 | 15.1926 | 0.5578 | 13.56673 | 1.523411 | #VALUE! | #VALUE! | #VALUE! | 0.000714079 | #VALUE! | #VALUE! | 6725.111 | 0.0001486964
460 | 29.234 | 28.324 | 28.767 | 14.9291 | 15.4819 | 824.6 | 0.3063 | 28.775 | 15.2055 | 0.5528 | 13.5695 | 1.523411 | #VALUE! | #VALUE! | #VALUE! | 0.000714079 | #VALUE! | #VALUE! | 6716.409 | 0.0001488891
465 | 29.216 | 28.33 | 28.798 | 14.9652 | 15.5155 | 824 | 0.3061 | 28.78133 | 15.24035 | 0.5503 | 13.54098 | 1.522417 | #VALUE! | #VALUE! | #VALUE! | 0.0007144523 | #VALUE! | #VALUE! | 6725.656 | 0.0001486844
470 | 29.249 | 28.363 | 28.806 | 14.9936 | 15.5413 | 822.5 | 0.3072 | 28.806 | 15.26745 | 0.5477 | 13.53855 | 1.527887 | #VALUE! | #VALUE! | #VALUE! | 0.0007124049 | #VALUE! | #VALUE! | 6714.619 | 0.0001489288
475 | 29.279 | 28.417 | 28.787 | 14.9988 | 15.5517 | 823.4 | 0.3058 | 28.82767 | 15.27525 | 0.5529 | 13.55242 | 1.520924 | #VALUE! | #VALUE! | #VALUE! | 0.0007150129 | #VALUE! | #VALUE! | 6715.089 | 0.0001489184
480 | 29.308 | 28.447 | 28.84 | 15.0091 | 15.5595 | 824.7 | 0.3057 | 28.865 | 15.2843 | 0.5504 | 13.5807 | 1.520427 | #VALUE! | #VALUE! | #VALUE! | 0.0007152 | #VALUE! | #VALUE! | 6711.684 | 0.0001489939
485 | 29.289 | 28.403 | 28.846 | 14.9833 | 15.5388 | 824.4 | 0.3063 | 28.846 | 15.26105 | 0.5555 | 13.58495 | 1.523411 | #VALUE! | #VALUE! | #VALUE! | 0.000714079 | #VALUE! | #VALUE! | 6707.143 | 0.0001490948
490 | 25.563 | 24.75 | 25.218 | 14.5938 | 14.9776 | 823.8 | 0.4497 | 25.177 | 14.7857 | 0.3838 | 10.3913 | 2.236624 | #VALUE! | #VALUE! | #VALUE! | 0.000525201 | #VALUE! | #VALUE! | 8762.127 | 0.0001141275
495 | 25.554 | 24.716 | 25.209 | 14.5654 | 14.9414 | 824.8 | 0.4465 | 25.15967 | 14.7534 | 0.376 | 10.40627 | 2.220709 | #VALUE! | #VALUE! | #VALUE! | 0.0005282101 | #VALUE! | #VALUE! | 8760.146 | 0.0001141533
500 | 25.572 | 24.759 | 25.252 | 14.5964 | 14.9621 | 824.4 | 0.4512 | 25.19433 | 14.77925 | 0.3657 | 10.41508 | 2.244085 | #VALUE! | #VALUE! | #VALUE! | 0.0005238038 | #VALUE! | #VALUE! | 8748.485 | 0.0001143055
505 | 25.586 | 24.749 | 25.168 | 14.6222 | 14.9828 | 824.1 | 0.4496 | 25.16767 | 14.8025 | 0.3606 | 10.36517 | 2.236127 | #VALUE! | #VALUE! | #VALUE! | 0.0005252945 | #VALUE! | #VALUE! | 8787.418 | 0.0001137991
510 | 25.622 | 24.809 | 25.252 | 14.6686 | 15.0242 | 824.9 | 0.4497 | 25.22767 | 14.8464 | 0.3556 | 10.38127 | 2.236624 | #VALUE! | #VALUE! | #VALUE! | 0.000525201 | #VALUE! | #VALUE! | 8782.307 | 0.0001138653
515 | 25.659 | 24.797 | 25.265 | 14.6712 | 15.0216 | 824.7 | 0.4502 | 25.24033 | 14.8464 | 0.3504 | 10.39393 | 2.239111 | #VALUE! | #VALUE! | #VALUE! | 0.0005247343 | #VALUE! | #VALUE! | 8769.477 | 0.0001140319
520 | 25.657 | 24.819 | 25.287 | 14.6737 | 15.0242 | 825.5 | 0.4495 | 25.25433 | 14.84895 | 0.3505 | 10.40538 | 2.23563 | #VALUE! | #VALUE! | #VALUE! | 0.000525388 | #VALUE! | #VALUE! | 8768.325 | 0.0001140469
525 | 25.61 | 24.772 | 25.191 | 14.6531 | 15.0087 | 824.9 | 0.4503 | 25.191 | 14.8309 | 0.3556 | 10.3601 | 2.239608 | #VALUE! | #VALUE! | #VALUE! | 0.0005246411 | #VALUE! | #VALUE! | 8800.25 | 0.0001136331
530 | 25.658 | 24.82 | 25.338 | 14.6428 | 14.9906 | 825.7 | 0.4489 | 25.272 | 14.8167 | 0.3478 | 10.4553 | 2.232645 | #VALUE! | #VALUE! | #VALUE! | 0.0005259497 | #VALUE! | #VALUE! | 8728.577 | 0.0001145662
535 | 25.656 | 24.843 | 25.262 | 14.6686 | 15.0164 | 824.6 | 0.4506 | 25.25367 | 14.8425 | 0.3478 | 10.41117 | 2.241101 | #VALUE! | #VALUE! | #VALUE! | 0.0005243617 | #VALUE! | #VALUE! | 8753.9 | 0.0001142348
540 | 25.702 | 24.84 | 25.308 | 14.6815 | 15.0268 | 825.7 | 0.4485 | 25.28333 | 14.85415 | 0.3453 | 10.42918 | 2.230656 | #VALUE! | #VALUE! | #VALUE! | 0.0005263249 | #VALUE! | #VALUE! | 8750.435 | 0.00011428
545 | 25.686 | 24.823 | 25.291 | 14.7021 | 15.0526 | 824.5 | 0.4512 | 25.26667 | 14.87735 | 0.3505 | 10.38932 | 2.244085 | #VALUE! | #VALUE! | #VALUE! | 0.0005238038 | #VALUE! | #VALUE! | 8771.246 | 0.0001140089
550 | 25.694 | 24.88 | 25.299 | 14.7434 | 15.0888 | 824.4 | 0.4493 | 25.291 | 14.9161 | 0.3454 | 10.3749 | 2.234635 | #VALUE! | #VALUE! | #VALUE! | 0.0005255751 | #VALUE! | #VALUE! | 8782.369 | 0.0001138645
555 | 25.748 | 24.91 | 25.428 | 14.764 | 15.1069 | 824 | 0.4491 | 25.362 | 14.93545 | 0.3429 | 10.42655 | 2.23364 | #VALUE! | #VALUE! | #VALUE! | 0.0005257623 | #VALUE! | #VALUE! | 8734.624 | 0.0001144869
560 | 25.748 | 24.935 | 25.354 | 14.7537 | 15.0966 | 825.2 | 0.4514 | 25.34567 | 14.92515 | 0.3429 | 10.42052 | 2.245079 | #VALUE! | #VALUE! | #VALUE! | 0.0005236181 | #VALUE! | #VALUE! | 8752.409 | 0.0001142543
565 | 25.751 | 24.913 | 25.357 | 14.7331 | 15.0837 | 824.8 | 0.445 | 25.34033 | 14.9084 | 0.3506 | 10.43193 | 2.213248 | #VALUE! | #VALUE! | #VALUE! | 0.000529634 | #VALUE! | #VALUE! | 8738.593 | 0.0001144349
570 | 25.69 | 24.852 | 25.271 | 14.7125 | 15.0681 | 824.1 | 0.4501 | 25.271 | 14.8903 | 0.3556 | 10.3807 | 2.238614 | #VALUE! | #VALUE! | #VALUE! | 0.0005248276 | #VALUE! | #VALUE! | 8774.268 | 0.0001139696
575 | 25.723 | 24.885 | 25.353 | 14.7382 | 15.0785 | 822.8 | 0.4488 | 25.32033 | 14.90835 | 0.3403 | 10.41198 | 2.232148 | #VALUE! | #VALUE! | #VALUE! | 0.0005260434 | #VALUE! | #VALUE! | 8734.106 | 0.0001144937
580 | 25.702 | 24.864 | 25.283 | 14.7228 | 15.0707 | 824.4 | 0.4509 | 25.283 | 14.89675 | 0.3479 | 10.38625 | 2.242593 | #VALUE! | #VALUE! | #VALUE! | 0.0005240825 | #VALUE! | #VALUE! | 8772.772 | 0.0001139891
585 | 25.778 | 24.916 | 25.384 | 14.7692 | 15.1121 | 823.5 | 0.4483 | 25.35933 | 14.94065 | 0.3429 | 10.41868 | 2.229661 | #VALUE! | #VALUE! | #VALUE! | 0.0005265127 | #VALUE! | #VALUE! | 8735.915 | 0.00011447
590 | 25.812 | 24.974 | 25.467 | 14.813 | 15.1535 | 824.8 | 0.4472 | 25.41767 | 14.98325 | 0.3405 | 10.43442 | 2.22419 | #VALUE! | #VALUE! | #VALUE! | 0.0005275486 | #VALUE! | #VALUE! | 8736.513 | 0.0001144621
595 | 25.797 | 24.959 | 25.427 | 14.8363 | 15.1741 | 824.4 | 0.4501 | 25.39433 | 15.0052 | 0.3378 | 10.38913 | 2.238614 | #VALUE! | #VALUE! | #VALUE! | 0.0005248276 | #VALUE! | #VALUE! | 8770.337 | 0.0001140207
600 | 25.802 | 24.964 | 25.383 | 14.8156 | 15.1561 | 824.8 | 0.4516 | 25.383 | 14.98585 | 0.3405 | 10.39715 | 2.246074 | #VALUE! | #VALUE! | #VALUE! | 0.0005234326 | #VALUE! | #VALUE! | 8767.827 | 0.0001140533
605 | 25.804 | 24.942 | 25.41 | 14.7976 | 15.1379 | 825 | 0.4506 | 25.38533 | 14.96775 | 0.3403 | 10.41758 | 2.241101 | #VALUE! | #VALUE! | #VALUE! | 0.0005243617 | #VALUE! | #VALUE! | 8752.752 | 0.0001142498
610 | 25.759 | 24.921 | 25.315 | 14.7924 | 15.1354 | 825.4 | 0.4513 | 25.33167 | 14.9639 | 0.343 | 10.36777 | 2.244582 | #VALUE! | #VALUE! | #VALUE! | 0.0005237109 | #VALUE! | #VALUE! | 8799.072 | 0.0001136483
615 | 25.769 | 24.931 | 25.399 | 14.7692 | 15.1173 | 826 | 0.4517 | 25.36633 | 14.94325 | 0.3481 | 10.42308 | 2.246571 | #VALUE! | #VALUE! | #VALUE! | 0.0005233398 | #VALUE! | #VALUE! | 8758.737 | 0.0001141717
620 | 25.799 | 24.962 | 25.405 | 14.7898 | 15.1328 | 825.8 | 0.4512 | 25.38867 | 14.9613 | 0.343 | 10.42737 | 2.244085 | #VALUE! | #VALUE! | #VALUE! | 0.0005238038 | #VALUE! | #VALUE! | 8753.019 | 0.0001142463
625 | 25.823 | 24.961 | 25.453 | 14.813 | 15.1561 | 825.1 | 0.4482 | 25.41233 | 14.98455 | 0.3431 | 10.42778 | 2.229164 | #VALUE! | #VALUE! | #VALUE! | 0.0005266067 | #VALUE! | #VALUE! | 8745.25 | 0.0001143478
630 | 25.848 | 24.985 | 25.453 | 14.8672 | 15.2026 | 825 | 0.4484 | 25.42867 | 15.0349 | 0.3354 | 10.39377 | 2.230159 | #VALUE! | #VALUE! | #VALUE! | 0.0005264188 | #VALUE! | #VALUE! | 8772.808 | 0.0001139886
635 | 25.832 | 24.994 | 25.462 | 14.8724 | 15.2078 | 824.8 | 0.4495 | 25.42933 | 15.0401 | 0.3354 | 10.38923 | 2.23563 | #VALUE! | #VALUE! | #VALUE! | 0.000525388 | #VALUE! | #VALUE! | 8774.508 | 0.0001139665
640 | 25.812 | 24.999 | 25.418 | 14.8621 | 15.2026 | 825.8 | 0.4473 | 25.40967 | 15.03235 | 0.3405 | 10.37732 | 2.224688 | #VALUE! | #VALUE! | #VALUE! | 0.0005274542 | #VALUE! | #VALUE! | 8795.235 | 0.0001136979
645 | 25.837 | 24.975 | 25.393 | 14.8363 | 15.1741 | 826.2 | 0.4484 | 25.40167 | 15.0052 | 0.3378 | 10.39647 | 2.230159 | #VALUE! | #VALUE! | #VALUE! | 0.0005264188 | #VALUE! | #VALUE! | 8783.287 | 0.0001138526
650 | 25.839 | 25.001 | 25.42 | 14.8285 | 15.1793 | 825.6 | 0.4484 | 25.42 | 15.0039 | 0.3508 | 10.4161 | 2.230159 | #VALUE! | #VALUE! | #VALUE! | 0.0005264188 | #VALUE! | #VALUE! | 8760.365 | 0.0001141505
655 | 25.823 | 24.986 | 25.429 | 14.8517 | 15.1897 | 824.8 | 0.449 | 25.41267 | 15.0207 | 0.338 | 10.39197 | 2.233143 | #VALUE! | #VALUE! | #VALUE! | 0.000525856 | #VALUE! | #VALUE! | 8772.2 | 0.0001139965
660 | 25.853 | 25.015 | 25.483 | 14.8569 | 15.1974 | 825.9 | 0.448 | 25.45033 | 15.02715 | 0.3405 | 10.42318 | 2.228169 | #VALUE! | #VALUE! | #VALUE! | 0.0005267948 | #VALUE! | #VALUE! | 8757.592 | 0.0001141866
665 | 25.854 | 25.016 | 25.484 | 14.8672 | 15.2026 | 825.7 | 0.4488 | 25.45133 | 15.0349 | 0.3354 | 10.41643 | 2.232148 | #VALUE! | #VALUE! | #VALUE! | 0.0005260434 | #VALUE! | #VALUE! | 8761.145 | 0.0001141403
670 | 25.887 | 25.074 | 25.492 | 14.9007 | 15.2362 | 825.7 | 0.448 | 25.48433 | 15.06845 | 0.3355 | 10.41588 | 2.228169 | #VALUE! | #VALUE! | #VALUE! | 0.0005267948 | #VALUE! | #VALUE! | 8761.608 | 0.0001141343
675 | 25.919 | 25.057 | 25.5 | 14.9111 | 15.2517 | 826.3 | 0.4506 | 25.492 | 15.0814 | 0.3406 | 10.4106 | 2.241101 | #VALUE! | #VALUE! | #VALUE! | 0.0005243617 | #VALUE! | #VALUE! | 8772.424 | 0.0001139936
680 | 25.923 | 25.036 | 25.455 | 14.9137 | 15.2465 | 826.3 | 0.4502 | 25.47133 | 15.0801 | 0.3328 | 10.39123 | 2.239111 | #VALUE! | #VALUE! | #VALUE! | 0.0005247343 | #VALUE! | #VALUE! | 8788.774 | 0.0001137815
685 | 25.927 | 25.065 | 25.533 | 14.8878 | 15.2285 | 826.5 | 0.4499 | 25.50833 | 15.05815 | 0.3407 | 10.45018 | 2.237619 | #VALUE! | #VALUE! | #VALUE! | 0.0005250142 | #VALUE! | #VALUE! | 8741.311 | 0.0001143993
690 | 25.887 | 25.049 | 25.517 | 14.8801 | 15.2155 | 827 | 0.4502 | 25.48433 | 15.0478 | 0.3354 | 10.43653 | 2.239111 | #VALUE! | #VALUE! | #VALUE! | 0.0005247343 | #VALUE! | #VALUE! | 8758.039 | 0.0001141808
695 | 25.87 | 25.033 | 25.476 | 14.8672 | 15.2026 | 826.2 | 0.4497 | 25.45967 | 15.0349 | 0.3354 | 10.42477 | 2.236624 | #VALUE! | #VALUE! | #VALUE! | 0.000525201 | #VALUE! | #VALUE! | 8759.443 | 0.0001141625
700 | 25.847 | 25.009 | 25.453 | 14.8698 | 15.2103 | 825.1 | 0.4506 | 25.43633 | 15.04005 | 0.3405 | 10.39628 | 2.241101 | #VALUE! | #VALUE! | #VALUE! | 0.0005243617 | #VALUE! | #VALUE! | 8771.747 | 0.0001140024
705 | 25.879 | 25.066 | 25.51 | 14.8904 | 15.2259 | 824.2 | 0.4506 | 25.485 | 15.05815 | 0.3355 | 10.42685 | 2.241101 | #VALUE! | #VALUE! | #VALUE! | 0.0005243617 | #VALUE! | #VALUE! | 8736.493 | 0.0001144624
710 | 25.912 | 25.074 | 25.518 | 14.9343 | 15.2672 | 825 | 0.4484 | 25.50133 | 15.10075 | 0.3329 | 10.40058 | 2.230159 | #VALUE! | #VALUE! | #VALUE! | 0.0005264188 | #VALUE! | #VALUE! | 8767.058 | 0.0001140633
715 | 25.915 | 25.077 | 25.545 | 14.9446 | 15.2802 | 823.5 | 0.4484 | 25.51233 | 15.1124 | 0.3356 | 10.39993 | 2.230159 | #VALUE! | #VALUE! | #VALUE! | 0.0005264188 | #VALUE! | #VALUE! | 8751.665 | 0.000114264
720 | 25.894 | 25.057 | 25.5 | 14.9111 | 15.2517 | 823.6 | 0.4488 | 25.48367 | 15.0814 | 0.3406 | 10.40227 | 2.232148 | #VALUE! | #VALUE! | #VALUE! | 0.0005260434 | #VALUE! | #VALUE! | 8750.764 | 0.0001142757
725 | 25.877 | 25.039 | 25.458 | 14.9059 | 15.2414 | 824.4 | 0.451 | 25.458 | 15.07365 | 0.3355 | 10.38435 | 2.24309 | #VALUE! | #VALUE! | #VALUE! | 0.0005239896 | #VALUE! | #VALUE! | 8774.377 | 0.0001139682
730 | 25.856 | 25.018 | 25.462 | 14.875 | 15.2181 | 824.5 | 0.4501 | 25.44533 | 15.04655 | 0.3431 | 10.39878 | 2.238614 | #VALUE! | #VALUE! | #VALUE! | 0.0005248276 | #VALUE! | #VALUE! | 8763.261 | 0.0001141128
735 | 25.856 | 25.018 | 25.462 | 14.8827 | 15.2207 | 824.5 | 0.4495 | 25.44533 | 15.0517 | 0.338 | 10.39363 | 2.23563 | #VALUE! | #VALUE! | #VALUE! | 0.000525388 | #VALUE! | #VALUE! | 8767.604 | 0.0001140563
740 | 25.86 | 25.022 | 25.441 | 14.8878 | 15.2207 | 824.2 | 0.4494 | 25.441 | 15.05425 | 0.3329 | 10.38675 | 2.235132 | #VALUE! | #VALUE! | #VALUE! | 0.0005254815 | #VALUE! | #VALUE! | 8770.222 | 0.0001140222
745 | 25.891 | 25.078 | 25.546 | 14.9214 | 15.2543 | 823.9 | 0.4481 | 25.505 | 15.08785 | 0.3329 | 10.41715 | 2.228667 | #VALUE! | #VALUE! | #VALUE! | 0.0005267007 | #VALUE! | #VALUE! | 8741.445 | 0.0001143976
750 | 25.914 | 25.077 | 25.545 | 14.9317 | 15.2621 | 823.7 | 0.4486 | 25.512 | 15.0969 | 0.3304 | 10.4151 | 2.231153 | #VALUE! | #VALUE! | #VALUE! | 0.000526231 | #VALUE! | #VALUE! | 8741.043 | 0.0001144028
755 | 25.94 | 25.102 | 25.497 | 14.9704 | 15.3009 | 823.7 | 0.4516 | 25.513 | 15.13565 | 0.3305 | 10.37735 | 2.246074 | #VALUE! | #VALUE! | #VALUE! | 0.0005234326 | #VALUE! | #VALUE! | 8772.841 | 0.0001139882
760 | 25.896 | 25.058 | 25.526 | 14.9111 | 15.2465 | 824 | 0.4507 | 25.49333 | 15.0788 | 0.3354 | 10.41453 | 2.241598 | #VALUE! | #VALUE! | #VALUE! | 0.0005242686 | #VALUE! | #VALUE! | 8744.702 | 0.0001143549
765 | 25.921 | 25.084 | 25.527 | 14.9188 | 15.2517 | 823.6 | 0.4492 | 25.51067 | 15.08525 | 0.3329 | 10.42542 | 2.234138 | #VALUE! | #VALUE! | #VALUE! | 0.0005256687 | #VALUE! | #VALUE! | 8731.333 | 0.00011453
770 | 25.896 | 25.058 | 25.526 | 14.8982 | 15.2362 | 825.7 | 0.4497 | 25.49333 | 15.0672 | 0.338 | 10.42613 | 2.236624 | #VALUE! | #VALUE! | #VALUE! | 0.000525201 | #VALUE! | #VALUE! | 8752.994 | 0.0001142466
775 | 25.903 | 25.065 | 25.459 | 14.893 | 15.2285 | 824 | 0.4481 | 25.47567 | 15.06075 | 0.3355 | 10.41492 | 2.228667 | #VALUE! | #VALUE! | #VALUE! | 0.0005267007 | #VALUE! | #VALUE! | 8744.381 | 0.0001143592
780 | 25.879 | 25.041 | 25.485 | 14.9111 | 15.2362 | 824.2 | 0.4509 | 25.46833 | 15.07365 | 0.3251 | 10.39468 | 2.242593 | #VALUE! | #VALUE! | #VALUE! | 0.0005240825 | #VALUE! | #VALUE! | 8763.528 | 0.0001141093
785 | 25.903 | 25.065 | 25.509 | 14.9188 | 15.2491 | 823.9 | 0.4509 | 25.49233 | 15.08395 | 0.3303 | 10.40838 | 2.242593 | #VALUE! | #VALUE! | #VALUE! | 0.0005240825 | #VALUE! | #VALUE! | 8748.808 | 0.0001143013
790 | 25.931 | 25.069 | 25.562 | 14.9575 | 15.2905 | 824.3 | 0.4498 | 25.52067 | 15.124 | 0.333 | 10.39667 | 2.237122 | #VALUE! | #VALUE! | #VALUE! | 0.0005251076 | #VALUE! | #VALUE! | 8762.919 | 0.0001141172
795 | 25.911 | 25.073 | 25.492 | 14.9601 | 15.2879 | 823.5 | 0.4489 | 25.492 | 15.124 | 0.3278 | 10.368 | 2.232645 | #VALUE! | #VALUE! | #VALUE! | 0.0005259497 | #VALUE! | #VALUE! | 8778.62 | 0.0001139131
800 | 25.883 | 25.07 | 25.464 | 14.9524 | 15.275 | 822.9 | 0.4508 | 25.47233 | 15.1137 | 0.3226 | 10.35863 | 2.242095 | #VALUE! | #VALUE! | #VALUE! | 0.0005241755 | #VALUE! | #VALUE! | 8780.156 | 0.0001138932
805 | 25.888 | 25.05 | 25.469 | 14.9111 | 15.2414 | 824.2 | 0.4489 | 25.469 | 15.07625 | 0.3303 | 10.39275 | 2.232645 | #VALUE! | #VALUE! | #VALUE! | 0.0005259497 | #VALUE! | #VALUE! | 8765.158 | 0.0001140881
810 | 25.893 | 25.031 | 25.499 | 14.9059 | 15.2362 | 824.8 | 0.4487 | 25.47433 | 15.07105 | 0.3303 | 10.40328 | 2.231651 | #VALUE! | #VALUE! | #VALUE! | 0.0005261372 | #VALUE! | #VALUE! | 8762.658 | 0.0001141206
815 | 25.891 | 25.053 | 25.497 | 14.924 | 15.2465 | 823.6 | 0.4496 | 25.48033 | 15.08525 | 0.3225 | 10.39508 | 2.236127 | #VALUE! | #VALUE! | #VALUE! | 0.0005252945 | #VALUE! | #VALUE! | 8756.812 | 0.0001141968
820 | 25.844 | 25.006 | 25.45 | 14.893 | 15.2233 | 824.3 | 0.4482 | 25.43333 | 15.05815 | 0.3303 | 10.37518 | 2.229164 | #VALUE! | #VALUE! | #VALUE! | 0.0005266067 | #VALUE! | #VALUE! | 8781.064 | 0.0001138814
825 | 25.948 | 25.086 | 25.53 | 14.9524 | 15.2776 | 825.8 | 0.4474 | 25.52133 | 15.115 | 0.3252 | 10.40633 | 2.225185 | #VALUE! | #VALUE! | #VALUE! | 0.0005273599 | #VALUE! | #VALUE! | 8770.711 | 0.0001140158
830 | 25.947 | 25.134 | 25.578 | 14.9756 | 15.3009 | 823.9 | 0.4473 | 25.553 | 15.13825 | 0.3253 | 10.41475 | 2.224688 | #VALUE! | #VALUE! | #VALUE! | 0.0005274542 | #VALUE! | #VALUE! | 8743.459 | 0.0001143712
835 | 25.898 | 25.036 | 25.504 | 14.9369 | 15.2672 | 824.5 | 0.4515 | 25.47933 | 15.10205 | 0.3303 | 10.37728 | 2.245577 | #VALUE! | #VALUE! | #VALUE! | 0.0005235253 | #VALUE! | #VALUE! | 8781.417 | 0.0001138768
840 | 25.906 | 25.044 | 25.463 | 14.9369 | 15.2672 | 823.8 | 0.4505 | 25.471 | 15.10205 | 0.3303 | 10.36895 | 2.240603 | #VALUE! | #VALUE! | #VALUE! | 0.0005244548 | #VALUE! | #VALUE! | 8781.014 | 0.0001138821
845 | 25.908 | 25.071 | 25.465 | 14.9343 | 15.2595 | 824 | 0.4481 | 25.48133 | 15.0969 | 0.3252 | 10.38443 | 2.228667 | #VALUE! | #VALUE! | #VALUE! | 0.0005267007 | #VALUE! | #VALUE! | 8770.05 | 0.0001140244
850 | 25.86 | 25.047 | 25.49 | 14.8827 | 15.2155 | 824.8 | 0.4501 | 25.46567 | 15.0491 | 0.3328 | 10.41657 | 2.238614 | #VALUE! | #VALUE! | #VALUE! | 0.0005248276 | #VALUE! | #VALUE! | 8751.484 | 0.0001142663
855 | 25.891 | 25.078 | 25.472 | 14.9317 | 15.2543 | 824.3 | 0.4505 | 25.48033 | 15.093 | 0.3226 | 10.38733 | 2.240603 | #VALUE! | #VALUE! | #VALUE! | 0.0005244548 | #VALUE! | #VALUE! | 8770.793 | 0.0001140148
860 | 25.895 | 25.057 | 25.476 | 14.9266 | 15.2491 | 824.2 | 0.4507 | 25.476 | 15.08785 | 0.3225 | 10.38815 | 2.241598 | #VALUE! | #VALUE! | #VALUE! | 0.0005242686 | #VALUE! | #VALUE! | 8769.04 | 0.0001140376
865 | 25.918 | 25.056 | 25.524 | 14.9472 | 15.2724 | 824.6 | 0.4501 | 25.49933 | 15.1098 | 0.3252 | 10.38953 | 2.238614 | #VALUE! | #VALUE! | #VALUE! | 0.0005248276 | #VALUE! | #VALUE! | 8772.127 | 0.0001139974
870 | 25.952 | 25.09 | 25.508 | 14.9601 | 15.2853 | 824 | 0.4522 | 25.51667 | 15.1227 | 0.3252 | 10.39397 | 2.249058 | #VALUE! | #VALUE! | #VALUE! | 0.0005228769 | #VALUE! | #VALUE! | 8762.006 | 0.0001141291
875 | 25.933 | 25.096 | 25.539 | 14.9627 | 15.2879 | 823.4 | 0.4497 | 25.52267 | 15.1253 | 0.3252 | 10.39737 | 2.236624 | #VALUE! | #VALUE! | #VALUE! | 0.000525201 | #VALUE! | #VALUE! | 8752.762 | 0.0001142496
880 | 25.959 | 25.121 | 25.491 | 14.9627 | 15.2827 | 824 | 0.4477 | 25.52367 | 15.1227 | 0.32 | 10.40097 | 2.226677 | #VALUE! | #VALUE! | #VALUE! | 0.0005270772 | #VALUE! | #VALUE! | 8756.109 | 0.000114206
885 | 25.892 | 25.03 | 25.473 | 14.9007 | 15.231 | 823.5 | 0.4487 | 25.465 | 15.06585 | 0.3303 | 10.39915 | 2.231651 | #VALUE! | #VALUE! | #VALUE! | 0.0005261372 | #VALUE! | #VALUE! | 8752.324 | 0.0001142554
890 | 25.9 | 25.062 | 25.481 | 14.9162 | 15.2362 | 822.8 | 0.4504 | 25.481 | 15.0762 | 0.32 | 10.4048 | 2.240106 | #VALUE! | #VALUE! | #VALUE! | 0.0005245479 | #VALUE! | #VALUE! | 8740.136 | 0.0001144147
895 | 25.925 | 25.062 | 25.555 | 14.9214 | 15.2465 | 822.9 | 0.4486 | 25.514 | 15.08395 | 0.3251 | 10.43005 | 2.231153 | #VALUE! | #VALUE! | #VALUE! | 0.000526231 | #VALUE! | #VALUE! | 8720.037 | 0.0001146784
900 | 25.906 | 25.068 | 25.536 | 14.924 | 15.2543 | 823.3 | 0.4474 | 25.50333 | 15.08915 | 0.3303 | 10.41418 | 2.225185 | #VALUE! | #VALUE! | #VALUE! | 0.0005273599 | #VALUE! | #VALUE! | 8737.567 | 0.0001144483
905 | 25.938 | 25.1 | 25.519 | 14.9781 | 15.3009 | 823.2 | 0.4493 | 25.519 | 15.1395 | 0.3228 | 10.3795 | 2.234635 | #VALUE! | #VALUE! | #VALUE! | 0.0005255751 | #VALUE! | #VALUE! | 8765.699 | 0.000114081
910 | 25.915 | 25.102 | 25.521 | 14.9575 | 15.2853 | 823 | 0.4492 | 25.51267 | 15.1214 | 0.3278 | 10.39127 | 2.234138 | #VALUE! | #VALUE! | #VALUE! | 0.0005256687 | #VALUE! | #VALUE! | 8753.646 | 0.0001142381
915 | 25.92 | 25.082 | 25.526 | 14.9472 | 15.275 | 823.9 | 0.4516 | 25.50933 | 15.1111 | 0.3278 | 10.39823 | 2.246074 | #VALUE! | #VALUE! | #VALUE! | 0.0005234326 | #VALUE! | #VALUE! | 8757.348 | 0.0001141898
920 | 25.928 | 25.066 | 25.509 | 14.942 | 15.2698 | 824.3 | 0.4491 | 25.501 | 15.1059 | 0.3278 | 10.3951 | 2.23364 | #VALUE! | #VALUE! | #VALUE! | 0.0005257623 | #VALUE! | #VALUE! | 8764.24 | 0.0001141
925 | 25.93 | 25.043 | 25.487 | 14.9291 | 15.2543 | 823.7 | 0.4513 | 25.48667 | 15.0917 | 0.3252 | 10.39497 | 2.244582 | #VALUE! | #VALUE! | #VALUE! | 0.0005237109 | #VALUE! | #VALUE! | 8757.973 | 0.0001141817
930 | 25.909 | 25.072 | 25.441 | 14.9085 | 15.2388 | 823.4 | 0.4489 | 25.474 | 15.07365 | 0.3303 | 10.40035 | 2.232645 | #VALUE! | #VALUE! | #VALUE! | 0.0005259497 | #VALUE! | #VALUE! | 8750.252 | 0.0001142824
935 | 25.892 | 25.054 | 25.473 | 14.9162 | 15.2414 | 825 | 0.4497 | 25.473 | 15.0788 | 0.3252 | 10.3942 | 2.236624 | #VALUE! | #VALUE! | #VALUE! | 0.000525201 | #VALUE! | #VALUE! | 8772.442 | 0.0001139933
940 | 25.893 | 25.08 | 25.572 | 14.9291 | 15.2543 | 824.1 | 0.449 | 25.515 | 15.0917 | 0.3252 | 10.4233 | 2.233143 | #VALUE! | #VALUE! | #VALUE! | 0.000525856 | #VALUE! | #VALUE! | 8738.408 | 0.0001144373
945 | 25.945 | 25.107 | 25.551 | 14.9678 | 15.2905 | 824 | 0.4495 | 25.53433 | 15.12915 | 0.3227 | 10.40518 | 2.23563 | #VALUE! | #VALUE! | #VALUE! | 0.000525388 | #VALUE! | #VALUE! | 8752.56 | 0.0001142523
950 | 25.952 | 25.114 | 25.558 | 14.9781 | 15.306 | 823.1 | 0.4502 | 25.54133 | 15.14205 | 0.3279 | 10.39928 | 2.239111 | #VALUE! | #VALUE! | #VALUE! | 0.0005247343 | #VALUE! | #VALUE! | 8747.961 | 0.0001143124
955 | 25.93 | 25.093 | 25.536 | 14.9446 | 15.2724 | 824.6 | 0.4492 | 25.51967 | 15.1085 | 0.3278 | 10.41117 | 2.234138 | #VALUE! | #VALUE! | #VALUE! | 0.0005256687 | #VALUE! | #VALUE! | 8753.9 | 0.0001142348
960 | 25.931 | 25.094 | 25.537 | 14.9317 | 15.2543 | 823.9 | 0.4497 | 25.52067 | 15.093 | 0.3226 | 10.42767 | 2.236624 | #VALUE! | #VALUE! | #VALUE! | 0.000525201 | #VALUE! | #VALUE! | 8732.629 | 0.0001145131
965 | 25.889 | 25.051 | 25.495 | 14.9085 | 15.2336 | 823.8 | 0.4506 | 25.47833 | 15.07105 | 0.3251 | 10.40728 | 2.241101 | #VALUE! | #VALUE! | #VALUE! | 0.0005243617 | #VALUE! | #VALUE! | 8748.67 | 0.0001143031
970 | 25.867 | 25.03 | 25.449 | 14.9085 | 15.2336 | 823.6 | 0.451 | 25.44867 | 15.07105 | 0.3251 | 10.37762 | 2.24309 | #VALUE! | #VALUE! | #VALUE! | 0.0005239896 | #VALUE! | #VALUE! | 8771.55 | 0.0001140049
975 | 25.892 | 25.079 | 25.523 | 14.9085 | 15.231 | 823.4 | 0.4483 | 25.498 | 15.06975 | 0.3225 | 10.42825 | 2.229661 | #VALUE! | #VALUE! | #VALUE! | 0.0005265127 | #VALUE! | #VALUE! | 8726.841 | 0.000114589
980 | 25.948 | 25.111 | 25.554 | 14.9472 | 15.2698 | 822.6 | 0.4476 | 25.53767 | 15.1085 | 0.3226 | 10.42917 | 2.22618 | #VALUE! | #VALUE! | #VALUE! | 0.0005271714 | #VALUE! | #VALUE! | 8717.596 | 0.0001147105
985 | 25.977 | 25.09 | 25.534 | 14.9652 | 15.2853 | 823.3 | 0.4504 | 25.53367 | 15.12525 | 0.3201 | 10.40842 | 2.240106 | #VALUE! | #VALUE! | #VALUE! | 0.0005245479 | #VALUE! | #VALUE! | 8742.408 | 0.000114385
990 | 25.952 | 25.09 | 25.534 | 14.9678 | 15.2905 | 823.5 | 0.4503 | 25.52533 | 15.12915 | 0.3227 | 10.39618 | 2.239608 | #VALUE! | #VALUE! | #VALUE! | 0.0005246411 | #VALUE! | #VALUE! | 8754.822 | 0.0001142228
995 | 25.91 | 25.072 | 25.541 | 14.9498 | 15.2724 | 823.7 | 0.4487 | 25.50767 | 15.1111 | 0.3226 | 10.39657 | 2.231651 | #VALUE! | #VALUE! | #VALUE! | 0.0005261372 | #VALUE! | #VALUE! | 8756.625 | 0.0001141992
1000 | 25.892 | 25.078 | 25.473 | 14.9317 | 15.2543 | 823.9 | 0.4509 | 25.481 | 15.093 | 0.3226 | 10.388 | 2.242593 | #VALUE! | #VALUE! | #VALUE! | 0.0005240825 | #VALUE! | #VALUE! | 8765.974 | 0.0001140774
1005 | 25.866 | 25.028 | 25.472 | 14.9085 | 15.2285 | 823.5 | 0.4498 | 25.45533 | 15.0685 | 0.32 | 10.38683 | 2.237122 | #VALUE! | #VALUE! | #VALUE! | 0.0005251076 | #VALUE! | #VALUE! | 8762.703 | 0.00011412
1010 | 25.872 | 25.059 | 25.453 | 14.9059 | 15.2285 | 823.4 | 0.4507 | 25.46133 | 15.0672 | 0.3226 | 10.39413 | 2.241598 | #VALUE! | #VALUE! | #VALUE! | 0.0005242686 | #VALUE! | #VALUE! | 8755.485 | 0.0001142141
1015 | 25.902 | 25.064 | 25.507 | 14.924 | 15.2414 | 823.7 | 0.4484 | 25.491 | 15.0827 | 0.3174 | 10.4083 | 2.230159 | #VALUE! | #VALUE! | #VALUE! | 0.0005264188 | #VALUE! | #VALUE! | 8746.754 | 0.0001143281
1020 | 25.927 | 25.089 | 25.558 | 14.9395 | 15.2569 | 822.3 | 0.4495 | 25.52467 | 15.0982 | 0.3174 | 10.42647 | 2.23563 | #VALUE! | #VALUE! | #VALUE! | 0.000525388 | #VALUE! | #VALUE! | 8716.673 | 0.0001147227
1025 | 25.905 | 25.091 | 25.535 | 14.9343 | 15.2595 | 823 | 0.4502 | 25.51033 | 15.0969 | 0.3252 | 10.41343 | 2.239111 | #VALUE! | #VALUE! | #VALUE! | 0.0005247343 | #VALUE! | #VALUE! | 8735.013 | 0.0001144818
1030 | 25.935 | 25.097 | 25.492 | 14.9498 | 15.2724 | 823 | 0.4483 | 25.508 | 15.1111 | 0.3226 | 10.3969 | 2.229661 | #VALUE! | #VALUE! | #VALUE! | 0.0005265127 | #VALUE! | #VALUE! | 8748.903 | 0.0001143
1035 | 25.912 | 25.049 | 25.542 | 14.9291 | 15.2491 | 823.6 | 0.452 | 25.501 | 15.0891 | 0.32 | 10.4119 | 2.248064 | #VALUE! | #VALUE! | #VALUE! | 0.000523062 | #VALUE! | #VALUE! | 8742.668 | 0.0001143816
1040 | 25.863 | 25.026 | 25.42 | 14.9162 | 15.2388 | 824.1 | 0.452 | 25.43633 | 15.0775 | 0.3226 | 10.35883 | 2.248064 | #VALUE! | #VALUE! | #VALUE! | 0.000523062 | #VALUE! | #VALUE! | 8792.79 | 0.0001137295
1045 | 25.868 | 25.055 | 25.474 | 14.9059 | 15.2285 | 823.7 | 0.4482 | 25.46567 | 15.0672 | 0.3226 | 10.39847 | 2.229164 | #VALUE! | #VALUE! | #VALUE! | 0.0005266067 | #VALUE! | #VALUE! | 8755.025 | 0.0001142201
1050 | 25.87 | 25.033 | 25.427 | 14.8904 | 15.2155 | 822.8 | 0.4498 | 25.44333 | 15.05295 | 0.3251 | 10.39038 | 2.237122 | #VALUE! | #VALUE! | #VALUE! | 0.0005251076 | #VALUE! | #VALUE! | 8752.263 | 0.0001142562
1055 | 25.868 | 25.031 | 25.499 | 14.893 | 15.2181 | 822.8 | 0.4479 | 25.466 | 15.05555 | 0.3251 | 10.41045 | 2.227672 | #VALUE! | #VALUE! | #VALUE! | 0.0005268889 | #VALUE! | #VALUE! | 8735.392 | 0.0001144768
1060 | 25.85 | 25.012 | 25.455 | 14.9162 | 15.2388 | 822.1 | 0.4504 | 25.439 | 15.0775 | 0.3226 | 10.3615 | 2.240106 | #VALUE! | #VALUE! | #VALUE! | 0.0005245479 | #VALUE! | #VALUE! | 8769.194 | 0.0001140356
1065 | 25.902 | 25.089 | 25.508 | 14.9343 | 15.2621 | 822.7 | 0.4491 | 25.49967 | 15.0982 | 0.3278 | 10.40147 | 2.23364 | #VALUE! | #VALUE! | #VALUE! | 0.0005257623 | #VALUE! | #VALUE! | 8741.874 | 0.0001143919
1070 | 25.9 | 25.038 | 25.506 | 14.9369 | 15.2595 | 822.1 | 0.448 | 25.48133 | 15.0982 | 0.3226 | 10.38313 | 2.228169 | #VALUE! | #VALUE! | #VALUE! | 0.0005267948 | #VALUE! | #VALUE! | 8750.923 | 0.0001142737
1075 | 25.904 | 25.066 | 25.485 | 14.9111 | 15.2388 | 823 | 0.449 | 25.485 | 15.07495 | 0.3277 | 10.41005 | 2.233143 | #VALUE! | #VALUE! | #VALUE! | 0.000525856 | #VALUE! | #VALUE! | 8737.851 | 0.0001144446
1080 | 25.884 | 25.022 | 25.441 | 14.8724 | 15.2 | 825.3 | 0.4488 | 25.449 | 15.0362 | 0.3276 | 10.4128 | 2.232148 | #VALUE! | #VALUE! | #VALUE! | 0.0005260434 | #VALUE! | #VALUE! | 8759.957 | 0.0001141558
1085 | 25.908 | 25.046 | 25.489 | 14.8904 | 15.2078 | 824.4 | 0.4493 | 25.481 | 15.0491 | 0.3174 | 10.4319 | 2.234635 | #VALUE! | #VALUE! | #VALUE! | 0.0005255751 | #VALUE! | #VALUE! | 8734.383 | 0.0001144901
1090 | 25.859 | 24.996 | 25.464 | 14.8621 | 15.1845 | 824.4 | 0.4505 | 25.43967 | 15.0233 | 0.3224 | 10.41637 | 2.240603 | #VALUE! | #VALUE! | #VALUE! | 0.0005244548 | #VALUE! | #VALUE! | 8747.408 | 0.0001143196
1095 | 25.887 | 25.05 | 25.444 | 14.8904 | 15.2155 | 823.5 | 0.4494 | 25.46033 | 15.05295 | 0.3251 | 10.40738 | 2.235132 | #VALUE! | #VALUE! | #VALUE! | 0.0005254815 | #VALUE! | #VALUE! | 8745.4 | 0.0001143458
1100 | 25.91 | 25.072 | 25.491 | 14.9059 | 15.2259 | 823.1 | 0.4501 | 25.491 | 15.0659 | 0.32 | 10.4251 | 2.238614 | #VALUE! | #VALUE! | #VALUE! | 0.0005248276 | #VALUE! | #VALUE! | 8726.297 | 0.0001145961
1105 | 25.912 | 25.099 | 25.493 | 14.9266 | 15.244 | 823.1 | 0.4494 | 25.50133 | 15.0853 | 0.3174 | 10.41603 | 2.235132 | #VALUE! | #VALUE! | #VALUE! | 0.0005254815 | #VALUE! | #VALUE! | 8733.893 | 0.0001144965
1110 | 25.893 | 25.056 | 25.474 | 14.9188 | 15.2388 | 823.5 | 0.4487 | 25.47433 | 15.0788 | 0.32 | 10.39553 | 2.231651 | #VALUE! | #VALUE! | #VALUE! | 0.0005261372 | #VALUE! | #VALUE! | 8755.369 | 0.0001142156
1115 | 25.893 | 25.056 | 25.45 | 14.8956 | 15.2155 | 823.8 | 0.4493 | 25.46633 | 15.05555 | 0.3199 | 10.41078 | 2.234635 | #VALUE! | #VALUE! | #VALUE! | 0.0005255751 | #VALUE! | #VALUE! | 8745.729 | 0.0001143415
1120 | 25.793 | 24.98 | 25.448 | 14.8234 | 15.1535 | 824.6 | 0.4487 | 25.407 | 14.98845 | 0.3301 | 10.41855 | 2.231651 | #VALUE! | #VALUE! | #VALUE! | 0.0005261372 | #VALUE! | #VALUE! | 8747.696 | 0.0001143158
1125 | 25.847 | 25.009 | 25.404 | 14.8646 | 15.1845 | 824.3 | 0.4502 | 25.42 | 15.02455 | 0.3199 | 10.39545 | 2.239111 | #VALUE! | #VALUE! | #VALUE! | 0.0005247343 | #VALUE! | #VALUE! | 8763.945 | 0.0001141039
1130 | 25.845 | 25.007 | 25.451 | 14.8621 | 15.1819 | 823.3 | 0.4488 | 25.43433 | 15.022 | 0.3198 | 10.41233 | 2.232148 | #VALUE! | #VALUE! | #VALUE! | 0.0005260434 | #VALUE! | #VALUE! | 8739.12 | 0.000114428
1135 | 25.868 | 25.03 | 25.473 | 14.875 | 15.1948 | 823.6 | 0.4488 | 25.457 | 15.0349 | 0.3198 | 10.4221 | 2.232148 | #VALUE! | #VALUE! | #VALUE! | 0.0005260434 | #VALUE! | #VALUE! | 8734.112 | 0.0001144936
1140 | 25.87 | 25.007 | 25.451 | 14.8878 | 15.2103 | 822.1 | 0.4484 | 25.44267 | 15.04905 | 0.3225 | 10.39362 | 2.230159 | #VALUE! | #VALUE! | #VALUE! | 0.0005264188 | #VALUE! | #VALUE! | 8742.096 | 0.000114389
1145 | 25.895 | 25.058 | 25.476 | 14.8956 | 15.2181 | 823.3 | 0.4485 | 25.47633 | 15.05685 | 0.3225 | 10.41948 | 2.230656 | #VALUE! | #VALUE! | #VALUE! | 0.0005263249 | #VALUE! | #VALUE! | 8733.123 | 0.0001145066
1150 | 25.868 | 25.03 | 25.473 | 14.8878 | 15.2129 | 822.7 | 0.4482 | 25.457 | 15.05035 | 0.3251 | 10.40665 | 2.229164 | #VALUE! | #VALUE! | #VALUE! | 0.0005266067 | #VALUE! | #VALUE! | 8737.52 | 0.0001144489
1155 | 25.869 | 25.006 | 25.425 | 14.8827 | 15.2078 | 823.5 | 0.4513 | 25.43333 | 15.04525 | 0.3251 | 10.38808 | 2.244582 | #VALUE! | #VALUE! | #VALUE! | 0.0005237109 | #VALUE! | #VALUE! | 8761.648 | 0.0001141338
1160 | 25.843 | 24.981 | 25.4 | 14.8388 | 15.1612 | 823.3 | 0.4496 | 25.408 | 15 | 0.3224 | 10.408 | 2.236127 | #VALUE! | #VALUE! | #VALUE! | 0.0005252945 | #VALUE! | #VALUE! | 8742.758 | 0.0001143804
1165 | 54.353 | 53.277 | 53.492 | 18.2478 | 20.1208 | 822.1 | 0.0872 | 53.70733 | 19.1843 | 1.873 | 34.52303 | 0.4336972 | #VALUE! | #VALUE! | #VALUE! | 0.00195097 | #VALUE! | #VALUE! | 2631.924 | 0.0003799502
1170 | 54.664 | 53.517 | 53.756 | 18.3408 | 20.302 | 821.6 | 0.0884 | 53.979 | 19.3214 | 1.9612 | 34.6576 | 0.4396655 | #VALUE! | #VALUE! | #VALUE! | 0.001929755 | #VALUE! | #VALUE! | 2620.11 | 0.0003816633
1175 | 54.68 | 53.627 | 53.819 | 18.3924 | 20.3823 | 821.5 | 0.0877 | 54.042 | 19.38735 | 1.9899 | 34.65465 | 0.436184 | #VALUE! | #VALUE! | #VALUE! | 0.001942067 | #VALUE! | #VALUE! | 2620.014 | 0.0003816773
1180 | 54.77 | 53.623 | 53.862 | 18.4182 | 20.4237 | 821.5 | 0.0876 | 54.085 | 19.42095 | 2.0055 | 34.66405 | 0.4356867 | #VALUE! | #VALUE! | #VALUE! | 0.00194384 | #VALUE! | #VALUE! | 2619.304 | 0.0003817808
1185 | 54.768 | 53.668 | 53.884 | 18.444 | 20.4728 | 821.8 | 0.0883 | 54.10667 | 19.4584 | 2.0288 | 34.64827 | 0.4391682 | #VALUE! | #VALUE! | #VALUE! | 0.001931503 | #VALUE! | #VALUE! | 2621.454 | 0.0003814677
1190 | 54.787 | 53.639 | 53.95 | 18.4105 | 20.4444 | 821.7 | 0.088 | 54.12533 | 19.42745 | 2.0339 | 34.69788 | 0.4376761 | #VALUE! | #VALUE! | #VALUE! | 0.001936769 | #VALUE! | #VALUE! | 2617.387 | 0.0003820604
1195 | 54.754 | 53.654 | 53.893 | 18.4363 | 20.4754 | 821.5 | 0.088 | 54.10033 | 19.45585 | 2.0391 | 34.64448 | 0.4376761 | #VALUE! | #VALUE! | #VALUE! | 0.001936769 | #VALUE! | #VALUE! | 2620.783 | 0.0003815653
1200 | 54.799 | 53.579 | 53.938 | 18.4131 | 20.4599 | 822.4 | 0.0871 | 54.10533 | 19.4365 | 2.0468 | 34.66883 | 0.4331999 | #VALUE! | #VALUE! | #VALUE! | 0.001952762 | #VALUE! | #VALUE! | 2621.812 | 0.0003814156
1205 | 54.796 | 53.672 | 53.863 | 18.4337 | 20.478 | 822.3 | 0.0879 | 54.11033 | 19.45585 | 2.0443 | 34.65448 | 0.4371787 | #VALUE! | #VALUE! | #VALUE! | 0.001938531 | #VALUE! | #VALUE! | 2622.579 | 0.0003813041
1210 | 54.835 | 53.759 | 53.902 | 18.4673 | 20.4884 | 821.8 | 0.0876 | 54.16533 | 19.47785 | 2.0211 | 34.68748 | 0.4356867 | #VALUE! | #VALUE! | #VALUE! | 0.00194384 | #VALUE! | #VALUE! | 2618.49 | 0.0003818994
1215 | 54.831 | 53.683 | 53.922 | 18.5163 | 20.535 | 820.8 | 0.0879 | 54.14533 | 19.52565 | 2.0187 | 34.61968 | 0.4371787 | #VALUE! | #VALUE! | #VALUE! | 0.001938531 | #VALUE! | #VALUE! | 2620.426 | 0.0003816173
1220 | 54.877 | 53.705 | 53.896 | 18.5138 | 20.5531 | 820.7 | 0.088 | 54.15933 | 19.53345 | 2.0393 | 34.62588 | 0.4376761 | #VALUE! | #VALUE! | #VALUE! | 0.001936769 | #VALUE! | #VALUE! | 2619.638 | 0.0003817322
1225 | 54.869 | 53.817 | 54.008 | 18.5422 | 20.5868 | 822 | 0.0877 | 54.23133 | 19.5645 | 2.0446 | 34.66683 | 0.436184 | #VALUE! | #VALUE! | #VALUE! | 0.001942067 | #VALUE! | #VALUE! | 2620.688 | 0.0003815792
1230 | 54.863 | 53.835 | 53.931 | 18.5447 | 20.579 | 821.5 | 0.0871 | 54.20967 | 19.56185 | 2.0343 | 34.64782 | 0.4331999 | #VALUE! | #VALUE! | #VALUE! | 0.001952762 | #VALUE! | #VALUE! | 2620.531 | 0.000381602
1235 | 54.885 | 53.809 | 53.929 | 18.5241 | 20.5842 | 822.1 | 0.0877 | 54.20767 | 19.55415 | 2.0601 | 34.65352 | 0.436184 | #VALUE! | #VALUE! | #VALUE! | 0.001942067 | #VALUE! | #VALUE! | 2622.014 | 0.0003813862
1240 | 54.905 | 53.781 | 54.02 | 18.5499 | 20.5868 | 822.3 | 0.0876 | 54.23533 | 19.56835 | 2.0369 | 34.66698 | 0.4356867 | #VALUE! | #VALUE! | #VALUE! | 0.00194384 | #VALUE! | #VALUE! | 2621.633 | 0.0003814417
1245 | 54.897 | 53.725 | 53.988 | 18.5499 | 20.6049 | 822.6 | 0.0875 | 54.20333 | 19.5774 | 2.055 | 34.62593 | 0.4351893 | #VALUE! | #VALUE! | #VALUE! | 0.001945617 | #VALUE! | #VALUE! | 2625.699 | 0.000380851
1250 | 54.896 | 53.772 | 54.035 | 18.5731 | 20.623 | 821.7 | 0.0876 | 54.23433 | 19.59805 | 2.0499 | 34.63628 | 0.4356867 | #VALUE! | #VALUE! | #VALUE! | 0.00194384 | #VALUE! | #VALUE! | 2622.042 | 0.0003813821
1255 | 54.871 | 53.747 | 53.938 | 18.6093 | 20.6489 | 821.4 | 0.0874 | 54.18533 | 19.6291 | 2.0396 | 34.55623 | 0.4346919 | #VALUE! | #VALUE! | #VALUE! | 0.001947398 | #VALUE! | #VALUE! | 2627.156 | 0.0003806397
1260 | 54.864 | 53.764 | 53.955 | 18.5912 | 20.6411 | 821.8 | 0.0877 | 54.19433 | 19.61615 | 2.0499 | 34.57818 | 0.436184 | #VALUE! | #VALUE! | #VALUE! | 0.001942067 | #VALUE! | #VALUE! | 2626.767 | 0.0003806961
1265 | 54.837 | 53.785 | 53.952 | 18.6222 | 20.68 | 821.1 | 0.088 | 54.19133 | 19.6511 | 2.0578 | 34.54023 | 0.4376761 | #VALUE! | #VALUE! | #VALUE! | 0.001936769 | #VALUE! | #VALUE! | 2627.413 | 0.0003806024
1270 | 54.885 | 53.785 | 54.048 | 18.6222 | 20.6696 | 821.6 | 0.0875 | 54.23933 | 19.6459 | 2.0474 | 34.59343 | 0.4351893 | #VALUE! | #VALUE! | #VALUE! | 0.001945617 | #VALUE! | #VALUE! | 2624.97 | 0.0003809567
1275 | 54.977 | 53.829 | 53.996 | 18.5809 | 20.6437 | 822.6 | 0.0874 | 54.26733 | 19.6123 | 2.0628 | 34.65503 | 0.4346919 | #VALUE! | #VALUE! | #VALUE! | 0.001947398 | #VALUE! | #VALUE! | 2623.494 | 0.0003811711
1280 | 54.898 | 53.798 | 54.061 | 18.5886 | 20.6515 | 822.2 | 0.0875 | 54.25233 | 19.62005 | 2.0629 | 34.63228 | 0.4351893 | #VALUE! | #VALUE! | #VALUE! | 0.001945617 | #VALUE! | #VALUE! | 2623.941 | 0.0003811062
1285 | 54.969 | 53.869 | 54.132 | 18.5989 | 20.6489 | 823.1 | 0.0876 | 54.32333 | 19.6239 | 2.05 | 34.69943 | 0.4356867 | #VALUE! | #VALUE! | #VALUE! | 0.00194384 | #VALUE! | #VALUE! | 2621.729 | 0.0003814276
1290 | 55.038 | 53.938 | 54.105 | 18.6764 | 20.7291 | 823.6 | 0.0873 | 54.36033 | 19.70275 | 2.0527 | 34.65758 | 0.4341946 | #VALUE! | #VALUE! | #VALUE! | 0.001949182 | #VALUE! | #VALUE! | 2626.49 | 0.0003807363
1295 | 54.982 | 53.906 | 54.097 | 18.6764 | 20.7266 | 822.2 | 0.0875 | 54.32833 | 19.7015 | 2.0502 | 34.62683 | 0.4351893 | #VALUE! | #VALUE! | #VALUE! | 0.001945617 | #VALUE! | #VALUE! | 2624.354 | 0.0003810462
1300 | 55.099 | 53.927 | 54.166 | 18.7074 | 20.7628 | 823 | 0.0875 | 54.39733 | 19.7351 | 2.0554 | 34.66223 | 0.4351893 | #VALUE! | #VALUE! | #VALUE! | 0.001945617 | #VALUE! | #VALUE! | 2624.224 | 0.000381065
1305 | 54.931 | 53.855 | 53.999 | 18.7126 | 20.7654 | 821.9 | 0.0876 | 54.26167 | 19.739 | 2.0528 | 34.52267 | 0.4356867 | #VALUE! | #VALUE! | #VALUE! | 0.00194384 | #VALUE! | #VALUE! | 2631.312 | 0.0003800386
1310 | 55 | 53.852 | 54.115 | 18.6867 | 20.7395 | 822.1 | 0.0876 | 54.32233 | 19.7131 | 2.0528 | 34.60923 | 0.4356867 | #VALUE! | #VALUE! | #VALUE! | 0.00194384 | #VALUE! | #VALUE! | 2625.369 | 0.0003808989
1315 | 54.942 | 53.818 | 54.057 | 18.6867 | 20.7317 | 822.1 | 0.0882 | 54.27233 | 19.7092 | 2.045 | 34.56313 | 0.4386708 | #VALUE! | #VALUE! | #VALUE! | 0.001933254 | #VALUE! | #VALUE! | 2628.87 | 0.0003803915
1320 | 54.935 | 53.811 | 54.146 | 18.7022 | 20.7524 | 822.8 | 0.0878 | 54.29733 | 19.7273 | 2.0502 | 34.57003 | 0.4366814 | #VALUE! | #VALUE! | #VALUE! | 0.001940297 | #VALUE! | #VALUE! | 2630.584 | 0.0003801438
1325 | 55.006 | 53.858 | 54.193 | 18.6867 | 20.7447 | 823.4 | 0.0872 | 54.35233 | 19.7157 | 2.058 | 34.63663 | 0.4336972 | #VALUE! | #VALUE! | #VALUE! | 0.00195097 | #VALUE! | #VALUE! | 2627.44 | 0.0003805986
1330 | 54.976 | 53.9 | 54.091 | 18.6893 | 20.7499 | 822.6 | 0.0885 | 54.32233 | 19.7196 | 2.0606 | 34.60273 | 0.4401629 | #VALUE! | #VALUE! | #VALUE! | 0.00192801 | #VALUE! | #VALUE! | 2627.459 | 0.0003805959
1335 | 55.085 | 53.865 | 54.104 | 18.7384 | 20.7913 | 821.8 | 0.0873 | 54.35133 | 19.76485 | 2.0529 | 34.58648 | 0.4341946 | #VALUE! | #VALUE! | #VALUE! | 0.001949182 | #VALUE! | #VALUE! | 2626.137 | 0.0003807875
1340 | 55.151 | 53.979 | 54.194 | 18.7719 | 20.8405 | 824.1 | 0.0873 | 54.44133 | 19.8062 | 2.0686 | 34.63513 | 0.4341946 | #VALUE! | #VALUE! | #VALUE! | 0.001949182 | #VALUE! | #VALUE! | 2629.788 | 0.0003802588
1345 | 55.078 | 54.002 | 54.241 | 18.7797 | 20.8405 | 822.1 | 0.0873 | 54.44033 | 19.8101 | 2.0608 | 34.63023 | 0.4341946 | #VALUE! | #VALUE! | #VALUE! | 0.001949182 | #VALUE! | #VALUE! | 2623.777 | 0.00038113
1350 | 55.053 | 53.929 | 54.288 | 18.7694 | 20.8353 | 822.4 | 0.0875 | 54.42333 | 19.80235 | 2.0659 | 34.62098 | 0.4351893 | #VALUE! | #VALUE! | #VALUE! | 0.001945617 | #VALUE! | #VALUE! | 2625.435 | 0.0003808892
1355 | 55.046 | 53.994 | 54.185 | 18.7771 | 20.8457 | 823.1 | 0.0869 | 54.40833 | 19.8114 | 2.0686 | 34.59693 | 0.4322051 | #VALUE! | #VALUE! | #VALUE! | 0.001956357 | #VALUE! | #VALUE! | 2629.497 | 0.0003803009
1360 | 55.057 | 53.957 | 54.244 | 18.7487 | 20.8224 | 823.3 | 0.0874 | 54.41933 | 19.78555 | 2.0737 | 34.63378 | 0.4346919 | #VALUE! | #VALUE! | #VALUE! | 0.001947398 | #VALUE! | #VALUE! | 2627.337 | 0.0003806135
1365 | 55.09 | 53.966 | 54.181 | 18.741 | 20.8146 | 823 | 0.0873 | 54.41233 | 19.7778 | 2.0736 | 34.63453 | 0.4341946 | #VALUE! | #VALUE! | #VALUE! | 0.001949182 | #VALUE! | #VALUE! | 2626.323 | 0.0003807605
1370 | 55.084 | 53.96 | 54.223 | 18.7461 | 20.8042 | 823.5 | 0.0875 | 54.42233 | 19.77515 | 2.0581 | 34.64718 | 0.4351893 | #VALUE! | #VALUE! | #VALUE! | 0.001945617 | #VALUE! | #VALUE! | 2626.959 | 0.0003806683
1375 | 55.152 | 54.076 | 54.339 | 18.7668 | 20.8301 | 823.1 | 0.0871 | 54.52233 | 19.79845 | 2.0633 | 34.72388 | 0.4331999 | #VALUE! | #VALUE! | #VALUE! | 0.001952762 | #VALUE! | #VALUE! | 2619.883 | 0.0003816964
1380 | 55.05 | 53.925 | 54.189 | 18.7874 | 20.8534 | 822.6 | 0.0876 | 54.388 | 19.8204 | 2.066 | 34.5676 | 0.4356867 | #VALUE! | #VALUE! | #VALUE! | 0.00194384 | #VALUE! | #VALUE! | 2630.129 | 0.0003802094
1385 | 55.109 | 54.056 | 54.295 | 18.8391 | 20.8871 | 821.9 | 0.0879 | 54.48667 | 19.8631 | 2.048 | 34.62357 | 0.4371787 | #VALUE! | #VALUE! | #VALUE! | 0.001938531 | #VALUE! | #VALUE! | 2623.643 | 0.0003811494
1390 | 55.069 | 53.945 | 54.208 | 18.8339 | 20.8871 | 822.5 | 0.0867 | 54.40733 | 19.8605 | 2.0532 | 34.54683 | 0.4312104 | #VALUE! | #VALUE! | #VALUE! | 0.001959966 | #VALUE! | #VALUE! | 2631.39 | 0.0003800272
1395 | 55.108 | 54.056 | 54.247 | 18.8262 | 20.8897 | 824.1 | 0.087 | 54.47033 | 19.85795 | 2.0635 | 34.61238 | 0.4327025 | #VALUE! | #VALUE! | #VALUE! | 0.001954558 | #VALUE! | #VALUE! | 2631.516 | 0.0003800091
1400 | 55.128 | 54.028 | 54.267 | 18.7771 | 20.8638 | 823 | 0.0878 | 54.47433 | 19.82045 | 2.0867 | 34.65388 | 0.4366814 | #VALUE! | #VALUE! | #VALUE! | 0.001940297 | #VALUE! | #VALUE! | 2624.857 | 0.0003809732
1405 | 55.169 | 54.045 | 54.213 | 18.79 | 20.8534 | 823.2 | 0.0873 | 54.47567 | 19.8217 | 2.0634 | 34.65397 | 0.4341946 | #VALUE! | #VALUE! | #VALUE! | 0.001949182 | #VALUE! | #VALUE! | 2625.488 | 0.0003808816
1635.18 | 36.544 | 36.003 | 36.273 | 16.1723 | 16.8068 | 816.5 | 0.4026 | 36.27333 | 16.48955 | 0.6345 | 19.78378 | 2.002368 | #VALUE! | #VALUE! | #VALUE! |  | #VALUE! | #VALUE! | 4561.466 | 0.0002192277
1640.18 | 36.621 | 36.006 | 36.277 | 16.2108 | 16.8377 | 814.8 | 0.4022 | 36.30133 | 16.52425 | 0.6269 | 19.77708 | 2.000379 | #VALUE! | #VALUE! | #VALUE! |  | #VALUE! | #VALUE! | 4553.511 | 0.0002196107

## Definitions
Physical properties of liquid water
Equations from PPDS Loader2 manual (Appendix VIII)
Coefficients from Loader run of 10 August 1992
Constant properties
Tc = | 647.12 | K | R = | 8.31451 | J mol-1 K-1
Pc = | 22.055 | MPa
rc = | 322 | kg m-3
For all properties, t = 1 - T / Tc
Density |  |  |  |  | Viscosity |  | Thermal conductivity |  | Heat capacity
a0 = | 1017.55 |  |  |  | a1 = | 1.25292 | a0 = | 0.785683 | a0 = | 0.499778
a1 = | -1536.5 |  |  |  | a2 = | 0.564394 | a1 = | -2.00953 | a1 = | 8.73553
a2 = | 3543.91 |  |  |  | a3 = | 647.116 | a2 = | 7.02858 | a2 = | -9.1144
a3 = | -2363.29 |  |  |  | a4 = | 130.986 | a3 = | -6.02858 | a3 = | 35.1254
[5 empty] | a5 = | 3.97525e-05 |  |  | a4 = | -59.9487
[9 empty] | a5 = | 41.386