## Data Entry
Admiralty brass monitor used at 1.2 m/s with mains water at a concentration ratio of 1.5
[8 empty] | PRT Offset | 0 | 0.4515725 | oC
[8 empty] | TC Offset | 0.5003438 | 0.5003438 | 0.5003438 | oC
[8 empty] | ID | 0.016 | m
[8 empty] | Length | 0.18 | m
[8 empty] | Area (XS) | 0.0002010619 | m2 | [10 empty] | 1/1000u0.8 | 1/Re0.8 | 1/kRe0.8Pr0.4 | 1/U
[8 empty] | Area (HT) | 0.009047787 | m2 | [13 empty] | m2K/W
[21 empty] | 0.0009884658 | #VALUE! | #VALUE! | 0.0002170131
[21 empty] | 0.0007110448 | #VALUE! | #VALUE! | 0.000157436
| Wall Temperatures |  |  | Fluid Temperatures | [16 empty] | 0.0005565069 | #VALUE! | #VALUE! | 0.0001273629
Time | TC1 | TC2 | TC3 | PRTin | PRTout | Supplied Power | Flow | T wall | T Fluid | dT | DT | Velocity | MFR | Re | Pr | 1/1000u0.8 | 1/Re0.8 | 1/kRe0.8Pr0.4 | U | 1/U | 0.001922839 | #VALUE! | #VALUE! | 0.0003933558
minutes | oC | oC | oC | oC | oC | W | l/s | oC | oC | oC | oC | m/s | kg/s | [5 empty] | W/m2K | m2K/W | 0.0008614682 | #VALUE! | #VALUE! | 0.0001878515
5 | 26.978 | 27.471 | 27.569 | 7.7852 | 8.8874 | 793.3 | 0.2048 | 27.33933 | 8.3363 | 1.1022 | 19.00303 | 1.018592 | #VALUE! | #VALUE! | #VALUE! | 0.0009853713 | #VALUE! | #VALUE! | 4613.942 | 0.0002167344
10 | 28.28 | 28.748 | 28.895 | 8.5623 | 9.7116 | 794.4 | 0.2047 | 28.641 | 9.13695 | 1.1493 | 19.50405 | 1.018094 | #VALUE! | #VALUE! | #VALUE! | 0.0009857564 | #VALUE! | #VALUE! | 4501.654 | 0.0002221406
15 | 28.867 | 29.384 | 29.531 | 9.2112 | 10.4025 | 793.2 | 0.2046 | 29.26067 | 9.80685 | 1.1913 | 19.45382 | 1.017597 | #VALUE! | #VALUE! | #VALUE! | 0.0009861418 | #VALUE! | #VALUE! | 4506.46 | 0.0002219037
20 | 29.407 | 29.85 | 29.949 | 10.371 | 11.5047 | 795.7 | 0.2039 | 29.73533 | 10.93785 | 1.1337 | 18.79748 | 1.014115 | #VALUE! | #VALUE! | #VALUE! | 0.0009888493 | #VALUE! | #VALUE! | 4678.507 | 0.0002137434
25 | 30.316 | 30.783 | 30.882 | 10.9229 | 12.0932 | 796.9 | 0.2037 | 30.66033 | 11.50805 | 1.1703 | 19.15228 | 1.013121 | #VALUE! | #VALUE! | #VALUE! | 0.0009896259 | #VALUE! | #VALUE! | 4598.762 | 0.0002174498
30 | 30.683 | 31.175 | 31.273 | 11.3644 | 12.5507 | 797.4 | 0.2037 | 31.04367 | 11.95755 | 1.1863 | 19.08612 | 1.013121 | #VALUE! | #VALUE! | #VALUE! | 0.0009896259 | #VALUE! | #VALUE! | 4617.6 | 0.0002165627
35 | 31.047 | 31.539 | 31.662 | 11.77 | 12.9723 | 797.4 | 0.2039 | 31.416 | 12.37115 | 1.2023 | 19.04485 | 1.014115 | #VALUE! | #VALUE! | #VALUE! | 0.0009888493 | #VALUE! | #VALUE! | 4627.605 | 0.0002160945
40 | 31.335 | 31.803 | 31.926 | 12.1295 | 13.3219 | 797.1 | 0.204 | 31.688 | 12.7257 | 1.1924 | 18.9623 | 1.014613 | #VALUE! | #VALUE! | #VALUE! | 0.0009884615 | #VALUE! | #VALUE! | 4646.002 | 0.0002152388
45 | 31.72 | 32.187 | 32.335 | 12.5198 | 13.7204 | 796.9 | 0.2033 | 32.08067 | 13.1201 | 1.2006 | 18.96057 | 1.011131 | #VALUE! | #VALUE! | #VALUE! | 0.0009911833 | #VALUE! | #VALUE! | 4645.261 | 0.0002152731
50 | 31.972 | 32.464 | 32.611 | 12.7022 | 14.0342 | 798.8 | 0.2034 | 32.349 | 13.3682 | 1.332 | 18.9808 | 1.011629 | #VALUE! | #VALUE! | #VALUE! | 0.0009907934 | #VALUE! | #VALUE! | 4651.373 | 0.0002149903
55 | 26.612 | 27.03 | 27.104 | 12.4634 | 13.3965 | 799.3 | 0.3069 | 26.91533 | 12.92995 | 0.9331 | 13.98538 | 1.526395 | #VALUE! | #VALUE! | #VALUE! | 0.000712962 | #VALUE! | #VALUE! | 6316.741 | 0.0001583095
60 | 26.787 | 27.23 | 27.28 | 12.7022 | 13.6022 | 800 | 0.3073 | 27.099 | 13.1522 | 0.9 | 13.9468 | 1.528385 | #VALUE! | #VALUE! | #VALUE! | 0.0007122194 | #VALUE! | #VALUE! | 6339.763 | 0.0001577346
65 | 27.014 | 27.457 | 27.482 | 12.9513 | 13.8362 | 800.4 | 0.3078 | 27.31767 | 13.39375 | 0.8849 | 13.92392 | 1.530872 | #VALUE! | #VALUE! | #VALUE! | 0.0007112937 | #VALUE! | #VALUE! | 6353.358 | 0.0001573971
70 | 27.204 | 27.647 | 27.696 | 13.144 | 14.011 | 799.5 | 0.3076 | 27.51567 | 13.5775 | 0.867 | 13.93817 | 1.529877 | #VALUE! | #VALUE! | #VALUE! | 0.0007116637 | #VALUE! | #VALUE! | 6339.726 | 0.0001577355
75 | 27.408 | 27.851 | 27.9 | 13.3392 | 14.2116 | 800.6 | 0.3071 | 27.71967 | 13.7754 | 0.8724 | 13.94427 | 1.52739 | #VALUE! | #VALUE! | #VALUE! | 0.0007125905 | #VALUE! | #VALUE! | 6345.671 | 0.0001575877
80 | 27.551 | 27.969 | 28.043 | 13.4753 | 14.3685 | 801.9 | 0.3081 | 27.85433 | 13.9219 | 0.8932 | 13.93243 | 1.532364 | #VALUE! | #VALUE! | #VALUE! | 0.0007107396 | #VALUE! | #VALUE! | 6361.373 | 0.0001571988
85 | 27.582 | 28.001 | 28.05 | 13.5344 | 14.4405 | 801.2 | 0.3094 | 27.87767 | 13.98745 | 0.9061 | 13.89022 | 1.538829 | #VALUE! | #VALUE! | #VALUE! | 0.0007083496 | #VALUE! | #VALUE! | 6375.138 | 0.0001568594
90 | 27.726 | 28.145 | 28.194 | 13.6218 | 14.5434 | 801.3 | 0.3078 | 28.02167 | 14.0826 | 0.9216 | 13.93907 | 1.530872 | #VALUE! | #VALUE! | #VALUE! | 0.0007112937 | #VALUE! | #VALUE! | 6353.589 | 0.0001573914
95 | 27.828 | 28.271 | 28.32 | 13.7271 | 14.654 | 802 | 0.3076 | 28.13967 | 14.19055 | 0.9269 | 13.94912 | 1.529877 | #VALUE! | #VALUE! | #VALUE! | 0.0007116637 | #VALUE! | #VALUE! | 6354.557 | 0.0001573674
100 | 27.888 | 28.306 | 28.38 | 13.8119 | 14.726 | 801.3 | 0.3088 | 28.19133 | 14.26895 | 0.9141 | 13.92238 | 1.535845 | #VALUE! | #VALUE! | #VALUE! | 0.0007094504 | #VALUE! | #VALUE! | 6361.202 | 0.000157203
105 | 27.956 | 28.424 | 28.473 | 13.907 | 14.8161 | 802.3 | 0.3089 | 28.28433 | 14.36155 | 0.9091 | 13.92278 | 1.536343 | #VALUE! | #VALUE! | #VALUE! | 0.0007092667 | #VALUE! | #VALUE! | 6368.958 | 0.0001570116
110 | 25.097 | 25.491 | 25.565 | 13.7091 | 14.4585 | 803.2 | 0.417 | 25.38433 | 14.0838 | 0.7494 | 11.30053 | 2.073988 | #VALUE! | #VALUE! | #VALUE! | 0.0005578983 | #VALUE! | #VALUE! | 7855.655 | 0.0001272968
115 | 25.12 | 25.539 | 25.588 | 13.7477 | 14.4714 | 802.6 | 0.418 | 25.41567 | 14.10955 | 0.7237 | 11.30612 | 2.078961 | #VALUE! | #VALUE! | #VALUE! | 0.0005568303 | #VALUE! | #VALUE! | 7845.91 | 0.0001274549
120 | 25.265 | 25.659 | 25.684 | 13.8299 | 14.5614 | 803.5 | 0.4172 | 25.536 | 14.19565 | 0.7315 | 11.34035 | 2.074983 | #VALUE! | #VALUE! | #VALUE! | 0.0005576843 | #VALUE! | #VALUE! | 7830.997 | 0.0001276977
125 | 25.367 | 25.761 | 25.736 | 13.9121 | 14.6437 | 802.7 | 0.4169 | 25.62133 | 14.2779 | 0.7316 | 11.34343 | 2.07349 | #VALUE! | #VALUE! | #VALUE! | 0.0005580053 | #VALUE! | #VALUE! | 7821.074 | 0.0001278597
130 | 25.422 | 25.817 | 25.841 | 13.9995 | 14.726 | 803.4 | 0.4164 | 25.69333 | 14.36275 | 0.7265 | 11.33058 | 2.071004 | #VALUE! | #VALUE! | #VALUE! | 0.0005585413 | #VALUE! | #VALUE! | 7836.772 | 0.0001276036
135 | 25.455 | 25.874 | 25.899 | 14.074 | 14.7904 | 804.2 | 0.4206 | 25.74267 | 14.4322 | 0.7164 | 11.31047 | 2.091893 | #VALUE! | #VALUE! | #VALUE! | 0.0005540749 | #VALUE! | #VALUE! | 7858.528 | 0.0001272503
140 | 25.564 | 25.958 | 25.958 | 14.169 | 14.8804 | 804.9 | 0.417 | 25.82667 | 14.5247 | 0.7114 | 11.30197 | 2.073988 | #VALUE! | #VALUE! | #VALUE! | 0.0005578983 | #VALUE! | #VALUE! | 7871.283 | 0.0001270441
145 | 25.627 | 26.046 | 26.071 | 14.2487 | 14.9524 | 804.4 | 0.4205 | 25.91467 | 14.60055 | 0.7037 | 11.31412 | 2.091395 | #VALUE! | #VALUE! | #VALUE! | 0.0005541803 | #VALUE! | #VALUE! | 7857.946 | 0.0001272597
150 | 25.692 | 26.086 | 26.111 | 14.3232 | 15.0245 | 804.7 | 0.4213 | 25.963 | 14.67385 | 0.7013 | 11.28915 | 2.095374 | #VALUE! | #VALUE! | #VALUE! | 0.0005533383 | #VALUE! | #VALUE! | 7878.262 | 0.0001269316
155 | 25.733 | 26.127 | 26.176 | 14.3001 | 15.0811 | 805.1 | 0.4182 | 26.012 | 14.6906 | 0.781 | 11.3214 | 2.079956 | #VALUE! | #VALUE! | #VALUE! | 0.0005566172 | #VALUE! | #VALUE! | 7859.725 | 0.0001272309
160 | 51.764 | 52.218 | 52.457 | 16.6624 | 19.1381 | 802.2 | 0.0882 | 52.14633 | 17.90025 | 2.4757 | 34.24608 | 0.4386708 | #VALUE! | #VALUE! | #VALUE! | 0.001933254 | #VALUE! | #VALUE! | 2588.984 | 0.0003862519
165 | 52.333 | 52.858 | 53.074 | 16.5339 | 19.0994 | 802.6 | 0.0888 | 52.755 | 17.81665 | 2.5655 | 34.93835 | 0.441655 | #VALUE! | #VALUE! | #VALUE! | 0.001922797 | #VALUE! | #VALUE! | 2538.951 | 0.0003938634
170 | 52.412 | 52.89 | 53.225 | 16.3899 | 19.1046 | 802.9 | 0.0891 | 52.84233 | 17.74725 | 2.7147 | 35.09508 | 0.443147 | #VALUE! | #VALUE! | #VALUE! | 0.001917616 | #VALUE! | #VALUE! | 2528.557 | 0.0003954824
175 | 52.493 | 52.947 | 53.186 | 16.3436 | 19.1767 | 802.4 | 0.0897 | 52.87533 | 17.76015 | 2.8331 | 35.11518 | 0.4461312 | #VALUE! | #VALUE! | #VALUE! | 0.001907348 | #VALUE! | #VALUE! | 2525.536 | 0.0003959555
180 | 51.648 | 52.245 | 52.556 | 15.8834 | 18.762 | 807.5 | 0.0885 | 52.14967 | 17.3227 | 2.8786 | 34.82697 | 0.4401629 | #VALUE! | #VALUE! | #VALUE! | 0.00192801 | #VALUE! | #VALUE! | 2562.622 | 0.0003902254
185 | 52.09 | 52.663 | 52.974 | 15.8268 | 18.7388 | 801.6 | 0.0885 | 52.57567 | 17.2828 | 2.912 | 35.29287 | 0.4401629 | #VALUE! | #VALUE! | #VALUE! | 0.00192801 | #VALUE! | #VALUE! | 2510.316 | 0.0003983562
190 | 30.446 | 30.913 | 31.061 | 13.6063 | 14.8727 | 801.8 | 0.2434 | 30.80667 | 14.2395 | 1.2664 | 16.56717 | 1.210572 | #VALUE! | #VALUE! | #VALUE! | 0.0008582374 | #VALUE! | #VALUE! | 5349.035 | 0.0001869496
195 | 30.623 | 31.09 | 31.213 | 13.7939 | 15.0142 | 798.8 | 0.2436 | 30.97533 | 14.40405 | 1.2203 | 16.57128 | 1.211567 | #VALUE! | #VALUE! | #VALUE! | 0.0008576736 | #VALUE! | #VALUE! | 5327.697 | 0.0001876983
200 | 30.817 | 31.259 | 31.382 | 13.9712 | 15.1402 | 803.7 | 0.2427 | 31.15267 | 14.5557 | 1.169 | 16.59697 | 1.207091 | #VALUE! | #VALUE! | #VALUE! | 0.0008602171 | #VALUE! | #VALUE! | 5352.084 | 0.0001868431
205 | 30.867 | 31.334 | 31.457 | 14.0123 | 15.1557 | 801.5 | 0.2417 | 31.21933 | 14.584 | 1.1434 | 16.63533 | 1.202117 | #VALUE! | #VALUE! | #VALUE! | 0.0008630631 | #VALUE! | #VALUE! | 5325.123 | 0.0001877891
210 | 30.777 | 31.244 | 31.367 | 13.9481 | 15.1042 | 801.3 | 0.2418 | 31.12933 | 14.52615 | 1.1561 | 16.60318 | 1.202615 | #VALUE! | #VALUE! | #VALUE! | 0.0008627776 | #VALUE! | #VALUE! | 5334.103 | 0.0001874729
215 | 30.725 | 31.217 | 31.315 | 13.8761 | 15.0322 | 799.7 | 0.2422 | 31.08567 | 14.45415 | 1.1561 | 16.63152 | 1.204604 | #VALUE! | #VALUE! | #VALUE! | 0.0008616374 | #VALUE! | #VALUE! | 5314.383 | 0.0001881686
220 | 30.66 | 31.127 | 31.25 | 13.7965 | 14.9679 | 802.2 | 0.2425 | 31.01233 | 14.3822 | 1.1714 | 16.63013 | 1.206096 | #VALUE! | #VALUE! | #VALUE! | 0.0008607846 | #VALUE! | #VALUE! | 5331.44 | 0.0001875666
225 | 30.655 | 31.123 | 31.246 | 13.7836 | 14.9601 | 802.2 | 0.2417 | 31.008 | 14.37185 | 1.1765 | 16.63615 | 1.202117 | #VALUE! | #VALUE! | #VALUE! | 0.0008630631 | #VALUE! | #VALUE! | 5329.512 | 0.0001876344
230 | 30.71 | 31.129 | 31.276 | 13.7682 | 14.9498 | 803.9 | 0.2422 | 31.03833 | 14.359 | 1.1816 | 16.67933 | 1.204604 | #VALUE! | #VALUE! | #VALUE! | 0.0008616374 | #VALUE! | #VALUE! | 5326.979 | 0.0001877237
235 | 30.651 | 31.094 | 31.217 | 13.7271 | 14.8958 | 802.6 | 0.2417 | 30.98733 | 14.31145 | 1.1687 | 16.67588 | 1.202117 | #VALUE! | #VALUE! | #VALUE! | 0.0008630631 | #VALUE! | #VALUE! | 5319.465 | 0.0001879888
240 | 30.601 | 31.069 | 31.167 | 13.7168 | 14.8933 | 803.9 | 0.2426 | 30.94567 | 14.30505 | 1.1765 | 16.64062 | 1.206593 | #VALUE! | #VALUE! | #VALUE! | 0.0008605007 | #VALUE! | #VALUE! | 5339.373 | 0.0001872879
245 | 30.679 | 31.122 | 31.221 | 13.7425 | 14.9138 | 804.1 | 0.2421 | 31.00733 | 14.32815 | 1.1713 | 16.67918 | 1.204107 | #VALUE! | #VALUE! | #VALUE! | 0.0008619222 | #VALUE! | #VALUE! | 5328.352 | 0.0001876753
250 | 30.642 | 31.11 | 31.208 | 13.7245 | 14.901 | 803.6 | 0.243 | 30.98667 | 14.31275 | 1.1765 | 16.67392 | 1.208583 | #VALUE! | #VALUE! | #VALUE! | 0.0008593674 | #VALUE! | #VALUE! | 5326.721 | 0.0001877328
255 | 30.732 | 31.2 | 31.298 | 13.7682 | 14.9396 | 805.4 | 0.2418 | 31.07667 | 14.3539 | 1.1714 | 16.72277 | 1.202615 | #VALUE! | #VALUE! | #VALUE! | 0.0008627776 | #VALUE! | #VALUE! | 5323.057 | 0.000187862
260 | 30.778 | 31.245 | 31.344 | 13.8067 | 14.9781 | 801.5 | 0.2417 | 31.12233 | 14.3924 | 1.1714 | 16.72993 | 1.202117 | #VALUE! | #VALUE! | #VALUE! | 0.0008630631 | #VALUE! | #VALUE! | 5295.012 | 0.000188857
265 | 30.825 | 31.293 | 31.416 | 13.8119 | 14.9858 | 801.6 | 0.2409 | 31.178 | 14.39885 | 1.1739 | 16.77915 | 1.198138 | #VALUE! | #VALUE! | #VALUE! | 0.0008653553 | #VALUE! | #VALUE! | 5280.139 | 0.0001893889
270 | 30.803 | 31.246 | 31.369 | 13.799 | 14.9807 | 804.5 | 0.2423 | 31.13933 | 14.38985 | 1.1817 | 16.74948 | 1.205101 | #VALUE! | #VALUE! | #VALUE! | 0.000861353 | #VALUE! | #VALUE! | 5308.628 | 0.0001883726
275 | 30.805 | 31.273 | 31.371 | 13.8273 | 15.0039 | 804 | 0.2428 | 31.14967 | 14.4156 | 1.1766 | 16.73407 | 1.207588 | #VALUE! | #VALUE! | #VALUE! | 0.0008599336 | #VALUE! | #VALUE! | 5310.216 | 0.0001883163

## Definitions
Physical properties of liquid water
Equations from PPDS Loader2 manual (Appendix VIII)
Coefficients from Loader run of 10 August 1992
Constant properties
Tc = | 647.12 | K | R = | 8.31451 | J mol-1 K-1
Pc = | 22.055 | MPa
rc = | 322 | kg m-3
For all properties, t = 1 - T / Tc
Density |  |  |  |  | Viscosity |  | Thermal conductivity |  | Heat capacity
a0 = | 1017.55 |  |  |  | a1 = | 1.25292 | a0 = | 0.785683 | a0 = | 0.499778
a1 = | -1536.5 |  |  |  | a2 = | 0.564394 | a1 = | -2.00953 | a1 = | 8.73553
a2 = | 3543.91 |  |  |  | a3 = | 647.116 | a2 = | 7.02858 | a2 = | -9.1144
a3 = | -2363.29 |  |  |  | a4 = | 130.986 | a3 = | -6.02858 | a3 = | 35.1254
[5 empty] | a5 = | 3.97525e-05 |  |  | a4 = | -59.9487
[9 empty] | a5 = | 41.386