## Data Entry
Stainless steel monitor used at 0.5 m/s for mains water and dosed canal water at a concentration ratio of 4.0
[8 empty] | PRT Offset | 0 | 0.4515725 | oC
[8 empty] | TC Offset | 0.5003438 | 0.5003438 | 0.5003438 | oC
[8 empty] | ID | 0.016 | m
[8 empty] | Length | 0.18 | m
[21 empty] | 1/1000u0.8 | 1/Re0.8 | 1/kRe0.8Pr0.4 | 1/U
[8 empty] | Area (XS) | 0.0002010619 | m2 | [13 empty] | m2K/W
[8 empty] | Area (HT) | 0.009047787 | m2 | [10 empty] | 0.0006266606 | #VALUE! | #VALUE! | 0.0002326941
[21 empty] | 0.000554661 | #VALUE! | #VALUE! | 0.000214969
[21 empty] | 0.002009788 | #VALUE! | #VALUE! | 0.0005202592
| Wall Temperatures |  |  | Fluid Temperatures | [16 empty] | 0.0009885127 | #VALUE! | #VALUE! | 0.0003084812
Time | TC1 | TC2 | TC3 | PRTin | PRTout | Supplied Power | Flow | T wall | T Fluid | dT | DT | Velocity | MFR | Re | Pr | 1/1000u0.8 | 1/Re0.8 | 1/kRe0.8Pr0.4 | U | 1/U | 0.000738198 | #VALUE! | #VALUE! | 0.0002548976
minutes | oC | oC | oC | oC | oC | W | l/s | oC | oC | oC | oC | m/s | kg/s | [5 empty] | W/m2K | m2K/W | 0.001736559 | #VALUE! | #VALUE! | 0.0004680111
0 | 32.853 | 32.213 | 32.73 | 11.8784 | 12.5513 | 797.7 | 0.3584 | 32.59867 | 12.21485 | 0.6729 | 20.38382 | 1.782535 | #VALUE! | #VALUE! | #VALUE! | 0.0006297519 | #VALUE! | #VALUE! | 4325.255 | 0.0002312002
5 | 33.673 | 33.009 | 33.525 | 12.0352 | 12.7335 | 798.1 | 0.3547 | 33.40233 | 12.38435 | 0.6983 | 21.01798 | 1.764133 | #VALUE! | #VALUE! | #VALUE! | 0.0006350018 | #VALUE! | #VALUE! | 4196.854 | 0.0002382737
10 | 33.82 | 33.205 | 33.721 | 12.2639 | 12.9543 | 799.4 | 0.3539 | 33.582 | 12.6091 | 0.6904 | 20.9729 | 1.760154 | #VALUE! | #VALUE! | #VALUE! | 0.0006361498 | #VALUE! | #VALUE! | 4212.727 | 0.0002373759
15 | 33.868 | 33.229 | 33.746 | 12.4335 | 13.1237 | 797.4 | 0.3575 | 33.61433 | 12.7786 | 0.6902 | 20.83573 | 1.778059 | #VALUE! | #VALUE! | #VALUE! | 0.0006310199 | #VALUE! | #VALUE! | 4229.851 | 0.0002364149
20 | 34.15 | 33.559 | 34.076 | 12.6726 | 13.347 | 798.8 | 0.3622 | 33.92833 | 13.0098 | 0.6744 | 20.91853 | 1.801435 | #VALUE! | #VALUE! | #VALUE! | 0.0006244607 | #VALUE! | #VALUE! | 4220.505 | 0.0002369384
25 | 34.384 | 33.794 | 34.311 | 12.9091 | 13.5575 | 799.5 | 0.3645 | 34.163 | 13.2333 | 0.6484 | 20.9297 | 1.812874 | #VALUE! | #VALUE! | #VALUE! | 0.0006213064 | #VALUE! | #VALUE! | 4221.95 | 0.0002368574
30 | 34.572 | 33.957 | 34.498 | 13.1045 | 13.75 | 799.3 | 0.3606 | 34.34233 | 13.42725 | 0.6455 | 20.91508 | 1.793477 | #VALUE! | #VALUE! | #VALUE! | 0.0006266763 | #VALUE! | #VALUE! | 4223.844 | 0.0002367512
35 | 34.712 | 34.122 | 34.614 | 13.2664 | 13.9118 | 797.9 | 0.358 | 34.48267 | 13.5891 | 0.6454 | 20.89357 | 1.780546 | #VALUE! | #VALUE! | #VALUE! | 0.0006303147 | #VALUE! | #VALUE! | 4220.788 | 0.0002369226
40 | 34.897 | 34.282 | 34.799 | 13.4644 | 14.1146 | 800.7 | 0.3612 | 34.65933 | 13.7895 | 0.6502 | 20.86983 | 1.796461 | #VALUE! | #VALUE! | #VALUE! | 0.0006258434 | #VALUE! | #VALUE! | 4240.416 | 0.0002358259
45 | 35.005 | 34.39 | 34.882 | 13.6675 | 14.3123 | 801.8 | 0.3581 | 34.759 | 13.9899 | 0.6448 | 20.7691 | 1.781043 | #VALUE! | #VALUE! | #VALUE! | 0.0006301739 | #VALUE! | #VALUE! | 4266.837 | 0.0002343657
50 | 35.227 | 34.563 | 35.128 | 13.8218 | 14.4613 | 804.1 | 0.3603 | 34.97267 | 14.14155 | 0.6395 | 20.83112 | 1.791985 | #VALUE! | #VALUE! | #VALUE! | 0.0006270937 | #VALUE! | #VALUE! | 4266.337 | 0.0002343931
55 | 35.345 | 34.755 | 35.296 | 14.0044 | 14.6513 | 802.6 | 0.3623 | 35.132 | 14.32785 | 0.6469 | 20.80415 | 1.801932 | #VALUE! | #VALUE! | #VALUE! | 0.0006243228 | #VALUE! | #VALUE! | 4263.898 | 0.0002345272
60 | 35.448 | 34.858 | 35.375 | 14.1536 | 14.8002 | 802.7 | 0.358 | 35.227 | 14.4769 | 0.6466 | 20.7501 | 1.780546 | #VALUE! | #VALUE! | #VALUE! | 0.0006303147 | #VALUE! | #VALUE! | 4275.537 | 0.0002338887
65 | 35.513 | 34.898 | 35.463 | 14.277 | 14.9209 | 802.2 | 0.3596 | 35.29133 | 14.59895 | 0.6439 | 20.69238 | 1.788504 | #VALUE! | #VALUE! | #VALUE! | 0.0006280701 | #VALUE! | #VALUE! | 4284.792 | 0.0002333835
70 | 35.711 | 35.12 | 35.612 | 14.4005 | 15.0468 | 802.5 | 0.3585 | 35.481 | 14.72365 | 0.6463 | 20.75735 | 1.783033 | #VALUE! | #VALUE! | #VALUE! | 0.0006296114 | #VALUE! | #VALUE! | 4272.979 | 0.0002340288
75 | 35.794 | 35.154 | 35.695 | 14.4931 | 15.129 | 803.5 | 0.37 | 35.54767 | 14.81105 | 0.6359 | 20.73662 | 1.840229 | #VALUE! | #VALUE! | #VALUE! | 0.0006139069 | #VALUE! | #VALUE! | 4282.581 | 0.000233504
80 | 36.009 | 35.369 | 35.91 | 14.6217 | 15.2728 | 803.1 | 0.3599 | 35.76267 | 14.94725 | 0.6511 | 20.81542 | 1.789996 | #VALUE! | #VALUE! | #VALUE! | 0.0006276513 | #VALUE! | #VALUE! | 4264.245 | 0.0002345081
85 | 36.03 | 35.415 | 35.931 | 14.7091 | 15.3499 | 803.4 | 0.3637 | 35.792 | 15.0295 | 0.6408 | 20.7625 | 1.808895 | #VALUE! | #VALUE! | #VALUE! | 0.0006223995 | #VALUE! | #VALUE! | 4276.71 | 0.0002338246
90 | 36.058 | 35.443 | 35.984 | 14.7709 | 15.4141 | 803.3 | 0.3608 | 35.82833 | 15.0925 | 0.6432 | 20.73583 | 1.794472 | #VALUE! | #VALUE! | #VALUE! | 0.0006263984 | #VALUE! | #VALUE! | 4281.677 | 0.0002335533
95 | 36.116 | 35.501 | 36.042 | 14.7992 | 15.4398 | 803.6 | 0.3601 | 35.88633 | 15.1195 | 0.6406 | 20.76683 | 1.79099 | #VALUE! | #VALUE! | #VALUE! | 0.0006273724 | #VALUE! | #VALUE! | 4276.882 | 0.0002338152
100 | 36.151 | 35.512 | 36.077 | 14.8326 | 15.4706 | 804 | 0.3669 | 35.91333 | 15.1516 | 0.638 | 20.76173 | 1.824811 | #VALUE! | #VALUE! | #VALUE! | 0.000618053 | #VALUE! | #VALUE! | 4280.062 | 0.0002336415
105 | 36.19 | 35.551 | 36.067 | 14.8583 | 15.5091 | 805 | 0.359 | 35.936 | 15.1837 | 0.6508 | 20.7523 | 1.78552 | #VALUE! | #VALUE! | #VALUE! | 0.0006289097 | #VALUE! | #VALUE! | 4287.334 | 0.0002332452
110 | 36.205 | 35.566 | 36.082 | 14.8738 | 15.5194 | 805 | 0.3654 | 35.951 | 15.1966 | 0.6456 | 20.7544 | 1.817351 | #VALUE! | #VALUE! | #VALUE! | 0.0006200819 | #VALUE! | #VALUE! | 4286.9 | 0.0002332688
115 | 36.197 | 35.582 | 36.123 | 14.8815 | 15.5271 | 804.5 | 0.3592 | 35.96733 | 15.2043 | 0.6456 | 20.76303 | 1.786514 | #VALUE! | #VALUE! | #VALUE! | 0.0006286296 | #VALUE! | #VALUE! | 4282.456 | 0.0002335109
120 | 36.187 | 35.523 | 36.089 | 14.8403 | 15.486 | 803.9 | 0.3612 | 35.933 | 15.16315 | 0.6457 | 20.76985 | 1.796461 | #VALUE! | #VALUE! | #VALUE! | 0.0006258434 | #VALUE! | #VALUE! | 4277.857 | 0.0002337619
125 | 36.178 | 35.514 | 36.079 | 14.8532 | 15.4937 | 805 | 0.3665 | 35.92367 | 15.17345 | 0.6405 | 20.75022 | 1.822821 | #VALUE! | #VALUE! | #VALUE! | 0.0006185926 | #VALUE! | #VALUE! | 4287.764 | 0.0002332218
130 | 36.118 | 35.504 | 36.02 | 14.9021 | 15.54 | 804.6 | 0.3626 | 35.88067 | 15.22105 | 0.6379 | 20.65962 | 1.803424 | #VALUE! | #VALUE! | #VALUE! | 0.0006239096 | #VALUE! | #VALUE! | 4304.428 | 0.0002323189
135 | 36.182 | 35.567 | 36.084 | 14.9072 | 15.5502 | 804.8 | 0.3621 | 35.94433 | 15.2287 | 0.643 | 20.71563 | 1.800938 | #VALUE! | #VALUE! | #VALUE! | 0.0006245987 | #VALUE! | #VALUE! | 4293.855 | 0.0002328909
140 | 36.146 | 35.532 | 36.048 | 14.8609 | 15.5066 | 805 | 0.3635 | 35.90867 | 15.18375 | 0.6457 | 20.72492 | 1.807901 | #VALUE! | #VALUE! | #VALUE! | 0.0006226734 | #VALUE! | #VALUE! | 4292.998 | 0.0002329374
145 | 36.059 | 35.468 | 35.96 | 14.8326 | 15.4655 | 805 | 0.3704 | 35.829 | 15.14905 | 0.6329 | 20.67995 | 1.842218 | #VALUE! | #VALUE! | #VALUE! | 0.0006133764 | #VALUE! | #VALUE! | 4302.333 | 0.000232432
150 | 36.168 | 35.529 | 36.045 | 14.8609 | 15.4989 | 804.5 | 0.367 | 35.914 | 15.1799 | 0.638 | 20.7341 | 1.825308 | #VALUE! | #VALUE! | #VALUE! | 0.0006179183 | #VALUE! | #VALUE! | 4288.432 | 0.0002331855
155 | 36.151 | 35.487 | 36.028 | 14.8583 | 15.5014 | 805.1 | 0.3608 | 35.88867 | 15.17985 | 0.6431 | 20.70882 | 1.794472 | #VALUE! | #VALUE! | #VALUE! | 0.0006263984 | #VALUE! | #VALUE! | 4296.87 | 0.0002327276
160 | 36.182 | 35.518 | 36.059 | 14.8172 | 15.468 | 804.8 | 0.3587 | 35.91967 | 15.1426 | 0.6508 | 20.77707 | 1.784027 | #VALUE! | #VALUE! | #VALUE! | 0.0006293305 | #VALUE! | #VALUE! | 4281.159 | 0.0002335816
165 | 36.16 | 35.496 | 36.012 | 14.8069 | 15.4526 | 804.7 | 0.3632 | 35.88933 | 15.12975 | 0.6457 | 20.75958 | 1.806409 | #VALUE! | #VALUE! | #VALUE! | 0.0006230849 | #VALUE! | #VALUE! | 4284.232 | 0.000233414
170 | 36.136 | 35.496 | 36.038 | 14.7863 | 15.4269 | 805 | 0.3597 | 35.89 | 15.1066 | 0.6406 | 20.7834 | 1.789001 | #VALUE! | #VALUE! | #VALUE! | 0.0006279304 | #VALUE! | #VALUE! | 4280.918 | 0.0002335947
175 | 36.157 | 35.518 | 36.059 | 14.8146 | 15.4629 | 805.3 | 0.3606 | 35.91133 | 15.13875 | 0.6483 | 20.77258 | 1.793477 | #VALUE! | #VALUE! | #VALUE! | 0.0006266763 | #VALUE! | #VALUE! | 4284.744 | 0.0002333862
180 | 36.151 | 35.536 | 36.053 | 14.8069 | 15.4552 | 805.1 | 0.3581 | 35.91333 | 15.13105 | 0.6483 | 20.78228 | 1.781043 | #VALUE! | #VALUE! | #VALUE! | 0.0006301739 | #VALUE! | #VALUE! | 4281.68 | 0.0002335532
185 | 36.141 | 35.502 | 36.043 | 14.7992 | 15.4424 | 805.5 | 0.3641 | 35.89533 | 15.1208 | 0.6432 | 20.77453 | 1.810885 | #VALUE! | #VALUE! | #VALUE! | 0.0006218524 | #VALUE! | #VALUE! | 4285.405 | 0.0002333502
190 | 36.179 | 35.515 | 36.081 | 14.7837 | 15.4295 | 805.2 | 0.3584 | 35.925 | 15.1066 | 0.6458 | 20.8184 | 1.782535 | #VALUE! | #VALUE! | #VALUE! | 0.0006297519 | #VALUE! | #VALUE! | 4274.783 | 0.00023393
195 | 36.136 | 35.497 | 36.013 | 14.7992 | 15.4398 | 804.9 | 0.3613 | 35.882 | 15.1195 | 0.6406 | 20.7625 | 1.796959 | #VALUE! | #VALUE! | #VALUE! | 0.0006257048 | #VALUE! | #VALUE! | 4284.695 | 0.0002333888
200 | 36.091 | 35.402 | 35.968 | 14.7863 | 15.4449 | 806.3 | 0.3632 | 35.82033 | 15.1156 | 0.6586 | 20.70473 | 1.806409 | #VALUE! | #VALUE! | #VALUE! | 0.0006230849 | #VALUE! | #VALUE! | 4304.123 | 0.0002323354
205 | 36.093 | 35.429 | 35.971 | 14.7812 | 15.4295 | 805 | 0.3628 | 35.831 | 15.10535 | 0.6483 | 20.72565 | 1.804419 | #VALUE! | #VALUE! | #VALUE! | 0.0006236344 | #VALUE! | #VALUE! | 4292.847 | 0.0002329457
210 | 36.117 | 35.453 | 35.994 | 14.7786 | 15.4218 | 805.2 | 0.3617 | 35.85467 | 15.1002 | 0.6432 | 20.75447 | 1.798948 | #VALUE! | #VALUE! | #VALUE! | 0.0006251512 | #VALUE! | #VALUE! | 4287.951 | 0.0002332116
215 | 36.111 | 35.447 | 36.013 | 14.7657 | 15.3987 | 804.4 | 0.3632 | 35.857 | 15.0822 | 0.633 | 20.7748 | 1.806409 | #VALUE! | #VALUE! | #VALUE! | 0.0006230849 | #VALUE! | #VALUE! | 4279.498 | 0.0002336723
220 | 36.103 | 35.488 | 36.005 | 14.8017 | 15.4398 | 805.1 | 0.3625 | 35.86533 | 15.12075 | 0.6381 | 20.74458 | 1.802927 | #VALUE! | #VALUE! | #VALUE! | 0.0006240472 | #VALUE! | #VALUE! | 4289.461 | 0.0002331295
225 | 36.117 | 35.453 | 35.994 | 14.794 | 15.4424 | 805 | 0.3599 | 35.85467 | 15.1182 | 0.6484 | 20.73647 | 1.789996 | #VALUE! | #VALUE! | #VALUE! | 0.0006276513 | #VALUE! | #VALUE! | 4290.607 | 0.0002330672
230 | 36.08 | 35.44 | 35.957 | 14.7606 | 15.4141 | 805.2 | 0.3606 | 35.82567 | 15.08735 | 0.6535 | 20.73832 | 1.793477 | #VALUE! | #VALUE! | #VALUE! | 0.0006266763 | #VALUE! | #VALUE! | 4291.29 | 0.0002330301
235 | 36.036 | 35.397 | 35.938 | 14.7066 | 15.355 | 804.5 | 0.3605 | 35.79033 | 15.0308 | 0.6484 | 20.75953 | 1.79298 | #VALUE! | #VALUE! | #VALUE! | 0.0006268154 | #VALUE! | #VALUE! | 4283.178 | 0.0002334715
240 | 36.016 | 35.377 | 35.869 | 14.6731 | 15.3191 | 805.1 | 0.3595 | 35.754 | 14.9961 | 0.646 | 20.7579 | 1.788006 | #VALUE! | #VALUE! | #VALUE! | 0.0006282099 | #VALUE! | #VALUE! | 4286.709 | 0.0002332792
245 | 36.042 | 35.403 | 35.919 | 14.6988 | 15.3473 | 804.7 | 0.3647 | 35.788 | 15.02305 | 0.6485 | 20.76495 | 1.813869 | #VALUE! | #VALUE! | #VALUE! | 0.0006210338 | #VALUE! | #VALUE! | 4283.125 | 0.0002334744
250 | 36.037 | 35.373 | 35.914 | 14.686 | 15.3293 | 804.4 | 0.3627 | 35.77467 | 15.00765 | 0.6433 | 20.76702 | 1.803922 | #VALUE! | #VALUE! | #VALUE! | 0.0006237719 | #VALUE! | #VALUE! | 4281.102 | 0.0002335847
255 | 36.055 | 35.342 | 35.907 | 14.6526 | 15.3036 | 803.3 | 0.3594 | 35.768 | 14.9781 | 0.651 | 20.7899 | 1.787509 | #VALUE! | #VALUE! | #VALUE! | 0.0006283497 | #VALUE! | #VALUE! | 4270.542 | 0.0002341623
260 | 35.997 | 35.333 | 35.874 | 14.6114 | 15.2574 | 804.8 | 0.3604 | 35.73467 | 14.9344 | 0.646 | 20.80027 | 1.792483 | #VALUE! | #VALUE! | #VALUE! | 0.0006269545 | #VALUE! | #VALUE! | 4276.384 | 0.0002338424
265 | 36.033 | 35.369 | 35.91 | 14.6268 | 15.2805 | 804.8 | 0.3589 | 35.77067 | 14.95365 | 0.6537 | 20.81702 | 1.785022 | #VALUE! | #VALUE! | #VALUE! | 0.0006290499 | #VALUE! | #VALUE! | 4272.943 | 0.0002340307
270 | 35.993 | 35.354 | 35.895 | 14.6063 | 15.2677 | 805.9 | 0.358 | 35.74733 | 14.937 | 0.6614 | 20.81033 | 1.780546 | #VALUE! | #VALUE! | #VALUE! | 0.0006303147 | #VALUE! | #VALUE! | 4280.158 | 0.0002336363
275 | 36.025 | 35.361 | 35.878 | 14.5934 | 15.2523 | 807.5 | 0.3593 | 35.75467 | 14.92285 | 0.6589 | 20.83182 | 1.787012 | #VALUE! | #VALUE! | #VALUE! | 0.0006284896 | #VALUE! | #VALUE! | 4284.232 | 0.000233414
280 | 35.931 | 35.292 | 35.808 | 14.56 | 15.2086 | 805.6 | 0.3717 | 35.677 | 14.8843 | 0.6486 | 20.7927 | 1.848684 | #VALUE! | #VALUE! | #VALUE! | 0.0006116596 | #VALUE! | #VALUE! | 4282.193 | 0.0002335252
285 | 35.982 | 35.318 | 35.81 | 14.5471 | 15.1958 | 804.5 | 0.358 | 35.70333 | 14.87145 | 0.6487 | 20.83188 | 1.780546 | #VALUE! | #VALUE! | #VALUE! | 0.0006303147 | #VALUE! | #VALUE! | 4268.302 | 0.0002342852
290 | 35.981 | 35.342 | 35.883 | 14.578 | 15.2343 | 803.7 | 0.3574 | 35.73533 | 14.90615 | 0.6563 | 20.82918 | 1.777562 | #VALUE! | #VALUE! | #VALUE! | 0.0006311611 | #VALUE! | #VALUE! | 4264.61 | 0.000234488
295 | 35.93 | 35.316 | 35.808 | 14.5625 | 15.2189 | 804.9 | 0.3702 | 35.68467 | 14.8907 | 0.6564 | 20.79397 | 1.841224 | #VALUE! | #VALUE! | #VALUE! | 0.0006136415 | #VALUE! | #VALUE! | 4278.211 | 0.0002337425
300 | 35.9 | 35.261 | 35.753 | 14.5317 | 15.1906 | 805.1 | 0.3612 | 35.638 | 14.86115 | 0.6589 | 20.77685 | 1.796461 | #VALUE! | #VALUE! | #VALUE! | 0.0006258434 | #VALUE! | #VALUE! | 4282.8 | 0.0002334921
305 | 35.941 | 35.277 | 35.818 | 14.5265 | 15.1881 | 805 | 0.3578 | 35.67867 | 14.8573 | 0.6616 | 20.82137 | 1.779551 | #VALUE! | #VALUE! | #VALUE! | 0.0006305966 | #VALUE! | #VALUE! | 4273.112 | 0.0002340215
310 | 35.881 | 35.242 | 35.758 | 14.5265 | 15.1727 | 804.6 | 0.3625 | 35.627 | 14.8496 | 0.6462 | 20.7774 | 1.802927 | #VALUE! | #VALUE! | #VALUE! | 0.0006240472 | #VALUE! | #VALUE! | 4280.027 | 0.0002336434
315 | 35.991 | 35.302 | 35.819 | 14.5805 | 15.2369 | 805.3 | 0.3566 | 35.704 | 14.9087 | 0.6564 | 20.7953 | 1.773583 | #VALUE! | #VALUE! | #VALUE! | 0.0006322936 | #VALUE! | #VALUE! | 4280.063 | 0.0002336414
320 | 36.001 | 35.337 | 35.878 | 14.578 | 15.2317 | 807.8 | 0.3567 | 35.73867 | 14.90485 | 0.6537 | 20.83382 | 1.77408 | #VALUE! | #VALUE! | #VALUE! | 0.0006321518 | #VALUE! | #VALUE! | 4285.413 | 0.0002333498
325 | 35.93 | 35.266 | 35.783 | 14.5857 | 15.2369 | 804.4 | 0.3645 | 35.65967 | 14.9113 | 0.6512 | 20.74837 | 1.812874 | #VALUE! | #VALUE! | #VALUE! | 0.0006213064 | #VALUE! | #VALUE! | 4284.95 | 0.0002333749
330 | 35.936 | 35.297 | 35.813 | 14.6037 | 15.2471 | 803.9 | 0.3636 | 35.682 | 14.9254 | 0.6434 | 20.7566 | 1.808398 | #VALUE! | #VALUE! | #VALUE! | 0.0006225364 | #VALUE! | #VALUE! | 4280.588 | 0.0002336128
335 | 35.962 | 35.323 | 35.839 | 14.5934 | 15.2394 | 804.3 | 0.3597 | 35.708 | 14.9164 | 0.646 | 20.7916 | 1.789001 | #VALUE! | #VALUE! | #VALUE! | 0.0006279304 | #VALUE! | #VALUE! | 4275.509 | 0.0002338903
340 | 35.986 | 35.347 | 35.888 | 14.6577 | 15.3062 | 804 | 0.3601 | 35.74033 | 14.98195 | 0.6485 | 20.75838 | 1.79099 | #VALUE! | #VALUE! | #VALUE! | 0.0006273724 | #VALUE! | #VALUE! | 4280.753 | 0.0002336038
345 | 36.032 | 35.368 | 35.909 | 14.6783 | 15.3242 | 803.8 | 0.3588 | 35.76967 | 15.00125 | 0.6459 | 20.76842 | 1.784525 | #VALUE! | #VALUE! | #VALUE! | 0.0006291902 | #VALUE! | #VALUE! | 4277.621 | 0.0002337748
350 | 36.056 | 35.368 | 35.884 | 14.65 | 15.3036 | 803.5 | 0.3611 | 35.76933 | 14.9768 | 0.6536 | 20.79253 | 1.795964 | #VALUE! | #VALUE! | #VALUE! | 0.0006259821 | #VALUE! | #VALUE! | 4271.064 | 0.0002341337
355 | 36.032 | 35.392 | 35.909 | 14.6397 | 15.2831 | 804.4 | 0.357 | 35.77767 | 14.9614 | 0.6434 | 20.81627 | 1.775572 | #VALUE! | #VALUE! | #VALUE! | 0.0006317268 | #VALUE! | #VALUE! | 4270.973 | 0.0002341387
360 | 36.077 | 35.438 | 35.954 | 14.6551 | 15.3088 | 806.8 | 0.3553 | 35.823 | 14.98195 | 0.6537 | 20.84105 | 1.767117 | #VALUE! | #VALUE! | #VALUE! | 0.0006341437 | #VALUE! | #VALUE! | 4278.622 | 0.0002337201
365 | 36.001 | 35.337 | 35.902 | 14.6654 | 15.3165 | 804.1 | 0.3624 | 35.74667 | 14.99095 | 0.6511 | 20.75572 | 1.80243 | #VALUE! | #VALUE! | #VALUE! | 0.000624185 | #VALUE! | #VALUE! | 4281.835 | 0.0002335447
370 | 35.975 | 35.287 | 35.828 | 14.6448 | 15.2959 | 804 | 0.3625 | 35.69667 | 14.97035 | 0.6511 | 20.72632 | 1.802927 | #VALUE! | #VALUE! | #VALUE! | 0.0006240472 | #VALUE! | #VALUE! | 4287.376 | 0.0002332429
375 | 36.047 | 35.408 | 35.949 | 14.6165 | 15.2703 | 803.9 | 0.3564 | 35.80133 | 14.9434 | 0.6538 | 20.85793 | 1.772588 | #VALUE! | #VALUE! | #VALUE! | 0.0006325775 | #VALUE! | #VALUE! | 4259.792 | 0.0002347532
380 | 36.019 | 35.355 | 35.896 | 14.5985 | 15.2394 | 805.3 | 0.3614 | 35.75667 | 14.91895 | 0.6409 | 20.83772 | 1.797456 | #VALUE! | #VALUE! | #VALUE! | 0.0006255663 | #VALUE! | #VALUE! | 4271.35 | 0.000234118
385 | 36.015 | 35.351 | 35.892 | 14.6474 | 15.2985 | 803.3 | 0.362 | 35.75267 | 14.97295 | 0.6511 | 20.77972 | 1.80044 | #VALUE! | #VALUE! | #VALUE! | 0.0006247367 | #VALUE! | #VALUE! | 4272.635 | 0.0002340476
390 | 36.011 | 35.347 | 35.913 | 14.632 | 15.2831 | 804.3 | 0.3603 | 35.757 | 14.95755 | 0.6511 | 20.79945 | 1.791985 | #VALUE! | #VALUE! | #VALUE! | 0.0006270937 | #VALUE! | #VALUE! | 4273.895 | 0.0002339786
395 | 35.956 | 35.341 | 35.857 | 14.6243 | 15.2677 | 804.2 | 0.3618 | 35.718 | 14.946 | 0.6434 | 20.772 | 1.799446 | #VALUE! | #VALUE! | #VALUE! | 0.000625013 | #VALUE! | #VALUE! | 4279.011 | 0.0002336989
400 | 35.998 | 35.334 | 35.826 | 14.6114 | 15.2548 | 801.4 | 0.3657 | 35.71933 | 14.9331 | 0.6434 | 20.78623 | 1.818843 | #VALUE! | #VALUE! | #VALUE! | 0.0006196749 | #VALUE! | #VALUE! | 4261.193 | 0.0002346761
405 | 36.039 | 35.351 | 35.892 | 14.6165 | 15.2625 | 804 | 0.3584 | 35.76067 | 14.9395 | 0.646 | 20.82117 | 1.782535 | #VALUE! | #VALUE! | #VALUE! | 0.0006297519 | #VALUE! | #VALUE! | 4267.845 | 0.0002343103
410 | 36.032 | 35.343 | 35.86 | 14.6346 | 15.2882 | 804.4 | 0.3602 | 35.745 | 14.9614 | 0.6536 | 20.7836 | 1.791488 | #VALUE! | #VALUE! | #VALUE! | 0.000627233 | #VALUE! | #VALUE! | 4277.686 | 0.0002337712
415 | 36.023 | 35.334 | 35.875 | 14.6346 | 15.2857 | 804.6 | 0.3584 | 35.744 | 14.96015 | 0.6511 | 20.78385 | 1.782535 | #VALUE! | #VALUE! | #VALUE! | 0.0006297519 | #VALUE! | #VALUE! | 4278.698 | 0.0002337159
420 | 35.989 | 35.349 | 35.841 | 14.6165 | 15.2703 | 803.8 | 0.361 | 35.72633 | 14.9434 | 0.6538 | 20.78293 | 1.795467 | #VALUE! | #VALUE! | #VALUE! | 0.0006261208 | #VALUE! | #VALUE! | 4274.633 | 0.0002339382
425 | 35.93 | 35.29 | 35.831 | 14.5934 | 15.2343 | 804.8 | 0.3595 | 35.68367 | 14.91385 | 0.6409 | 20.76982 | 1.788006 | #VALUE! | #VALUE! | #VALUE! | 0.0006282099 | #VALUE! | #VALUE! | 4282.654 | 0.0002335001
430 | 35.992 | 35.328 | 35.869 | 14.6397 | 15.2908 | 804.2 | 0.3636 | 35.72967 | 14.96525 | 0.6511 | 20.76442 | 1.808398 | #VALUE! | #VALUE! | #VALUE! | 0.0006225364 | #VALUE! | #VALUE! | 4280.574 | 0.0002336135
435 | 36.005 | 35.365 | 35.857 | 14.6423 | 15.2985 | 804.7 | 0.3581 | 35.74233 | 14.9704 | 0.6562 | 20.77193 | 1.781043 | #VALUE! | #VALUE! | #VALUE! | 0.0006301739 | #VALUE! | #VALUE! | 4281.685 | 0.0002335529
440 | 36.068 | 35.404 | 35.945 | 14.65 | 15.3036 | 804.5 | 0.3576 | 35.80567 | 14.9768 | 0.6536 | 20.82887 | 1.778556 | #VALUE! | #VALUE! | #VALUE! | 0.0006308787 | #VALUE! | #VALUE! | 4268.92 | 0.0002342513
445 | 36.007 | 35.318 | 35.835 | 14.6371 | 15.2831 | 804.3 | 0.3592 | 35.72 | 14.9601 | 0.646 | 20.7599 | 1.786514 | #VALUE! | #VALUE! | #VALUE! | 0.0006286296 | #VALUE! | #VALUE! | 4282.037 | 0.0002335337
450 | 36.021 | 35.357 | 35.873 | 14.6423 | 15.2805 | 805 | 0.3595 | 35.75033 | 14.9614 | 0.6382 | 20.78893 | 1.788006 | #VALUE! | #VALUE! | #VALUE! | 0.0006282099 | #VALUE! | #VALUE! | 4279.779 | 0.0002336569
455 | 36.081 | 35.417 | 35.983 | 14.7143 | 15.3653 | 804.4 | 0.3611 | 35.827 | 15.0398 | 0.651 | 20.7872 | 1.795964 | #VALUE! | #VALUE! | #VALUE! | 0.0006259821 | #VALUE! | #VALUE! | 4276.945 | 0.0002338117
460 | 36.118 | 35.479 | 35.995 | 14.7374 | 15.3858 | 804.9 | 0.3612 | 35.864 | 15.0616 | 0.6484 | 20.8024 | 1.796461 | #VALUE! | #VALUE! | #VALUE! | 0.0006258434 | #VALUE! | #VALUE! | 4276.477 | 0.0002338373
465 | 36.156 | 35.517 | 36.033 | 14.7452 | 15.3936 | 805.3 | 0.3561 | 35.902 | 15.0694 | 0.6484 | 20.8326 | 1.771096 | #VALUE! | #VALUE! | #VALUE! | 0.0006330038 | #VALUE! | #VALUE! | 4272.4 | 0.0002340605
470 | 36.094 | 35.455 | 35.996 | 14.74 | 15.3781 | 805.3 | 0.3603 | 35.84833 | 15.05905 | 0.6381 | 20.78928 | 1.791985 | #VALUE! | #VALUE! | #VALUE! | 0.0006270937 | #VALUE! | #VALUE! | 4281.302 | 0.0002335738
475 | 36.107 | 35.468 | 35.935 | 14.7812 | 15.4269 | 805.5 | 0.3599 | 35.83667 | 15.10405 | 0.6457 | 20.73262 | 1.789996 | #VALUE! | #VALUE! | #VALUE! | 0.0006276513 | #VALUE! | #VALUE! | 4294.069 | 0.0002328793
480 | 36.144 | 35.554 | 36.071 | 14.812 | 15.4655 | 804.7 | 0.3577 | 35.923 | 15.13875 | 0.6535 | 20.78425 | 1.779054 | #VALUE! | #VALUE! | #VALUE! | 0.0006307376 | #VALUE! | #VALUE! | 4279.148 | 0.0002336914
485 | 36.206 | 35.517 | 36.083 | 14.8095 | 15.4578 | 804.6 | 0.3618 | 35.93533 | 15.13365 | 0.6483 | 20.80168 | 1.799446 | #VALUE! | #VALUE! | #VALUE! | 0.000625013 | #VALUE! | #VALUE! | 4275.03 | 0.0002339165
490 | 36.192 | 35.528 | 36.069 | 14.8069 | 15.4475 | 804.9 | 0.3604 | 35.92967 | 15.1272 | 0.6406 | 20.80247 | 1.792483 | #VALUE! | #VALUE! | #VALUE! | 0.0006269545 | #VALUE! | #VALUE! | 4276.463 | 0.0002338381
495 | 36.129 | 35.514 | 36.031 | 14.7786 | 15.4167 | 805.7 | 0.3677 | 35.89133 | 15.09765 | 0.6381 | 20.79368 | 1.82879 | #VALUE! | #VALUE! | #VALUE! | 0.000616977 | #VALUE! | #VALUE! | 4282.522 | 0.0002335073
500 | 36.214 | 35.574 | 36.115 | 14.8429 | 15.4912 | 804.8 | 0.3599 | 35.96767 | 15.16705 | 0.6483 | 20.80062 | 1.789996 | #VALUE! | #VALUE! | #VALUE! | 0.0006276513 | #VALUE! | #VALUE! | 4276.312 | 0.0002338464
505 | 36.198 | 35.534 | 36.026 | 14.8275 | 15.4758 | 804.5 | 0.3584 | 35.91933 | 15.15165 | 0.6483 | 20.76768 | 1.782535 | #VALUE! | #VALUE! | #VALUE! | 0.0006297519 | #VALUE! | #VALUE! | 4281.497 | 0.0002335632
510 | 36.157 | 35.493 | 36.058 | 14.8172 | 15.4655 | 804.7 | 0.359 | 35.90267 | 15.14135 | 0.6483 | 20.76132 | 1.78552 | #VALUE! | #VALUE! | #VALUE! | 0.0006289097 | #VALUE! | #VALUE! | 4283.875 | 0.0002334335
515 | 36.138 | 35.45 | 35.991 | 14.8017 | 15.4398 | 804.6 | 0.3587 | 35.85967 | 15.12075 | 0.6381 | 20.73892 | 1.784027 | #VALUE! | #VALUE! | #VALUE! | 0.0006293305 | #VALUE! | #VALUE! | 4287.969 | 0.0002332107
520 | 36.143 | 35.528 | 36.045 | 14.8455 | 15.486 | 804.6 | 0.3615 | 35.90533 | 15.16575 | 0.6405 | 20.73958 | 1.797953 | #VALUE! | #VALUE! | #VALUE! | 0.0006254279 | #VALUE! | #VALUE! | 4287.831 | 0.0002332182
525 | 36.197 | 35.558 | 36.123 | 14.8635 | 15.5143 | 805.3 | 0.3603 | 35.95933 | 15.1889 | 0.6508 | 20.77043 | 1.791985 | #VALUE! | #VALUE! | #VALUE! | 0.0006270937 | #VALUE! | #VALUE! | 4285.187 | 0.000233362
530 | 36.179 | 35.515 | 36.006 | 14.8686 | 15.5117 | 805.1 | 0.3617 | 35.9 | 15.19015 | 0.6431 | 20.70985 | 1.798948 | #VALUE! | #VALUE! | #VALUE! | 0.0006251512 | #VALUE! | #VALUE! | 4296.655 | 0.0002327392
535 | 36.209 | 35.521 | 36.111 | 14.8661 | 15.5117 | 804.8 | 0.3593 | 35.947 | 15.1889 | 0.6456 | 20.7581 | 1.787012 | #VALUE! | #VALUE! | #VALUE! | 0.0006284896 | #VALUE! | #VALUE! | 4285.071 | 0.0002333684
540 | 36.139 | 35.525 | 36.016 | 14.8712 | 15.504 | 804.4 | 0.3626 | 35.89333 | 15.1876 | 0.6328 | 20.70573 | 1.803424 | #VALUE! | #VALUE! | #VALUE! | 0.0006239096 | #VALUE! | #VALUE! | 4293.773 | 0.0002328954
545 | 36.172 | 35.557 | 36.049 | 14.9304 | 15.5708 | 804.8 | 0.3647 | 35.926 | 15.2506 | 0.6404 | 20.6754 | 1.813869 | #VALUE! | #VALUE! | #VALUE! | 0.0006210338 | #VALUE! | #VALUE! | 4302.211 | 0.0002324386
550 | 36.202 | 35.588 | 36.104 | 14.9484 | 15.5862 | 804.4 | 0.3625 | 35.96467 | 15.2673 | 0.6378 | 20.69737 | 1.802927 | #VALUE! | #VALUE! | #VALUE! | 0.0006240472 | #VALUE! | #VALUE! | 4295.509 | 0.0002328013
555 | 36.235 | 35.596 | 36.137 | 14.9278 | 15.5734 | 805.1 | 0.361 | 35.98933 | 15.2506 | 0.6456 | 20.73873 | 1.795467 | #VALUE! | #VALUE! | #VALUE! | 0.0006261208 | #VALUE! | #VALUE! | 4290.671 | 0.0002330638
560 | 36.267 | 35.603 | 36.168 | 14.9175 | 15.5579 | 805.7 | 0.3638 | 36.01267 | 15.2377 | 0.6404 | 20.77497 | 1.809393 | #VALUE! | #VALUE! | #VALUE! | 0.0006222626 | #VALUE! | #VALUE! | 4286.38 | 0.0002332971
565 | 36.298 | 35.634 | 36.151 | 14.9458 | 15.5836 | 805.2 | 0.3638 | 36.02767 | 15.2647 | 0.6378 | 20.76297 | 1.809393 | #VALUE! | #VALUE! | #VALUE! | 0.0006222626 | #VALUE! | #VALUE! | 4286.196 | 0.0002333071
570 | 36.331 | 35.667 | 36.208 | 14.9792 | 15.6247 | 805.3 | 0.359 | 36.06867 | 15.30195 | 0.6455 | 20.76672 | 1.78552 | #VALUE! | #VALUE! | #VALUE! | 0.0006289097 | #VALUE! | #VALUE! | 4285.954 | 0.0002333203
575 | 36.315 | 35.651 | 36.192 | 14.9947 | 15.635 | 805.2 | 0.3633 | 36.05267 | 15.31485 | 0.6403 | 20.73782 | 1.806906 | #VALUE! | #VALUE! | #VALUE! | 0.0006229477 | #VALUE! | #VALUE! | 4291.394 | 0.0002330245
580 | 36.324 | 35.709 | 36.25 | 14.9895 | 15.6324 | 805.4 | 0.3595 | 36.09433 | 15.31095 | 0.6429 | 20.78338 | 1.788006 | #VALUE! | #VALUE! | #VALUE! | 0.0006282099 | #VALUE! | #VALUE! | 4283.049 | 0.0002334785
585 | 36.306 | 35.716 | 36.183 | 14.9741 | 15.6093 | 806 | 0.3608 | 36.06833 | 15.2917 | 0.6352 | 20.77663 | 1.794472 | #VALUE! | #VALUE! | #VALUE! | 0.0006263984 | #VALUE! | #VALUE! | 4287.632 | 0.000233229
590 | 36.413 | 35.724 | 36.265 | 15.041 | 15.6838 | 806.1 | 0.3598 | 36.134 | 15.3624 | 0.6428 | 20.7716 | 1.789498 | #VALUE! | #VALUE! | #VALUE! | 0.0006277908 | #VALUE! | #VALUE! | 4289.203 | 0.0002331435
595 | 36.396 | 35.732 | 36.273 | 15.0461 | 15.6864 | 804.7 | 0.3707 | 36.13367 | 15.36625 | 0.6403 | 20.76742 | 1.843711 | #VALUE! | #VALUE! | #VALUE! | 0.0006129793 | #VALUE! | #VALUE! | 4282.616 | 0.0002335021
600 | 36.379 | 35.764 | 36.281 | 15.0513 | 15.6915 | 805.7 | 0.3571 | 36.14133 | 15.3714 | 0.6402 | 20.76993 | 1.77607 | #VALUE! | #VALUE! | #VALUE! | 0.0006315853 | #VALUE! | #VALUE! | 4287.419 | 0.0002332406
605 | 36.461 | 35.772 | 36.338 | 15.0719 | 15.7069 | 805.6 | 0.358 | 36.19033 | 15.3894 | 0.635 | 20.80093 | 1.780546 | #VALUE! | #VALUE! | #VALUE! | 0.0006303147 | #VALUE! | #VALUE! | 4280.498 | 0.0002336177
610 | 36.345 | 35.706 | 36.247 | 15.0976 | 15.7172 | 805 | 0.3645 | 36.09933 | 15.4074 | 0.6196 | 20.69193 | 1.812874 | #VALUE! | #VALUE! | #VALUE! | 0.0006213064 | #VALUE! | #VALUE! | 4299.842 | 0.0002325667
615 | 36.453 | 35.838 | 36.33 | 15.1439 | 15.7814 | 805.7 | 0.3627 | 36.207 | 15.46265 | 0.6375 | 20.74435 | 1.803922 | #VALUE! | #VALUE! | #VALUE! | 0.0006237719 | #VALUE! | #VALUE! | 4292.706 | 0.0002329533
620 | 36.511 | 35.897 | 36.413 | 15.1568 | 15.802 | 806.3 | 0.3589 | 36.27367 | 15.4794 | 0.6452 | 20.79427 | 1.785022 | #VALUE! | #VALUE! | #VALUE! | 0.0006290499 | #VALUE! | #VALUE! | 4285.591 | 0.0002333401
625 | 36.52 | 35.856 | 36.422 | 15.1619 | 15.7994 | 807 | 0.3587 | 36.266 | 15.48065 | 0.6375 | 20.78535 | 1.784027 | #VALUE! | #VALUE! | #VALUE! | 0.0006293305 | #VALUE! | #VALUE! | 4291.151 | 0.0002330377
630 | 36.507 | 35.843 | 36.408 | 15.1465 | 15.7814 | 806.4 | 0.3591 | 36.25267 | 15.46395 | 0.6349 | 20.78872 | 1.786017 | #VALUE! | #VALUE! | #VALUE! | 0.0006287696 | #VALUE! | #VALUE! | 4287.266 | 0.0002332489
635 | 36.52 | 35.929 | 36.421 | 15.1851 | 15.8354 | 806.7 | 0.3591 | 36.29 | 15.51025 | 0.6503 | 20.77975 | 1.786017 | #VALUE! | #VALUE! | #VALUE! | 0.0006287696 | #VALUE! | #VALUE! | 4290.712 | 0.0002330615
640 | 36.533 | 35.869 | 36.435 | 15.2005 | 15.8457 | 806.6 | 0.3589 | 36.279 | 15.5231 | 0.6452 | 20.7559 | 1.785022 | #VALUE! | #VALUE! | #VALUE! | 0.0006290499 | #VALUE! | #VALUE! | 4295.11 | 0.0002328229
645 | 36.549 | 35.91 | 36.426 | 15.1953 | 15.8431 | 806.1 | 0.3625 | 36.295 | 15.5192 | 0.6478 | 20.7758 | 1.802927 | #VALUE! | #VALUE! | #VALUE! | 0.0006240472 | #VALUE! | #VALUE! | 4288.336 | 0.0002331907
650 | 36.515 | 35.9 | 36.441 | 15.2005 | 15.8457 | 807 | 0.3582 | 36.28533 | 15.5231 | 0.6452 | 20.76223 | 1.781541 | #VALUE! | #VALUE! | #VALUE! | 0.0006300332 | #VALUE! | #VALUE! | 4295.929 | 0.0002327785
655 | 36.584 | 35.945 | 36.486 | 15.2288 | 15.8611 | 806.5 | 0.3607 | 36.33833 | 15.54495 | 0.6323 | 20.79338 | 1.793975 | #VALUE! | #VALUE! | #VALUE! | 0.0006265373 | #VALUE! | #VALUE! | 4286.836 | 0.0002332723
660 | 36.65 | 35.986 | 36.503 | 15.2751 | 15.9227 | 807 | 0.3584 | 36.37967 | 15.5989 | 0.6476 | 20.78077 | 1.782535 | #VALUE! | #VALUE! | #VALUE! | 0.0006297519 | #VALUE! | #VALUE! | 4292.098 | 0.0002329863
665 | 36.593 | 35.929 | 36.47 | 15.2622 | 15.9022 | 807.3 | 0.3625 | 36.33067 | 15.5822 | 0.64 | 20.74847 | 1.802927 | #VALUE! | #VALUE! | #VALUE! | 0.0006240472 | #VALUE! | #VALUE! | 4300.378 | 0.0002325377
670 | 36.536 | 35.921 | 36.438 | 15.2288 | 15.8688 | 806.5 | 0.3695 | 36.29833 | 15.5488 | 0.64 | 20.74953 | 1.837742 | #VALUE! | #VALUE! | #VALUE! | 0.0006145714 | #VALUE! | #VALUE! | 4295.895 | 0.0002327804
675 | 36.603 | 35.939 | 36.456 | 15.2236 | 15.8585 | 806.6 | 0.36 | 36.33267 | 15.54105 | 0.6349 | 20.79162 | 1.790493 | #VALUE! | #VALUE! | #VALUE! | 0.0006275118 | #VALUE! | #VALUE! | 4287.732 | 0.0002332236
680 | 36.545 | 35.955 | 36.472 | 15.2803 | 15.9227 | 806.5 | 0.3628 | 36.324 | 15.6015 | 0.6424 | 20.7225 | 1.804419 | #VALUE! | #VALUE! | #VALUE! | 0.0006236344 | #VALUE! | #VALUE! | 4301.499 | 0.0002324771
685 | 36.561 | 35.971 | 36.463 | 15.2905 | 15.9305 | 807.2 | 0.3612 | 36.33167 | 15.6105 | 0.64 | 20.72117 | 1.796461 | #VALUE! | #VALUE! | #VALUE! | 0.0006258434 | #VALUE! | #VALUE! | 4305.51 | 0.0002322605
690 | 36.554 | 35.939 | 36.431 | 15.2828 | 15.9253 | 807.5 | 0.3602 | 36.308 | 15.60405 | 0.6425 | 20.70395 | 1.791488 | #VALUE! | #VALUE! | #VALUE! | 0.000627233 | #VALUE! | #VALUE! | 4310.692 | 0.0002319813
695 | 36.618 | 35.954 | 36.495 | 15.2545 | 15.8842 | 807.1 | 0.3687 | 36.35567 | 15.56935 | 0.6297 | 20.78632 | 1.833763 | #VALUE! | #VALUE! | #VALUE! | 0.0006156379 | #VALUE! | #VALUE! | 4291.484 | 0.0002330197
700 | 36.704 | 36.04 | 36.581 | 15.3291 | 15.9664 | 807 | 0.3587 | 36.44167 | 15.64775 | 0.6373 | 20.79392 | 1.784027 | #VALUE! | #VALUE! | #VALUE! | 0.0006293305 | #VALUE! | #VALUE! | 4289.383 | 0.0002331337
705 | 36.695 | 36.08 | 36.572 | 15.3446 | 15.9844 | 807.9 | 0.3613 | 36.449 | 15.6645 | 0.6398 | 20.7845 | 1.796959 | #VALUE! | #VALUE! | #VALUE! | 0.0006257048 | #VALUE! | #VALUE! | 4296.113 | 0.0002327686
710 | 36.682 | 36.043 | 36.584 | 15.36 | 15.9947 | 807.2 | 0.3609 | 36.43633 | 15.67735 | 0.6347 | 20.75898 | 1.794969 | #VALUE! | #VALUE! | #VALUE! | 0.0006262596 | #VALUE! | #VALUE! | 4297.667 | 0.0002326844
715 | 36.695 | 36.08 | 36.572 | 15.3574 | 15.9921 | 806.9 | 0.3646 | 36.449 | 15.67475 | 0.6347 | 20.77425 | 1.813372 | #VALUE! | #VALUE! | #VALUE! | 0.0006211701 | #VALUE! | #VALUE! | 4292.912 | 0.0002329421
720 | 36.732 | 36.093 | 36.609 | 15.3806 | 16.0152 | 807.6 | 0.3583 | 36.478 | 15.6979 | 0.6346 | 20.7801 | 1.782038 | #VALUE! | #VALUE! | #VALUE! | 0.0006298925 | #VALUE! | #VALUE! | 4295.427 | 0.0002328057
725 | 36.745 | 36.106 | 36.672 | 15.4115 | 16.0538 | 807 | 0.3596 | 36.50767 | 15.73265 | 0.6423 | 20.77502 | 1.788504 | #VALUE! | #VALUE! | #VALUE! | 0.0006280701 | #VALUE! | #VALUE! | 4293.286 | 0.0002329218
730 | 36.76 | 36.121 | 36.662 | 15.4269 | 16.0692 | 807.3 | 0.3592 | 36.51433 | 15.74805 | 0.6423 | 20.76628 | 1.786514 | #VALUE! | #VALUE! | #VALUE! | 0.0006286296 | #VALUE! | #VALUE! | 4296.688 | 0.0002327374
735 | 36.771 | 36.107 | 36.648 | 15.4218 | 16.0563 | 806.2 | 0.3612 | 36.50867 | 15.73905 | 0.6345 | 20.76962 | 1.796461 | #VALUE! | #VALUE! | #VALUE! | 0.0006258434 | #VALUE! | #VALUE! | 4290.145 | 0.0002330924
740 | 36.711 | 36.072 | 36.637 | 15.414 | 16.0486 | 807.9 | 0.361 | 36.47333 | 15.7313 | 0.6346 | 20.74203 | 1.795467 | #VALUE! | #VALUE! | #VALUE! | 0.0006261208 | #VALUE! | #VALUE! | 4304.908 | 0.000232293
745 | 36.798 | 36.134 | 36.7 | 15.4604 | 16.1026 | 807.3 | 0.3624 | 36.544 | 15.7815 | 0.6422 | 20.7625 | 1.80243 | #VALUE! | #VALUE! | #VALUE! | 0.000624185 | #VALUE! | #VALUE! | 4297.471 | 0.000232695
750 | 36.787 | 36.074 | 36.64 | 15.4552 | 16.1052 | 807.5 | 0.3573 | 36.50033 | 15.7802 | 0.65 | 20.72013 | 1.777064 | #VALUE! | #VALUE! | #VALUE! | 0.0006313024 | #VALUE! | #VALUE! | 4307.325 | 0.0002321627
755 | 36.8 | 36.136 | 36.702 | 15.4552 | 16.1 | 807.3 | 0.357 | 36.546 | 15.7776 | 0.6448 | 20.7684 | 1.775572 | #VALUE! | #VALUE! | #VALUE! | 0.0006317268 | #VALUE! | #VALUE! | 4296.25 | 0.0002327611
760 | 36.788 | 36.149 | 36.715 | 15.4449 | 16.082 | 808 | 0.3614 | 36.55067 | 15.76345 | 0.6371 | 20.78722 | 1.797456 | #VALUE! | #VALUE! | #VALUE! | 0.0006255663 | #VALUE! | #VALUE! | 4296.083 | 0.0002327702
765 | 36.826 | 36.162 | 36.678 | 15.4501 | 16.0795 | 807.4 | 0.3574 | 36.55533 | 15.7648 | 0.6294 | 20.79053 | 1.777562 | #VALUE! | #VALUE! | #VALUE! | 0.0006311611 | #VALUE! | #VALUE! | 4292.208 | 0.0002329803
770 | 36.913 | 36.249 | 36.814 | 15.5298 | 16.1694 | 808 | 0.3585 | 36.65867 | 15.8496 | 0.6396 | 20.80907 | 1.783033 | #VALUE! | #VALUE! | #VALUE! | 0.0006296114 | #VALUE! | #VALUE! | 4291.572 | 0.0002330149
775 | 36.877 | 36.238 | 36.779 | 15.5633 | 16.2002 | 807.7 | 0.3581 | 36.63133 | 15.88175 | 0.6369 | 20.74958 | 1.781043 | #VALUE! | #VALUE! | #VALUE! | 0.0006301739 | #VALUE! | #VALUE! | 4302.277 | 0.0002324351
780 | 36.865 | 36.25 | 36.766 | 15.5761 | 16.2079 | 808.1 | 0.3616 | 36.627 | 15.892 | 0.6318 | 20.735 | 1.798451 | #VALUE! | #VALUE! | #VALUE! | 0.0006252895 | #VALUE! | #VALUE! | 4307.435 | 0.0002321567
785 | 36.78 | 36.19 | 36.682 | 15.5684 | 16.1899 | 804.1 | 0.3665 | 36.55067 | 15.87915 | 0.6215 | 20.67152 | 1.822821 | #VALUE! | #VALUE! | #VALUE! | 0.0006185926 | #VALUE! | #VALUE! | 4299.276 | 0.0002325973
790 | 36.891 | 36.277 | 36.793 | 15.6199 | 16.249 | 806.9 | 0.3616 | 36.65367 | 15.93445 | 0.6291 | 20.71922 | 1.798451 | #VALUE! | #VALUE! | #VALUE! | 0.0006252895 | #VALUE! | #VALUE! | 4304.315 | 0.000232325
795 | 36.955 | 36.34 | 36.856 | 15.6713 | 16.3056 | 807.8 | 0.3601 | 36.717 | 15.98845 | 0.6343 | 20.72855 | 1.79099 | #VALUE! | #VALUE! | #VALUE! | 0.0006273724 | #VALUE! | #VALUE! | 4307.175 | 0.0002321707
800 | 37.019 | 36.404 | 36.945 | 15.6919 | 16.3261 | 808 | 0.3639 | 36.78933 | 16.009 | 0.6342 | 20.78033 | 1.80989 | #VALUE! | #VALUE! | #VALUE! | 0.0006221258 | #VALUE! | #VALUE! | 4297.506 | 0.0002326931
805 | 37.032 | 36.417 | 36.958 | 15.7022 | 16.339 | 807.4 | 0.3588 | 36.80233 | 16.0206 | 0.6368 | 20.78173 | 1.784525 | #VALUE! | #VALUE! | #VALUE! | 0.0006291902 | #VALUE! | #VALUE! | 4294.025 | 0.0002328817
810 | 37.046 | 36.382 | 36.973 | 15.6765 | 16.3081 | 808.1 | 0.3575 | 36.80033 | 15.9923 | 0.6316 | 20.80803 | 1.778059 | #VALUE! | #VALUE! | #VALUE! | 0.0006310199 | #VALUE! | #VALUE! | 4292.316 | 0.0002329744
815 | 37.037 | 36.348 | 36.914 | 15.7408 | 16.375 | 807 | 0.3627 | 36.76633 | 16.0579 | 0.6342 | 20.70843 | 1.803922 | #VALUE! | #VALUE! | #VALUE! | 0.0006237719 | #VALUE! | #VALUE! | 4307.09 | 0.0002321753
820 | 37.026 | 36.362 | 36.928 | 15.7511 | 16.3929 | 807.8 | 0.3593 | 36.772 | 16.072 | 0.6418 | 20.7 | 1.787012 | #VALUE! | #VALUE! | #VALUE! | 0.0006284896 | #VALUE! | #VALUE! | 4313.116 | 0.0002318509
825 | 37.115 | 36.451 | 37.016 | 15.7665 | 16.4058 | 808.4 | 0.357 | 36.86067 | 16.08615 | 0.6393 | 20.77452 | 1.775572 | #VALUE! | #VALUE! | #VALUE! | 0.0006317268 | #VALUE! | #VALUE! | 4300.837 | 0.0002325129
830 | 37.056 | 36.392 | 36.957 | 15.7691 | 16.4006 | 807.9 | 0.3569 | 36.80167 | 16.08485 | 0.6315 | 20.71682 | 1.775075 | #VALUE! | #VALUE! | #VALUE! | 0.0006318684 | #VALUE! | #VALUE! | 4310.148 | 0.0002320106
835 | 37.072 | 36.432 | 36.949 | 15.8206 | 16.4469 | 807.5 | 0.3692 | 36.81767 | 16.13375 | 0.6263 | 20.68392 | 1.83625 | #VALUE! | #VALUE! | #VALUE! | 0.0006149708 | #VALUE! | #VALUE! | 4314.867 | 0.0002317569
840 | 37.138 | 36.548 | 37.039 | 15.8823 | 16.5188 | 808 | 0.3621 | 36.90833 | 16.20055 | 0.6365 | 20.70778 | 1.800938 | #VALUE! | #VALUE! | #VALUE! | 0.0006245987 | #VALUE! | #VALUE! | 4312.562 | 0.0002318807
845 | 37.178 | 36.539 | 37.055 | 15.8875 | 16.5214 | 807.5 | 0.3587 | 36.924 | 16.20445 | 0.6339 | 20.71955 | 1.784027 | #VALUE! | #VALUE! | #VALUE! | 0.0006293305 | #VALUE! | #VALUE! | 4307.446 | 0.0002321561
850 | 37.168 | 36.528 | 37.069 | 15.9029 | 16.5343 | 807.4 | 0.3583 | 36.92167 | 16.2186 | 0.6314 | 20.70307 | 1.782038 | #VALUE! | #VALUE! | #VALUE! | 0.0006298925 | #VALUE! | #VALUE! | 4310.342 | 0.0002320002
855 | 37.208 | 36.544 | 37.085 | 15.9003 | 16.5343 | 807.2 | 0.3603 | 36.94567 | 16.2173 | 0.634 | 20.72837 | 1.791985 | #VALUE! | #VALUE! | #VALUE! | 0.0006270937 | #VALUE! | #VALUE! | 4304.014 | 0.0002323412
860 | 37.273 | 36.634 | 37.175 | 15.9518 | 16.5857 | 808.3 | 0.3583 | 37.02733 | 16.26875 | 0.6339 | 20.75858 | 1.782038 | #VALUE! | #VALUE! | #VALUE! | 0.0006298925 | #VALUE! | #VALUE! | 4303.606 | 0.0002323633
865 | 37.264 | 36.625 | 37.166 | 15.9724 | 16.6114 | 808.5 | 0.3587 | 37.01833 | 16.2919 | 0.639 | 20.72643 | 1.784027 | #VALUE! | #VALUE! | #VALUE! | 0.0006293305 | #VALUE! | #VALUE! | 4311.348 | 0.000231946
870 | 37.208 | 36.593 | 37.134 | 15.9673 | 16.6062 | 807.8 | 0.3595 | 36.97833 | 16.28675 | 0.6389 | 20.69158 | 1.788006 | #VALUE! | #VALUE! | #VALUE! | 0.0006282099 | #VALUE! | #VALUE! | 4314.87 | 0.0002317567
875 | 37.2 | 36.585 | 37.151 | 15.9544 | 16.5857 | 807.2 | 0.3627 | 36.97867 | 16.27005 | 0.6313 | 20.70862 | 1.803922 | #VALUE! | #VALUE! | #VALUE! | 0.0006237719 | #VALUE! | #VALUE! | 4308.119 | 0.0002321199
880 | 37.241 | 36.577 | 37.143 | 15.957 | 16.5805 | 808.4 | 0.3617 | 36.987 | 16.26875 | 0.6235 | 20.71825 | 1.798948 | #VALUE! | #VALUE! | #VALUE! | 0.0006251512 | #VALUE! | #VALUE! | 4312.518 | 0.0002318831
885 | 37.209 | 36.594 | 37.16 | 16.0136 | 16.6473 | 807.6 | 0.3571 | 36.98767 | 16.33045 | 0.6337 | 20.65722 | 1.77607 | #VALUE! | #VALUE! | #VALUE! | 0.0006315853 | #VALUE! | #VALUE! | 4320.979 | 0.000231429
890 | 37.277 | 36.588 | 37.154 | 16.0187 | 16.6602 | 807.7 | 0.3593 | 37.00633 | 16.33945 | 0.6415 | 20.66688 | 1.787012 | #VALUE! | #VALUE! | #VALUE! | 0.0006284896 | #VALUE! | #VALUE! | 4319.493 | 0.0002315087
895 | 37.295 | 36.656 | 37.221 | 16.029 | 16.6602 | 806.9 | 0.3587 | 37.05733 | 16.3446 | 0.6312 | 20.71273 | 1.784027 | #VALUE! | #VALUE! | #VALUE! | 0.0006293305 | #VALUE! | #VALUE! | 4305.662 | 0.0002322523
900 | 37.238 | 36.623 | 37.14 | 16.0316 | 16.655 | 807.7 | 0.3624 | 37.00033 | 16.3433 | 0.6234 | 20.65703 | 1.80243 | #VALUE! | #VALUE! | #VALUE! | 0.000624185 | #VALUE! | #VALUE! | 4321.552 | 0.0002313983
905 | 37.305 | 36.69 | 37.207 | 16.0625 | 16.691 | 808.2 | 0.3615 | 37.06733 | 16.37675 | 0.6285 | 20.69058 | 1.797953 | #VALUE! | #VALUE! | #VALUE! | 0.0006254279 | #VALUE! | #VALUE! | 4317.216 | 0.0002316308
910 | 37.323 | 36.782 | 37.249 | 16.0959 | 16.7347 | 807.8 | 0.3607 | 37.118 | 16.4153 | 0.6388 | 20.7027 | 1.793975 | #VALUE! | #VALUE! | #VALUE! | 0.0006265373 | #VALUE! | #VALUE! | 4312.554 | 0.0002318812
915 | 37.391 | 36.752 | 37.268 | 16.0985 | 16.7347 | 807.5 | 0.3567 | 37.137 | 16.4166 | 0.6362 | 20.7204 | 1.77408 | #VALUE! | #VALUE! | #VALUE! | 0.0006321518 | #VALUE! | #VALUE! | 4307.269 | 0.0002321657
920 | 37.335 | 36.72 | 37.237 | 16.0882 | 16.7244 | 808.2 | 0.3611 | 37.09733 | 16.4063 | 0.6362 | 20.69103 | 1.795964 | #VALUE! | #VALUE! | #VALUE! | 0.0006259821 | #VALUE! | #VALUE! | 4317.122 | 0.0002316358
925 | 37.354 | 36.739 | 37.256 | 16.0908 | 16.7193 | 808.4 | 0.3582 | 37.11633 | 16.40505 | 0.6285 | 20.71128 | 1.781541 | #VALUE! | #VALUE! | #VALUE! | 0.0006300332 | #VALUE! | #VALUE! | 4313.968 | 0.0002318051
930 | 37.421 | 36.757 | 37.298 | 16.1448 | 16.781 | 807.8 | 0.3578 | 37.15867 | 16.4629 | 0.6362 | 20.69577 | 1.779551 | #VALUE! | #VALUE! | #VALUE! | 0.0006305966 | #VALUE! | #VALUE! | 4313.998 | 0.0002318035
935 | 37.394 | 36.754 | 37.295 | 16.1448 | 16.7758 | 807.8 | 0.3607 | 37.14767 | 16.4603 | 0.631 | 20.68737 | 1.793975 | #VALUE! | #VALUE! | #VALUE! | 0.0006265373 | #VALUE! | #VALUE! | 4315.75 | 0.0002317094
940 | 37.414 | 36.774 | 37.315 | 16.1397 | 16.781 | 807.5 | 0.3575 | 37.16767 | 16.46035 | 0.6413 | 20.70732 | 1.778059 | #VALUE! | #VALUE! | #VALUE! | 0.0006310199 | #VALUE! | #VALUE! | 4309.991 | 0.0002320191
945 | 37.385 | 36.746 | 37.312 | 16.1268 | 16.7578 | 808 | 0.3676 | 37.14767 | 16.4423 | 0.631 | 20.70537 | 1.828292 | #VALUE! | #VALUE! | #VALUE! | 0.0006171113 | #VALUE! | #VALUE! | 4313.066 | 0.0002318536
950 | 37.38 | 36.765 | 37.257 | 16.1474 | 16.7707 | 808.1 | 0.3698 | 37.134 | 16.45905 | 0.6233 | 20.67495 | 1.839234 | #VALUE! | #VALUE! | #VALUE! | 0.0006141725 | #VALUE! | #VALUE! | 4319.946 | 0.0002314844
955 | 37.351 | 36.761 | 37.278 | 16.1886 | 16.8221 | 807.2 | 0.36 | 37.13 | 16.50535 | 0.6335 | 20.62465 | 1.790493 | #VALUE! | #VALUE! | #VALUE! | 0.0006275118 | #VALUE! | #VALUE! | 4325.658 | 0.0002311787
960 | 37.446 | 36.806 | 37.348 | 16.1989 | 16.8349 | 808 | 0.3601 | 37.2 | 16.5169 | 0.636 | 20.6831 | 1.79099 | #VALUE! | #VALUE! | #VALUE! | 0.0006273724 | #VALUE! | #VALUE! | 4317.709 | 0.0002316043
965 | 37.44 | 36.825 | 37.342 | 16.2117 | 16.8426 | 807.8 | 0.3623 | 37.20233 | 16.52715 | 0.6309 | 20.67518 | 1.801932 | #VALUE! | #VALUE! | #VALUE! | 0.0006243228 | #VALUE! | #VALUE! | 4318.293 | 0.000231573
970 | 37.411 | 36.796 | 37.313 | 16.2015 | 16.8323 | 808 | 0.3631 | 37.17333 | 16.5169 | 0.6308 | 20.65643 | 1.805911 | #VALUE! | #VALUE! | #VALUE! | 0.0006232221 | #VALUE! | #VALUE! | 4323.283 | 0.0002313057
975 | 37.53 | 36.866 | 37.432 | 16.2632 | 16.8992 | 808.6 | 0.3577 | 37.276 | 16.5812 | 0.636 | 20.6948 | 1.779054 | #VALUE! | #VALUE! | #VALUE! | 0.0006307376 | #VALUE! | #VALUE! | 4318.472 | 0.0002315634
980 | 37.55 | 36.935 | 37.452 | 16.2915 | 16.9275 | 807.8 | 0.3596 | 37.31233 | 16.6095 | 0.636 | 20.70283 | 1.788504 | #VALUE! | #VALUE! | #VALUE! | 0.0006280701 | #VALUE! | #VALUE! | 4312.526 | 0.0002318827
985 | 37.523 | 36.932 | 37.449 | 16.3018 | 16.9377 | 808.3 | 0.3608 | 37.30133 | 16.61975 | 0.6359 | 20.68158 | 1.794472 | #VALUE! | #VALUE! | #VALUE! | 0.0006263984 | #VALUE! | #VALUE! | 4319.629 | 0.0002315014
990 | 37.468 | 36.878 | 37.394 | 16.307 | 16.9377 | 807.9 | 0.3654 | 37.24667 | 16.62235 | 0.6307 | 20.62432 | 1.817351 | #VALUE! | #VALUE! | #VALUE! | 0.0006200819 | #VALUE! | #VALUE! | 4329.479 | 0.0002309747
995 | 37.464 | 36.874 | 37.415 | 16.2941 | 16.9197 | 808.3 | 0.3605 | 37.251 | 16.6069 | 0.6256 | 20.6441 | 1.79298 | #VALUE! | #VALUE! | #VALUE! | 0.0006268154 | #VALUE! | #VALUE! | 4327.472 | 0.0002310818
1000 | 37.584 | 36.92 | 37.437 | 16.3507 | 16.9814 | 808 | 0.3598 | 37.31367 | 16.66605 | 0.6307 | 20.64762 | 1.789498 | #VALUE! | #VALUE! | #VALUE! | 0.0006277908 | #VALUE! | #VALUE! | 4325.129 | 0.000231207
1005 | 37.557 | 36.942 | 37.483 | 16.3739 | 17.0071 | 807.8 | 0.3625 | 37.32733 | 16.6905 | 0.6332 | 20.63683 | 1.802927 | #VALUE! | #VALUE! | #VALUE! | 0.0006240472 | #VALUE! | #VALUE! | 4326.318 | 0.0002311434
1010 | 37.601 | 36.962 | 37.454 | 16.379 | 17.0123 | 808.7 | 0.3603 | 37.339 | 16.69565 | 0.6333 | 20.64335 | 1.791985 | #VALUE! | #VALUE! | #VALUE! | 0.0006270937 | #VALUE! | #VALUE! | 4329.771 | 0.0002309591
1015 | 37.672 | 37.007 | 37.549 | 16.3662 | 17.0045 | 808 | 0.3561 | 37.40933 | 16.68535 | 0.6383 | 20.72398 | 1.771096 | #VALUE! | #VALUE! | #VALUE! | 0.0006330038 | #VALUE! | #VALUE! | 4309.191 | 0.0002320621
1020 | 37.546 | 36.931 | 37.447 | 16.3507 | 16.9814 | 808.6 | 0.3589 | 37.308 | 16.66605 | 0.6307 | 20.64195 | 1.785022 | #VALUE! | #VALUE! | #VALUE! | 0.0006290499 | #VALUE! | #VALUE! | 4329.529 | 0.000230972
1025 | 37.709 | 37.069 | 37.61 | 16.4408 | 17.0765 | 808.4 | 0.3569 | 37.46267 | 16.75865 | 0.6357 | 20.70402 | 1.775075 | #VALUE! | #VALUE! | #VALUE! | 0.0006318684 | #VALUE! | #VALUE! | 4315.482 | 0.0002317238
1030 | 37.703 | 37.039 | 37.58 | 16.4434 | 17.0817 | 808.7 | 0.3567 | 37.44067 | 16.76255 | 0.6383 | 20.67812 | 1.77408 | #VALUE! | #VALUE! | #VALUE! | 0.0006321518 | #VALUE! | #VALUE! | 4322.491 | 0.0002313481
1035 | 37.722 | 37.058 | 37.623 | 16.4562 | 17.0894 | 809 | 0.3608 | 37.46767 | 16.7728 | 0.6332 | 20.69487 | 1.794472 | #VALUE! | #VALUE! | #VALUE! | 0.0006263984 | #VALUE! | #VALUE! | 4320.595 | 0.0002314496
1040 | 37.739 | 37.099 | 37.64 | 16.4923 | 17.1228 | 809.4 | 0.3605 | 37.49267 | 16.80755 | 0.6305 | 20.68512 | 1.79298 | #VALUE! | #VALUE! | #VALUE! | 0.0006268154 | #VALUE! | #VALUE! | 4324.768 | 0.0002312262
1045 | 37.756 | 37.116 | 37.682 | 16.5309 | 17.1665 | 808.3 | 0.3616 | 37.518 | 16.8487 | 0.6356 | 20.6693 | 1.798451 | #VALUE! | #VALUE! | #VALUE! | 0.0006252895 | #VALUE! | #VALUE! | 4322.196 | 0.0002313639
1050 | 37.7 | 37.085 | 37.626 | 16.5438 | 17.1742 | 807.5 | 0.3621 | 37.47033 | 16.859 | 0.6304 | 20.61133 | 1.800938 | #VALUE! | #VALUE! | #VALUE! | 0.0006245987 | #VALUE! | #VALUE! | 4330.062 | 0.0002309436
1055 | 37.767 | 37.103 | 37.668 | 16.5412 | 17.1742 | 809.2 | 0.3589 | 37.51267 | 16.8577 | 0.633 | 20.65497 | 1.785022 | #VALUE! | #VALUE! | #VALUE! | 0.0006290499 | #VALUE! | #VALUE! | 4330.011 | 0.0002309463
1060 | 37.808 | 37.169 | 37.734 | 16.536 | 17.1665 | 808.3 | 0.3586 | 37.57033 | 16.85125 | 0.6305 | 20.71908 | 1.78353 | #VALUE! | #VALUE! | #VALUE! | 0.0006294709 | #VALUE! | #VALUE! | 4311.811 | 0.0002319211
1065 | 37.824 | 37.16 | 37.75 | 16.5901 | 17.223 | 808.4 | 0.3592 | 37.578 | 16.90655 | 0.6329 | 20.67145 | 1.786514 | #VALUE! | #VALUE! | #VALUE! | 0.0006286296 | #VALUE! | #VALUE! | 4322.281 | 0.0002313593
1070 | 37.84 | 37.25 | 37.742 | 16.6107 | 17.2487 | 808.8 | 0.3576 | 37.61067 | 16.9297 | 0.638 | 20.68097 | 1.778556 | #VALUE! | #VALUE! | #VALUE! | 0.0006308787 | #VALUE! | #VALUE! | 4322.43 | 0.0002313514
1075 | 37.808 | 37.193 | 37.734 | 16.6158 | 17.2513 | 808.3 | 0.3657 | 37.57833 | 16.93355 | 0.6355 | 20.64478 | 1.818843 | #VALUE! | #VALUE! | #VALUE! | 0.0006196749 | #VALUE! | #VALUE! | 4327.329 | 0.0002310894
1080 | 37.799 | 37.184 | 37.676 | 16.621 | 17.2564 | 809 | 0.3602 | 37.553 | 16.9387 | 0.6354 | 20.6143 | 1.791488 | #VALUE! | #VALUE! | #VALUE! | 0.000627233 | #VALUE! | #VALUE! | 4337.481 | 0.0002305486
1085 | 37.841 | 37.201 | 37.742 | 16.6261 | 17.2538 | 809.5 | 0.357 | 37.59467 | 16.93995 | 0.6277 | 20.65472 | 1.775572 | #VALUE! | #VALUE! | #VALUE! | 0.0006317268 | #VALUE! | #VALUE! | 4331.669 | 0.0002308579
1090 | 37.883 | 37.219 | 37.809 | 16.6853 | 17.3232 | 807.9 | 0.3575 | 37.637 | 17.00425 | 0.6379 | 20.63275 | 1.778059 | #VALUE! | #VALUE! | #VALUE! | 0.0006310199 | #VALUE! | #VALUE! | 4327.71 | 0.0002310691
1095 | 37.848 | 37.208 | 37.749 | 16.7136 | 17.3413 | 808 | 0.3703 | 37.60167 | 17.02745 | 0.6277 | 20.57422 | 1.841721 | #VALUE! | #VALUE! | #VALUE! | 0.000613509 | #VALUE! | #VALUE! | 4340.559 | 0.0002303851
1100 | 37.936 | 37.321 | 37.863 | 16.7291 | 17.367 | 809.5 | 0.3563 | 37.70667 | 17.04805 | 0.6379 | 20.65862 | 1.772091 | #VALUE! | #VALUE! | #VALUE! | 0.0006327195 | #VALUE! | #VALUE! | 4330.851 | 0.0002309015
1105 | 37.977 | 37.362 | 37.928 | 16.7342 | 17.367 | 808.5 | 0.3569 | 37.75567 | 17.0506 | 0.6328 | 20.70507 | 1.775075 | #VALUE! | #VALUE! | #VALUE! | 0.0006318684 | #VALUE! | #VALUE! | 4315.797 | 0.0002317069
1110 | 37.991 | 37.327 | 37.868 | 16.7625 | 17.3978 | 808.2 | 0.3655 | 37.72867 | 17.08015 | 0.6353 | 20.64852 | 1.817848 | #VALUE! | #VALUE! | #VALUE! | 0.0006199462 | #VALUE! | #VALUE! | 4326.011 | 0.0002311598
1115 | 38.03 | 37.391 | 37.907 | 16.796 | 17.4312 | 808.3 | 0.3604 | 37.776 | 17.1136 | 0.6352 | 20.6624 | 1.792483 | #VALUE! | #VALUE! | #VALUE! | 0.0006269545 | #VALUE! | #VALUE! | 4323.639 | 0.0002312866
1120 | 37.995 | 37.356 | 37.921 | 16.8063 | 17.4441 | 808.6 | 0.358 | 37.75733 | 17.1252 | 0.6378 | 20.63213 | 1.780546 | #VALUE! | #VALUE! | #VALUE! | 0.0006303147 | #VALUE! | #VALUE! | 4331.589 | 0.0002308622
1125 | 37.936 | 37.321 | 37.862 | 16.8114 | 17.4389 | 808.7 | 0.3697 | 37.70633 | 17.12515 | 0.6275 | 20.58118 | 1.838737 | #VALUE! | #VALUE! | #VALUE! | 0.0006143054 | #VALUE! | #VALUE! | 4342.849 | 0.0002302636
1130 | 37.998 | 37.359 | 37.925 | 16.8166 | 17.4415 | 808.5 | 0.3635 | 37.76067 | 17.12905 | 0.6249 | 20.63162 | 1.807901 | #VALUE! | #VALUE! | #VALUE! | 0.0006226734 | #VALUE! | #VALUE! | 4331.162 | 0.0002308849
1135 | 38.085 | 37.421 | 38.011 | 16.8681 | 17.5006 | 807.9 | 0.3609 | 37.839 | 17.18435 | 0.6325 | 20.65465 | 1.794969 | #VALUE! | #VALUE! | #VALUE! | 0.0006262596 | #VALUE! | #VALUE! | 4323.121 | 0.0002313144
1140 | 38.051 | 37.46 | 37.952 | 16.8912 | 17.5289 | 808.5 | 0.3573 | 37.821 | 17.21005 | 0.6377 | 20.61095 | 1.777064 | #VALUE! | #VALUE! | #VALUE! | 0.0006313024 | #VALUE! | #VALUE! | 4335.505 | 0.0002306537
1145 | 38.087 | 37.497 | 38.013 | 16.899 | 17.5366 | 809 | 0.3584 | 37.86567 | 17.2178 | 0.6376 | 20.64787 | 1.782535 | #VALUE! | #VALUE! | #VALUE! | 0.0006297519 | #VALUE! | #VALUE! | 4330.43 | 0.000230924
1150 | 38.078 | 37.438 | 37.979 | 16.917 | 17.5469 | 808.5 | 0.3605 | 37.83167 | 17.23195 | 0.6299 | 20.59972 | 1.79298 | #VALUE! | #VALUE! | #VALUE! | 0.0006268154 | #VALUE! | #VALUE! | 4337.869 | 0.0002305279
1155 | 38.092 | 37.477 | 38.018 | 16.9298 | 17.5572 | 808.8 | 0.3566 | 37.86233 | 17.2435 | 0.6274 | 20.61883 | 1.773583 | #VALUE! | #VALUE! | #VALUE! | 0.0006322936 | #VALUE! | #VALUE! | 4335.455 | 0.0002306563
1160 | 38.13 | 37.49 | 38.032 | 16.9813 | 17.6137 | 808.4 | 0.3591 | 37.884 | 17.2975 | 0.6324 | 20.5865 | 1.786017 | #VALUE! | #VALUE! | #VALUE! | 0.0006287696 | #VALUE! | #VALUE! | 4340.117 | 0.0002304085
1165 | 38.146 | 37.531 | 38.097 | 16.9994 | 17.6343 | 809 | 0.356 | 37.92467 | 17.31685 | 0.6349 | 20.60782 | 1.770599 | #VALUE! | #VALUE! | #VALUE! | 0.000633146 | #VALUE! | #VALUE! | 4338.845 | 0.0002304761
1170 | 38.162 | 37.522 | 38.063 | 17.0097 | 17.6446 | 809.1 | 0.3628 | 37.91567 | 17.32715 | 0.6349 | 20.58852 | 1.804419 | #VALUE! | #VALUE! | #VALUE! | 0.0006236344 | #VALUE! | #VALUE! | 4343.45 | 0.0002302318
1175 | 38.227 | 37.637 | 38.129 | 17.0586 | 17.6857 | 808.5 | 0.3589 | 37.99767 | 17.37215 | 0.6271 | 20.62552 | 1.785022 | #VALUE! | #VALUE! | #VALUE! | 0.0006290499 | #VALUE! | #VALUE! | 4332.443 | 0.0002308167
1180 | 38.292 | 37.677 | 38.194 | 17.1306 | 17.7577 | 808.7 | 0.3597 | 38.05433 | 17.44415 | 0.6271 | 20.61018 | 1.789001 | #VALUE! | #VALUE! | #VALUE! | 0.0006279304 | #VALUE! | #VALUE! | 4336.738 | 0.000230588
1185 | 38.358 | 37.768 | 38.284 | 17.1924 | 17.8219 | 809.5 | 0.3594 | 38.13667 | 17.50715 | 0.6295 | 20.62952 | 1.787509 | #VALUE! | #VALUE! | #VALUE! | 0.0006283497 | #VALUE! | #VALUE! | 4336.96 | 0.0002305762
1190 | 38.402 | 37.811 | 38.328 | 17.2336 | 17.8631 | 808.4 | 0.3553 | 38.18033 | 17.54835 | 0.6295 | 20.63198 | 1.767117 | #VALUE! | #VALUE! | #VALUE! | 0.0006341437 | #VALUE! | #VALUE! | 4330.549 | 0.0002309176
1195 | 38.322 | 37.756 | 38.298 | 17.2568 | 17.8759 | 808.3 | 0.3638 | 38.12533 | 17.56635 | 0.6191 | 20.55898 | 1.809393 | #VALUE! | #VALUE! | #VALUE! | 0.0006222626 | #VALUE! | #VALUE! | 4345.388 | 0.000230129
1200 | 38.341 | 37.751 | 38.292 | 17.2697 | 17.8836 | 808.5 | 0.362 | 38.128 | 17.57665 | 0.6139 | 20.55135 | 1.80044 | #VALUE! | #VALUE! | #VALUE! | 0.0006247367 | #VALUE! | #VALUE! | 4348.078 | 0.0002299867
1205 | 38.385 | 37.77 | 38.262 | 17.2697 | 17.8965 | 809.3 | 0.358 | 38.139 | 17.5831 | 0.6268 | 20.5559 | 1.780546 | #VALUE! | #VALUE! | #VALUE! | 0.0006303147 | #VALUE! | #VALUE! | 4351.417 | 0.0002298102
1210 | 38.38 | 37.74 | 38.281 | 17.2414 | 17.8682 | 808.3 | 0.357 | 38.13367 | 17.5548 | 0.6268 | 20.57887 | 1.775572 | #VALUE! | #VALUE! | #VALUE! | 0.0006317268 | #VALUE! | #VALUE! | 4341.19 | 0.0002303516
1215 | 38.352 | 37.737 | 38.278 | 17.2182 | 17.8425 | 809.1 | 0.359 | 38.12233 | 17.53035 | 0.6243 | 20.59198 | 1.78552 | #VALUE! | #VALUE! | #VALUE! | 0.0006289097 | #VALUE! | #VALUE! | 4342.718 | 0.0002302705
1220 | 38.323 | 37.708 | 38.249 | 17.1899 | 17.8142 | 809.3 | 0.3613 | 38.09333 | 17.50205 | 0.6243 | 20.59128 | 1.796959 | #VALUE! | #VALUE! | #VALUE! | 0.0006257048 | #VALUE! | #VALUE! | 4343.939 | 0.0002302058
1225 | 38.321 | 37.656 | 38.247 | 17.1796 | 17.8014 | 808.5 | 0.3578 | 38.07467 | 17.4905 | 0.6218 | 20.58417 | 1.779551 | #VALUE! | #VALUE! | #VALUE! | 0.0006305966 | #VALUE! | #VALUE! | 4341.146 | 0.0002303539
1230 | 38.34 | 37.725 | 38.242 | 17.2002 | 17.8271 | 809.3 | 0.3604 | 38.10233 | 17.51365 | 0.6269 | 20.58868 | 1.792483 | #VALUE! | #VALUE! | #VALUE! | 0.0006269545 | #VALUE! | #VALUE! | 4344.488 | 0.0002301767
1235 | 38.289 | 37.724 | 38.216 | 17.2002 | 17.8296 | 809.9 | 0.3629 | 38.07633 | 17.5149 | 0.6294 | 20.56143 | 1.804917 | #VALUE! | #VALUE! | #VALUE! | 0.0006234969 | #VALUE! | #VALUE! | 4353.471 | 0.0002297018
1240 | 38.41 | 37.746 | 38.311 | 17.1899 | 17.8219 | 809.1 | 0.3574 | 38.15567 | 17.5059 | 0.632 | 20.64977 | 1.777562 | #VALUE! | #VALUE! | #VALUE! | 0.0006311611 | #VALUE! | #VALUE! | 4330.566 | 0.0002309167
1245 | 38.408 | 37.744 | 38.31 | 17.1899 | 17.8219 | 810 | 0.3557 | 38.154 | 17.5059 | 0.632 | 20.6481 | 1.769107 | #VALUE! | #VALUE! | #VALUE! | 0.0006335732 | #VALUE! | #VALUE! | 4335.733 | 0.0002306415
1250 | 38.405 | 37.741 | 38.307 | 17.2053 | 17.8348 | 809.6 | 0.3566 | 38.151 | 17.52005 | 0.6295 | 20.63095 | 1.773583 | #VALUE! | #VALUE! | #VALUE! | 0.0006322936 | #VALUE! | #VALUE! | 4337.195 | 0.0002305638
1255 | 38.377 | 37.737 | 38.303 | 17.2053 | 17.8399 | 809.2 | 0.3594 | 38.139 | 17.5226 | 0.6346 | 20.6164 | 1.787509 | #VALUE! | #VALUE! | #VALUE! | 0.0006283497 | #VALUE! | #VALUE! | 4338.111 | 0.0002305151
1260 | 38.372 | 37.733 | 38.299 | 17.1796 | 17.8116 | 809 | 0.3558 | 38.13467 | 17.4956 | 0.632 | 20.63907 | 1.769604 | #VALUE! | #VALUE! | #VALUE! | 0.0006334307 | #VALUE! | #VALUE! | 4332.276 | 0.0002308256
1265 | 37.017 | 36.353 | 36.894 | 17.1564 | 17.732 | 808.6 | 0.4202 | 36.75467 | 17.4442 | 0.5756 | 19.31047 | 2.089903 | #VALUE! | #VALUE! | #VALUE! | 0.0005544968 | #VALUE! | #VALUE! | 4628.056 | 0.0002160734
1270 | 36.953 | 36.338 | 36.805 | 17.177 | 17.7577 | 808.6 | 0.42 | 36.69867 | 17.46735 | 0.5807 | 19.23132 | 2.088909 | #VALUE! | #VALUE! | #VALUE! | 0.000554708 | #VALUE! | #VALUE! | 4647.104 | 0.0002151878
1275 | 36.995 | 36.38 | 36.872 | 17.2928 | 17.8811 | 808.7 | 0.4212 | 36.749 | 17.58695 | 0.5883 | 19.16205 | 2.094877 | #VALUE! | #VALUE! | #VALUE! | 0.0005534434 | #VALUE! | #VALUE! | 4664.479 | 0.0002143862
1280 | 37.024 | 36.385 | 36.877 | 17.3108 | 17.9145 | 809 | 0.4204 | 36.762 | 17.61265 | 0.6037 | 19.14935 | 2.090898 | #VALUE! | #VALUE! | #VALUE! | 0.0005542857 | #VALUE! | #VALUE! | 4669.304 | 0.0002141647
1285 | 37.027 | 36.412 | 36.904 | 17.2954 | 17.9093 | 808.7 | 0.4197 | 36.781 | 17.60235 | 0.6139 | 19.17865 | 2.087417 | #VALUE! | #VALUE! | #VALUE! | 0.0005550252 | #VALUE! | #VALUE! | 4660.441 | 0.000214572
1290 | 37.053 | 36.414 | 36.906 | 17.298 | 17.9093 | 808.1 | 0.4193 | 36.791 | 17.60365 | 0.6113 | 19.18735 | 2.085427 | #VALUE! | #VALUE! | #VALUE! | 0.0005554487 | #VALUE! | #VALUE! | 4654.872 | 0.0002148287
1295 | 37.076 | 36.436 | 36.904 | 17.2851 | 17.9016 | 809 | 0.4201 | 36.80533 | 17.59335 | 0.6165 | 19.21198 | 2.089406 | #VALUE! | #VALUE! | #VALUE! | 0.0005546024 | #VALUE! | #VALUE! | 4654.081 | 0.0002148652
1300 | 37.046 | 36.431 | 36.898 | 17.3211 | 17.9351 | 808.2 | 0.4205 | 36.79167 | 17.6281 | 0.614 | 19.16357 | 2.091395 | #VALUE! | #VALUE! | #VALUE! | 0.0005541803 | #VALUE! | #VALUE! | 4661.226 | 0.0002145358
1305 | 37.113 | 36.473 | 36.965 | 17.3392 | 17.9248 | 809.3 | 0.4187 | 36.85033 | 17.632 | 0.5856 | 19.21833 | 2.082443 | #VALUE! | #VALUE! | #VALUE! | 0.0005560854 | #VALUE! | #VALUE! | 4654.269 | 0.0002148565
1310 | 37.077 | 36.486 | 36.954 | 17.3314 | 17.8862 | 809.2 | 0.4196 | 36.839 | 17.6088 | 0.5548 | 19.2302 | 2.086919 | #VALUE! | #VALUE! | #VALUE! | 0.000555131 | #VALUE! | #VALUE! | 4650.822 | 0.0002150158
1315 | 37.04 | 36.474 | 37.163 | 17.3057 | 17.8451 | 808.5 | 0.4208 | 36.89233 | 17.5754 | 0.5394 | 19.31693 | 2.092888 | #VALUE! | #VALUE! | #VALUE! | 0.0005538642 | #VALUE! | #VALUE! | 4625.935 | 0.0002161725
1320 | 64.382 | 63.782 | 64.262 | 17.28 | 19.5808 | 807.9 | 0.0837 | 64.142 | 18.4304 | 2.3008 | 45.7116 | 0.4162896 | #VALUE! | #VALUE! | #VALUE! | 0.002015967 | #VALUE! | #VALUE! | 1953.389 | 0.0005119307
1325 | 65.045 | 64.445 | 64.901 | 17.2722 | 19.6374 | 807.5 | 0.0838 | 64.797 | 18.4548 | 2.3652 | 46.3422 | 0.416787 | #VALUE! | #VALUE! | #VALUE! | 0.002014043 | #VALUE! | #VALUE! | 1925.855 | 0.00051925
1330 | 65.212 | 64.588 | 65.02 | 17.2954 | 19.6529 | 808.5 | 0.084 | 64.94 | 18.47415 | 2.3575 | 46.46585 | 0.4177817 | #VALUE! | #VALUE! | #VALUE! | 0.002010205 | #VALUE! | #VALUE! | 1923.108 | 0.0005199915
1335 | 65.216 | 64.543 | 65.048 | 17.2954 | 19.6554 | 807.9 | 0.0843 | 64.93567 | 18.4754 | 2.36 | 46.46027 | 0.4192738 | #VALUE! | #VALUE! | #VALUE! | 0.00200448 | #VALUE! | #VALUE! | 1921.912 | 0.0005203151
1340 | 65.323 | 64.651 | 65.155 | 17.298 | 19.6477 | 807.9 | 0.0843 | 65.043 | 18.47285 | 2.3497 | 46.57015 | 0.4192738 | #VALUE! | #VALUE! | #VALUE! | 0.00200448 | #VALUE! | #VALUE! | 1917.377 | 0.0005215457
1345 | 65.338 | 64.665 | 65.122 | 17.2928 | 19.658 | 806.7 | 0.084 | 65.04167 | 18.4754 | 2.3652 | 46.56627 | 0.4177817 | #VALUE! | #VALUE! | #VALUE! | 0.002010205 | #VALUE! | #VALUE! | 1914.689 | 0.000522278
1350 | 65.244 | 64.667 | 65.1 | 17.2414 | 19.6014 | 808 | 0.0839 | 65.00367 | 18.4214 | 2.36 | 46.58227 | 0.4172844 | #VALUE! | #VALUE! | #VALUE! | 0.002012122 | #VALUE! | #VALUE! | 1917.116 | 0.0005216169
1355 | 65.226 | 64.626 | 65.058 | 17.1564 | 19.5088 | 808.4 | 0.0842 | 64.97 | 18.3326 | 2.3524 | 46.6374 | 0.4187764 | #VALUE! | #VALUE! | #VALUE! | 0.002006385 | #VALUE! | #VALUE! | 1915.798 | 0.0005219758
1360 | 65.238 | 64.614 | 64.998 | 17.0663 | 19.4265 | 807.3 | 0.084 | 64.95 | 18.2464 | 2.3602 | 46.7036 | 0.4177817 | #VALUE! | #VALUE! | #VALUE! | 0.002010205 | #VALUE! | #VALUE! | 1910.479 | 0.000523429
1365 | 45.923 | 45.282 | 45.677 | 16.9916 | 18.0636 | 808.6 | 0.2035 | 45.62733 | 17.5276 | 1.072 | 28.09973 | 1.012126 | #VALUE! | #VALUE! | #VALUE! | 0.0009904039 | #VALUE! | #VALUE! | 3180.454 | 0.0003144205
1370 | 45.152 | 44.536 | 45.004 | 16.917 | 17.9299 | 807.3 | 0.2031 | 44.89733 | 17.42345 | 1.0129 | 27.47388 | 1.010137 | #VALUE! | #VALUE! | #VALUE! | 0.0009919641 | #VALUE! | #VALUE! | 3247.675 | 0.0003079126
1375 | 45.073 | 44.432 | 44.925 | 16.8578 | 17.8656 | 809.3 | 0.2046 | 44.81 | 17.3617 | 1.0078 | 27.4483 | 1.017597 | #VALUE! | #VALUE! | #VALUE! | 0.0009861418 | #VALUE! | #VALUE! | 3258.755 | 0.0003068656
1380 | 45.071 | 44.455 | 44.923 | 16.7857 | 17.7911 | 808.1 | 0.2052 | 44.81633 | 17.2884 | 1.0054 | 27.52793 | 1.020581 | #VALUE! | #VALUE! | #VALUE! | 0.0009838344 | #VALUE! | #VALUE! | 3244.51 | 0.0003082129
1385 | 44.974 | 44.357 | 44.826 | 16.7728 | 17.7731 | 808.5 | 0.2056 | 44.719 | 17.27295 | 1.0003 | 27.44605 | 1.022571 | #VALUE! | #VALUE! | #VALUE! | 0.0009823028 | #VALUE! | #VALUE! | 3255.801 | 0.0003071441
1390 | 44.978 | 44.411 | 44.781 | 16.7342 | 17.7371 | 808.8 | 0.2039 | 44.72333 | 17.23565 | 1.0029 | 27.48768 | 1.014115 | #VALUE! | #VALUE! | #VALUE! | 0.0009888493 | #VALUE! | #VALUE! | 3252.076 | 0.0003074959
1395 | 44.983 | 44.391 | 44.835 | 16.7342 | 17.7397 | 807.5 | 0.2043 | 44.73633 | 17.23695 | 1.0055 | 27.49938 | 1.016105 | #VALUE! | #VALUE! | #VALUE! | 0.0009873001 | #VALUE! | #VALUE! | 3245.467 | 0.0003081221
1400 | 45.04 | 44.423 | 44.867 | 16.7188 | 17.7268 | 809.2 | 0.2032 | 44.77667 | 17.2228 | 1.008 | 27.55387 | 1.010634 | #VALUE! | #VALUE! | #VALUE! | 0.0009915735 | #VALUE! | #VALUE! | 3245.869 | 0.0003080839
1405 | 44.975 | 44.383 | 44.852 | 16.7342 | 17.7423 | 808 | 0.2032 | 44.73667 | 17.23825 | 1.0081 | 27.49842 | 1.010634 | #VALUE! | #VALUE! | #VALUE! | 0.0009915735 | #VALUE! | #VALUE! | 3247.591 | 0.0003079206
1410 | 45.109 | 44.468 | 44.937 | 16.7548 | 17.7628 | 808.5 | 0.2033 | 44.838 | 17.2588 | 1.008 | 27.5792 | 1.011131 | #VALUE! | #VALUE! | #VALUE! | 0.0009911833 | #VALUE! | #VALUE! | 3240.082 | 0.0003086342
1415 | 40.095 | 39.505 | 39.972 | 16.7419 | 17.4749 | 808.9 | 0.2947 | 39.85733 | 17.1084 | 0.733 | 22.74893 | 1.465718 | #VALUE! | #VALUE! | #VALUE! | 0.000736478 | #VALUE! | #VALUE! | 3929.99 | 0.0002544536
1420 | 39.959 | 39.418 | 39.91 | 16.7059 | 17.4286 | 808.7 | 0.2956 | 39.76233 | 17.06725 | 0.7227 | 22.69508 | 1.470194 | #VALUE! | #VALUE! | #VALUE! | 0.0007346836 | #VALUE! | #VALUE! | 3938.341 | 0.000253914
1425 | 39.946 | 39.355 | 39.872 | 16.6081 | 17.331 | 809 | 0.2943 | 39.72433 | 16.96955 | 0.7229 | 22.75478 | 1.463728 | #VALUE! | #VALUE! | #VALUE! | 0.0007372787 | #VALUE! | #VALUE! | 3929.465 | 0.0002544876
1430 | 39.981 | 39.415 | 39.883 | 16.5721 | 17.2924 | 810.8 | 0.2923 | 39.75967 | 16.93225 | 0.7203 | 22.82742 | 1.453781 | #VALUE! | #VALUE! | #VALUE! | 0.0007413116 | #VALUE! | #VALUE! | 3925.677 | 0.0002547331
1435 | 39.871 | 39.33 | 39.798 | 16.5 | 17.2076 | 805.4 | 0.293 | 39.66633 | 16.8538 | 0.7076 | 22.81253 | 1.457262 | #VALUE! | #VALUE! | #VALUE! | 0.0007398945 | #VALUE! | #VALUE! | 3902.076 | 0.0002562738
1440 | 39.833 | 39.217 | 39.759 | 16.4691 | 17.1793 | 809.4 | 0.2935 | 39.603 | 16.8242 | 0.7102 | 22.7788 | 1.459749 | #VALUE! | #VALUE! | #VALUE! | 0.0007388859 | #VALUE! | #VALUE! | 3927.263 | 0.0002546303
1445 | 39.846 | 39.28 | 39.723 | 16.4665 | 17.1665 | 809.5 | 0.2937 | 39.61633 | 16.8165 | 0.7 | 22.79983 | 1.460744 | #VALUE! | #VALUE! | #VALUE! | 0.0007384834 | #VALUE! | #VALUE! | 3924.125 | 0.0002548339
1450 | 39.909 | 39.319 | 39.811 | 16.5206 | 17.2204 | 808.7 | 0.294 | 39.67967 | 16.8705 | 0.6998 | 22.80917 | 1.462236 | #VALUE! | #VALUE! | #VALUE! | 0.0007378805 | #VALUE! | #VALUE! | 3918.643 | 0.0002551904
1455 | 39.973 | 39.382 | 39.874 | 16.5618 | 17.2564 | 808.4 | 0.2935 | 39.743 | 16.9091 | 0.6946 | 22.8339 | 1.459749 | #VALUE! | #VALUE! | #VALUE! | 0.0007388859 | #VALUE! | #VALUE! | 3912.946 | 0.0002555619
1460 | 38.068 | 37.477 | 38.043 | 16.5592 | 17.1613 | 809.2 | 0.3568 | 37.86267 | 16.86025 | 0.6021 | 21.00242 | 1.774578 | #VALUE! | #VALUE! | #VALUE! | 0.0006320101 | #VALUE! | #VALUE! | 4258.378 | 0.0002348312
1465 | 37.934 | 37.319 | 37.861 | 16.6673 | 17.3155 | 808 | 0.3549 | 37.70467 | 16.9914 | 0.6482 | 20.71327 | 1.765128 | #VALUE! | #VALUE! | #VALUE! | 0.0006347155 | #VALUE! | #VALUE! | 4311.421 | 0.0002319421
1470 | 59.384 | 58.665 | 59.12 | 16.6827 | 18.6858 | 808.2 | 0.1012 | 59.05633 | 17.68425 | 2.0031 | 41.37208 | 0.5033275 | #VALUE! | #VALUE! | #VALUE! | 0.001731887 | #VALUE! | #VALUE! | 2159.082 | 0.0004631599
1475 | 59.425 | 58.73 | 59.113 | 16.6287 | 18.6344 | 807.8 | 0.1014 | 59.08933 | 17.63155 | 2.0057 | 41.45778 | 0.5043222 | #VALUE! | #VALUE! | #VALUE! | 0.001729153 | #VALUE! | #VALUE! | 2153.552 | 0.0004643491
1480 | 59.44 | 58.841 | 59.272 | 16.5643 | 18.5907 | 809.2 | 0.1006 | 59.18433 | 17.5775 | 2.0264 | 41.60683 | 0.5003434 | #VALUE! | #VALUE! | #VALUE! | 0.001740145 | #VALUE! | #VALUE! | 2149.556 | 0.0004652123
1485 | 59.532 | 58.861 | 59.268 | 16.603 | 18.6087 | 807.8 | 0.1005 | 59.22033 | 17.60585 | 2.0057 | 41.61448 | 0.499846 | #VALUE! | #VALUE! | #VALUE! | 0.00174153 | #VALUE! | #VALUE! | 2145.443 | 0.0004661042
1490 | 59.514 | 58.843 | 59.274 | 16.5515 | 18.5393 | 805.8 | 0.1005 | 59.21033 | 17.5454 | 1.9878 | 41.66493 | 0.499846 | #VALUE! | #VALUE! | #VALUE! | 0.00174153 | #VALUE! | #VALUE! | 2137.54 | 0.0004678275
1495 | 59.435 | 58.764 | 59.219 | 16.5206 | 18.5007 | 806.5 | 0.1005 | 59.13933 | 17.51065 | 1.9801 | 41.62868 | 0.499846 | #VALUE! | #VALUE! | #VALUE! | 0.00174153 | #VALUE! | #VALUE! | 2141.26 | 0.0004670148
1500 | 59.474 | 58.827 | 59.258 | 16.518 | 18.4827 | 804.5 | 0.1007 | 59.18633 | 17.50035 | 1.9647 | 41.68598 | 0.5008407 | #VALUE! | #VALUE! | #VALUE! | 0.001738763 | #VALUE! | #VALUE! | 2133.014 | 0.0004688203
1505 | 59.445 | 58.846 | 59.229 | 16.5309 | 18.4878 | 807 | 0.1002 | 59.17333 | 17.50935 | 1.9569 | 41.66398 | 0.4983539 | #VALUE! | #VALUE! | #VALUE! | 0.0017457 | #VALUE! | #VALUE! | 2140.772 | 0.0004671212
1510 | 59.514 | 58.915 | 59.274 | 16.5515 | 18.511 | 806.3 | 0.1003 | 59.23433 | 17.53125 | 1.9595 | 41.70308 | 0.4988513 | #VALUE! | #VALUE! | #VALUE! | 0.001744308 | #VALUE! | #VALUE! | 2136.91 | 0.0004679655
1515 | 59.58 | 58.933 | 59.364 | 16.5669 | 18.5161 | 806.1 | 0.1007 | 59.29233 | 17.5415 | 1.9492 | 41.75083 | 0.5008407 | #VALUE! | #VALUE! | #VALUE! | 0.001738763 | #VALUE! | #VALUE! | 2133.936 | 0.0004686176
1520 | 59.595 | 59.02 | 59.403 | 16.5901 | 18.5367 | 806.4 | 0.1008 | 59.33933 | 17.5634 | 1.9466 | 41.77593 | 0.5013381 | #VALUE! | #VALUE! | #VALUE! | 0.001737383 | #VALUE! | #VALUE! | 2133.448 | 0.0004687249
1525 | 59.558 | 58.959 | 59.39 | 16.6647 | 18.6087 | 806.5 | 0.1009 | 59.30233 | 17.6367 | 1.944 | 41.66563 | 0.5018354 | #VALUE! | #VALUE! | #VALUE! | 0.001736005 | #VALUE! | #VALUE! | 2139.361 | 0.0004674293
1530 | 59.584 | 59.008 | 59.464 | 16.7239 | 18.6575 | 804.4 | 0.1008 | 59.352 | 17.6907 | 1.9336 | 41.6613 | 0.5013381 | #VALUE! | #VALUE! | #VALUE! | 0.001737383 | #VALUE! | #VALUE! | 2134.012 | 0.0004686009
1535 | 59.575 | 58.976 | 59.359 | 16.7419 | 18.6678 | 806.4 | 0.1009 | 59.30333 | 17.70485 | 1.9259 | 41.59848 | 0.5018354 | #VALUE! | #VALUE! | #VALUE! | 0.001736005 | #VALUE! | #VALUE! | 2142.549 | 0.0004667339
1540 | 59.651 | 59.004 | 59.483 | 16.7008 | 18.6318 | 806.5 | 0.1009 | 59.37933 | 17.6663 | 1.931 | 41.71303 | 0.5018354 | #VALUE! | #VALUE! | #VALUE! | 0.001736005 | #VALUE! | #VALUE! | 2136.93 | 0.0004679611
1545 | 59.642 | 58.971 | 59.451 | 16.6544 | 18.5933 | 806.7 | 0.1008 | 59.35467 | 17.62385 | 1.9389 | 41.73082 | 0.5013381 | #VALUE! | #VALUE! | #VALUE! | 0.001737383 | #VALUE! | #VALUE! | 2136.549 | 0.0004680445
1550 | 59.667 | 59.092 | 59.476 | 16.6132 | 18.5495 | 806.9 | 0.1006 | 59.41167 | 17.58135 | 1.9363 | 41.83032 | 0.5003434 | #VALUE! | #VALUE! | #VALUE! | 0.001740145 | #VALUE! | #VALUE! | 2131.995 | 0.0004690442
1555 | 59.677 | 59.054 | 59.414 | 16.6338 | 18.5675 | 806.7 | 0.101 | 59.38167 | 17.60065 | 1.9337 | 41.78102 | 0.5023328 | #VALUE! | #VALUE! | #VALUE! | 0.00173463 | #VALUE! | #VALUE! | 2133.982 | 0.0004686076
1560 | 59.624 | 59.025 | 59.432 | 16.639 | 18.5675 | 807.5 | 0.1008 | 59.36033 | 17.60325 | 1.9285 | 41.75708 | 0.5013381 | #VALUE! | #VALUE! | #VALUE! | 0.001737383 | #VALUE! | #VALUE! | 2137.322 | 0.0004678752
1565 | 59.625 | 58.977 | 59.409 | 16.6261 | 18.5624 | 807.3 | 0.1012 | 59.337 | 17.59425 | 1.9363 | 41.74275 | 0.5033275 | #VALUE! | #VALUE! | #VALUE! | 0.001731887 | #VALUE! | #VALUE! | 2137.527 | 0.0004678304
1570 | 59.629 | 59.054 | 59.485 | 16.6493 | 18.5881 | 806.9 | 0.1007 | 59.38933 | 17.6187 | 1.9388 | 41.77063 | 0.5008407 | #VALUE! | #VALUE! | #VALUE! | 0.001738763 | #VALUE! | #VALUE! | 2135.041 | 0.000468375
1575 | 59.687 | 59.112 | 59.543 | 16.6596 | 18.5855 | 807.2 | 0.1007 | 59.44733 | 17.62255 | 1.9259 | 41.82478 | 0.5008407 | #VALUE! | #VALUE! | #VALUE! | 0.001738763 | #VALUE! | #VALUE! | 2133.07 | 0.0004688079
1580 | 59.748 | 59.125 | 59.532 | 16.6905 | 18.6215 | 806.9 | 0.1008 | 59.46833 | 17.656 | 1.931 | 41.81233 | 0.5013381 | #VALUE! | #VALUE! | #VALUE! | 0.001737383 | #VALUE! | #VALUE! | 2132.912 | 0.0004688426
1585 | 59.814 | 59.191 | 59.598 | 16.7085 | 18.6421 | 807.4 | 0.1012 | 59.53433 | 17.6753 | 1.9336 | 41.85903 | 0.5033275 | #VALUE! | #VALUE! | #VALUE! | 0.001731887 | #VALUE! | #VALUE! | 2131.853 | 0.0004690756
1590 | 59.786 | 59.163 | 59.594 | 16.7368 | 18.673 | 807.9 | 0.1007 | 59.51433 | 17.7049 | 1.9362 | 41.80943 | 0.5008407 | #VALUE! | #VALUE! | #VALUE! | 0.001738763 | #VALUE! | #VALUE! | 2135.704 | 0.0004682298
1595 | 59.737 | 59.185 | 59.569 | 16.7368 | 18.6653 | 807.5 | 0.1008 | 59.497 | 17.70105 | 1.9285 | 41.79595 | 0.5013381 | #VALUE! | #VALUE! | #VALUE! | 0.001737383 | #VALUE! | #VALUE! | 2135.335 | 0.0004683106
1600 | 59.761 | 59.114 | 59.546 | 16.693 | 18.6138 | 807.7 | 0.1011 | 59.47367 | 17.6534 | 1.9208 | 41.82027 | 0.5028301 | #VALUE! | #VALUE! | #VALUE! | 0.001733257 | #VALUE! | #VALUE! | 2134.622 | 0.0004684671
1605 | 59.669 | 59.07 | 59.525 | 16.6107 | 18.5367 | 807.8 | 0.1009 | 59.42133 | 17.5737 | 1.926 | 41.84763 | 0.5018354 | #VALUE! | #VALUE! | #VALUE! | 0.001736005 | #VALUE! | #VALUE! | 2133.49 | 0.0004687156
1610 | 59.675 | 59.004 | 59.435 | 16.5489 | 18.4776 | 807.3 | 0.1011 | 59.37133 | 17.51325 | 1.9287 | 41.85808 | 0.5028301 | #VALUE! | #VALUE! | #VALUE! | 0.001733257 | #VALUE! | #VALUE! | 2131.637 | 0.000469123
1615 | 59.657 | 59.01 | 59.442 | 16.5154 | 18.4518 | 807.8 | 0.1016 | 59.36967 | 17.4836 | 1.9364 | 41.88607 | 0.5053169 | #VALUE! | #VALUE! | #VALUE! | 0.00172643 | #VALUE! | #VALUE! | 2131.532 | 0.0004691461
1620 | 59.711 | 59.04 | 59.495 | 16.4897 | 18.439 | 807.1 | 0.1011 | 59.41533 | 17.46435 | 1.9493 | 41.95098 | 0.5028301 | #VALUE! | #VALUE! | #VALUE! | 0.001733257 | #VALUE! | #VALUE! | 2126.39 | 0.0004702807
1625 | 59.668 | 59.069 | 59.476 | 16.5 | 18.4467 | 807.5 | 0.1014 | 59.40433 | 17.47335 | 1.9467 | 41.93098 | 0.5043222 | #VALUE! | #VALUE! | #VALUE! | 0.001729153 | #VALUE! | #VALUE! | 2128.458 | 0.0004698237
1630 | 59.624 | 59.096 | 59.432 | 16.5283 | 18.4801 | 806 | 0.101 | 59.384 | 17.5042 | 1.9518 | 41.8798 | 0.5023328 | #VALUE! | #VALUE! | #VALUE! | 0.00173463 | #VALUE! | #VALUE! | 2127.101 | 0.0004701235

## Definitions
Physical properties of liquid water
Equations from PPDS Loader2 manual (Appendix VIII)
Coefficients from Loader run of 10 August 1992
Constant properties
Tc = | 647.12 | K | R = | 8.31451 | J mol-1 K-1
Pc = | 22.055 | MPa
rc = | 322 | kg m-3
For all properties, t = 1 - T / Tc
Density |  |  |  |  | Viscosity |  | Thermal conductivity |  | Heat capacity
a0 = | 1017.55 |  |  |  | a1 = | 1.25292 | a0 = | 0.785683 | a0 = | 0.499778
a1 = | -1536.5 |  |  |  | a2 = | 0.564394 | a1 = | -2.00953 | a1 = | 8.73553
a2 = | 3543.91 |  |  |  | a3 = | 647.116 | a2 = | 7.02858 | a2 = | -9.1144
a3 = | -2363.29 |  |  |  | a4 = | 130.986 | a3 = | -6.02858 | a3 = | 35.1254
[5 empty] | a5 = | 3.97525e-05 |  |  | a4 = | -59.9487
[9 empty] | a5 = | 41.386