## Data Entry
Admiralty brass monitor used at 2.0 m/s with canal water at a concentration ratio of 1.5
[8 empty] | PRT Offset | 0 | 0.4515725 | oC
[8 empty] | TC Offset | 0.5003438 | 0.5003438 | 0.5003438 | oC
[8 empty] | ID | 0.016 | m
[8 empty] | Length | 0.18 | m
[8 empty] | Area (XS) | 0.0002010619 | m2
[8 empty] | Area (HT) | 0.009047787 | m2 | [10 empty] | 1/1000u0.8 | 1/Re0.8 | 1/kRe0.8Pr0.4 | 1/U
m2K/W
[21 empty] | 0.0007157578 | #VALUE! | #VALUE! | 0.0001636099
| Wall Temperatures |  |  | Fluid Temperatures | [16 empty] | 0.0005243006 | #VALUE! | #VALUE! | 0.00012429
Time | TC1 | TC2 | TC3 | PRTin | PRTout | Supplied Power | Flow | T wall | T Fluid | dT | DT | Velocity | MFR | Re | Pr | 1/1000u0.8 | 1/Re0.8 | 1/kRe0.8Pr0.4 | U | 1/U | 0.002013458 | #VALUE! | #VALUE! | 0.000394029
minutes | oC | oC | oC | oC | oC | W | l/s | oC | oC | oC | oC | m/s | kg/s | [5 empty] | W/m2K | m2K/W | 0.001004995 | #VALUE! | #VALUE! | 0.0002166017
5 | 25.472 | 25.422 | 25.718 | 10.2229 | 10.8706 | 817.8 | 0.3055 | 25.53733 | 10.54675 | 0.6477 | 14.99058 | 1.519432 | #VALUE! | #VALUE! | #VALUE! | 0.0007155746 | #VALUE! | #VALUE! | 6029.568 | 0.0001658494
10 | 25.702 | 25.653 | 25.998 | 10.3259 | 11.0098 | 818.7 | 0.3053 | 25.78433 | 10.66785 | 0.6839 | 15.11648 | 1.518438 | #VALUE! | #VALUE! | #VALUE! | 0.0007159496 | #VALUE! | #VALUE! | 5985.93 | 0.0001670584
15 | 25.846 | 25.797 | 26.093 | 10.4443 | 11.1336 | 820.2 | 0.3049 | 25.912 | 10.78895 | 0.6893 | 15.12305 | 1.516448 | #VALUE! | #VALUE! | #VALUE! | 0.0007167009 | #VALUE! | #VALUE! | 5994.294 | 0.0001668253
20 | 25.993 | 25.919 | 26.313 | 10.5756 | 11.26 | 818.8 | 0.3044 | 26.075 | 10.9178 | 0.6844 | 15.1572 | 1.513961 | #VALUE! | #VALUE! | #VALUE! | 0.0007176425 | #VALUE! | #VALUE! | 5970.58 | 0.0001674879
25 | 26.115 | 26.017 | 26.362 | 10.7094 | 11.4018 | 820.5 | 0.3043 | 26.16467 | 11.0556 | 0.6924 | 15.10907 | 1.513464 | #VALUE! | #VALUE! | #VALUE! | 0.0007178312 | #VALUE! | #VALUE! | 6002.036 | 0.0001666101
30 | 26.289 | 26.19 | 26.559 | 10.8665 | 11.554 | 822.1 | 0.305 | 26.346 | 11.21025 | 0.6875 | 15.13575 | 1.516946 | #VALUE! | #VALUE! | #VALUE! | 0.0007165129 | #VALUE! | #VALUE! | 6003.138 | 0.0001665795
35 | 26.409 | 26.261 | 26.655 | 11.0184 | 11.7035 | 821.2 | 0.304 | 26.44167 | 11.36095 | 0.6851 | 15.08072 | 1.511972 | #VALUE! | #VALUE! | #VALUE! | 0.0007183978 | #VALUE! | #VALUE! | 6018.449 | 0.0001661558
40 | 26.512 | 26.488 | 26.808 | 11.1677 | 11.8557 | 820.2 | 0.3051 | 26.60267 | 11.5117 | 0.688 | 15.09097 | 1.517443 | #VALUE! | #VALUE! | #VALUE! | 0.000716325 | #VALUE! | #VALUE! | 6007.038 | 0.0001664714
45 | 26.64 | 26.566 | 26.862 | 11.3016 | 11.9847 | 822.3 | 0.3053 | 26.68933 | 11.64315 | 0.6831 | 15.04618 | 1.518438 | #VALUE! | #VALUE! | #VALUE! | 0.0007159496 | #VALUE! | #VALUE! | 6040.343 | 0.0001655535
50 | 26.752 | 26.653 | 26.974 | 11.4123 | 12.1008 | 823.3 | 0.3046 | 26.793 | 11.75655 | 0.6885 | 15.03645 | 1.514956 | #VALUE! | #VALUE! | #VALUE! | 0.0007172655 | #VALUE! | #VALUE! | 6051.603 | 0.0001652455
55 | 26.823 | 26.774 | 27.069 | 11.5076 | 12.1936 | 822.8 | 0.3051 | 26.88867 | 11.8506 | 0.686 | 15.03807 | 1.517443 | #VALUE! | #VALUE! | #VALUE! | 0.000716325 | #VALUE! | #VALUE! | 6047.278 | 0.0001653637
60 | 26.914 | 26.84 | 27.234 | 11.5977 | 12.2865 | 823.1 | 0.3066 | 26.996 | 11.9421 | 0.6888 | 15.0539 | 1.524903 | #VALUE! | #VALUE! | #VALUE! | 0.00071352 | #VALUE! | #VALUE! | 6043.12 | 0.0001654774
65 | 27.005 | 26.882 | 27.276 | 11.6904 | 12.3793 | 824.3 | 0.3052 | 27.05433 | 12.03485 | 0.6889 | 15.01948 | 1.51794 | #VALUE! | #VALUE! | #VALUE! | 0.0007161372 | #VALUE! | #VALUE! | 6065.798 | 0.0001648588
70 | 27.125 | 26.977 | 27.346 | 11.8037 | 12.4877 | 823.1 | 0.3051 | 27.14933 | 12.1457 | 0.684 | 15.00363 | 1.517443 | #VALUE! | #VALUE! | #VALUE! | 0.000716325 | #VALUE! | #VALUE! | 6063.366 | 0.0001649249
75 | 27.192 | 27.167 | 27.512 | 11.9145 | 12.6038 | 824.8 | 0.3058 | 27.29033 | 12.25915 | 0.6893 | 15.03118 | 1.520924 | #VALUE! | #VALUE! | #VALUE! | 0.0007150129 | #VALUE! | #VALUE! | 6064.753 | 0.0001648872
80 | 27.302 | 27.228 | 27.549 | 12.0329 | 12.7198 | 824.9 | 0.306 | 27.35967 | 12.37635 | 0.6869 | 14.98332 | 1.521919 | #VALUE! | #VALUE! | #VALUE! | 0.000714639 | #VALUE! | #VALUE! | 6084.866 | 0.0001643422
85 | 27.437 | 27.364 | 27.733 | 12.154 | 12.8463 | 824.8 | 0.3048 | 27.51133 | 12.50015 | 0.6923 | 15.01118 | 1.515951 | #VALUE! | #VALUE! | #VALUE! | 0.000716889 | #VALUE! | #VALUE! | 6072.833 | 0.0001646678
90 | 27.5 | 27.352 | 27.746 | 12.2544 | 12.9469 | 825.9 | 0.3069 | 27.53267 | 12.60065 | 0.6925 | 14.93202 | 1.526395 | #VALUE! | #VALUE! | #VALUE! | 0.000712962 | #VALUE! | #VALUE! | 6113.172 | 0.0001635812
95 | 27.577 | 27.503 | 27.798 | 12.3472 | 13.0346 | 826.8 | 0.3061 | 27.626 | 12.6909 | 0.6874 | 14.9351 | 1.522417 | #VALUE! | #VALUE! | #VALUE! | 0.0007144523 | #VALUE! | #VALUE! | 6118.571 | 0.0001634369
100 | 27.695 | 27.645 | 27.965 | 12.4219 | 13.112 | 833.3 | 0.3059 | 27.76833 | 12.76695 | 0.6901 | 15.00138 | 1.521422 | #VALUE! | #VALUE! | #VALUE! | 0.0007148259 | #VALUE! | #VALUE! | 6139.425 | 0.0001628817
105 | 27.735 | 27.661 | 27.981 | 12.4863 | 13.1816 | 827 | 0.305 | 27.79233 | 12.83395 | 0.6953 | 14.95838 | 1.516946 | #VALUE! | #VALUE! | #VALUE! | 0.0007165129 | #VALUE! | #VALUE! | 6110.525 | 0.0001636521
110 | 27.853 | 27.755 | 28.05 | 12.5661 | 13.2616 | 827.6 | 0.3048 | 27.886 | 12.91385 | 0.6955 | 14.97215 | 1.515951 | #VALUE! | #VALUE! | #VALUE! | 0.000716889 | #VALUE! | #VALUE! | 6109.335 | 0.0001636839
115 | 27.897 | 27.799 | 28.119 | 12.6434 | 13.3468 | 828.3 | 0.3057 | 27.93833 | 12.9951 | 0.7034 | 14.94323 | 1.520427 | #VALUE! | #VALUE! | #VALUE! | 0.0007152 | #VALUE! | #VALUE! | 6126.335 | 0.0001632297
120 | 27.986 | 27.813 | 28.257 | 12.7413 | 13.4396 | 827.8 | 0.3052 | 28.01867 | 13.09045 | 0.6983 | 14.92822 | 1.51794 | #VALUE! | #VALUE! | #VALUE! | 0.0007161372 | #VALUE! | #VALUE! | 6128.796 | 0.0001631642
125 | 28.068 | 27.994 | 28.364 | 12.834 | 13.5325 | 827.1 | 0.3047 | 28.142 | 13.18325 | 0.6985 | 14.95875 | 1.515453 | #VALUE! | #VALUE! | #VALUE! | 0.0007170772 | #VALUE! | #VALUE! | 6111.114 | 0.0001636363
130 | 28.148 | 28.049 | 28.418 | 12.9397 | 13.6409 | 828.8 | 0.3051 | 28.205 | 13.2903 | 0.7012 | 14.9147 | 1.517443 | #VALUE! | #VALUE! | #VALUE! | 0.000716325 | #VALUE! | #VALUE! | 6141.76 | 0.0001628198
135 | 28.271 | 28.124 | 28.517 | 13.0272 | 13.7312 | 827.7 | 0.3036 | 28.304 | 13.3792 | 0.704 | 14.9248 | 1.509983 | #VALUE! | #VALUE! | #VALUE! | 0.0007191549 | #VALUE! | #VALUE! | 6129.458 | 0.0001631466
140 | 28.318 | 28.244 | 28.589 | 13.0865 | 13.7957 | 828.4 | 0.3044 | 28.38367 | 13.4411 | 0.7092 | 14.94257 | 1.513961 | #VALUE! | #VALUE! | #VALUE! | 0.0007176425 | #VALUE! | #VALUE! | 6127.348 | 0.0001632027
145 | 28.362 | 28.313 | 28.657 | 13.1484 | 13.8551 | 830.3 | 0.3045 | 28.444 | 13.50175 | 0.7067 | 14.94225 | 1.514459 | #VALUE! | #VALUE! | #VALUE! | 0.000717454 | #VALUE! | #VALUE! | 6141.531 | 0.0001628258
150 | 28.359 | 28.211 | 28.605 | 13.187 | 13.8963 | 828.2 | 0.3064 | 28.39167 | 13.54165 | 0.7093 | 14.85002 | 1.523909 | #VALUE! | #VALUE! | #VALUE! | 0.0007138926 | #VALUE! | #VALUE! | 6164.047 | 0.0001622311
155 | 28.402 | 28.329 | 28.673 | 13.2385 | 13.9454 | 827.9 | 0.3068 | 28.468 | 13.59195 | 0.7069 | 14.87605 | 1.525898 | #VALUE! | #VALUE! | #VALUE! | 0.0007131479 | #VALUE! | #VALUE! | 6151.031 | 0.0001625744
160 | 28.496 | 28.472 | 28.792 | 13.3081 | 14.015 | 827.7 | 0.3044 | 28.58667 | 13.66155 | 0.7069 | 14.92512 | 1.513961 | #VALUE! | #VALUE! | #VALUE! | 0.0007176425 | #VALUE! | #VALUE! | 6129.328 | 0.00016315
165 | 28.567 | 28.395 | 28.764 | 13.3699 | 14.0821 | 829.8 | 0.3057 | 28.57533 | 13.726 | 0.7122 | 14.84933 | 1.520427 | #VALUE! | #VALUE! | #VALUE! | 0.0007152 | #VALUE! | #VALUE! | 6176.239 | 0.0001619108
170 | 28.638 | 28.491 | 28.885 | 13.4472 | 14.1595 | 830.3 | 0.3058 | 28.67133 | 13.80335 | 0.7123 | 14.86798 | 1.520924 | #VALUE! | #VALUE! | #VALUE! | 0.0007150129 | #VALUE! | #VALUE! | 6172.209 | 0.0001620166
175 | 28.711 | 28.612 | 28.932 | 13.5297 | 14.2447 | 830.2 | 0.3049 | 28.75167 | 13.8872 | 0.715 | 14.86447 | 1.516448 | #VALUE! | #VALUE! | #VALUE! | 0.0007167009 | #VALUE! | #VALUE! | 6172.926 | 0.0001619977
180 | 28.784 | 28.809 | 29.006 | 13.607 | 14.3221 | 830 | 0.3054 | 28.86633 | 13.96455 | 0.7151 | 14.90178 | 1.518935 | #VALUE! | #VALUE! | #VALUE! | 0.000715762 | #VALUE! | #VALUE! | 6155.984 | 0.0001624436
185 | 28.862 | 28.739 | 29.059 | 13.6585 | 14.3737 | 830.9 | 0.3053 | 28.88667 | 14.0161 | 0.7152 | 14.87057 | 1.518438 | #VALUE! | #VALUE! | #VALUE! | 0.0007159496 | #VALUE! | #VALUE! | 6175.596 | 0.0001619277
190 | 28.892 | 28.72 | 29.138 | 13.7023 | 14.4202 | 831.1 | 0.3051 | 28.91667 | 14.06125 | 0.7179 | 14.85542 | 1.517443 | #VALUE! | #VALUE! | #VALUE! | 0.000716325 | #VALUE! | #VALUE! | 6183.382 | 0.0001617238
195 | 28.922 | 28.898 | 29.168 | 13.7358 | 14.4537 | 831.1 | 0.3051 | 28.996 | 14.09475 | 0.7179 | 14.90125 | 1.517443 | #VALUE! | #VALUE! | #VALUE! | 0.000716325 | #VALUE! | #VALUE! | 6164.363 | 0.0001622228
200 | 28.908 | 28.834 | 29.13 | 13.7719 | 14.4847 | 831.5 | 0.3075 | 28.95733 | 14.1283 | 0.7128 | 14.82903 | 1.52938 | #VALUE! | #VALUE! | #VALUE! | 0.0007118488 | #VALUE! | #VALUE! | 6197.365 | 0.0001613589
205 | 28.968 | 28.919 | 29.214 | 13.8132 | 14.526 | 831.5 | 0.3056 | 29.03367 | 14.1696 | 0.7128 | 14.86407 | 1.51993 | #VALUE! | #VALUE! | #VALUE! | 0.0007153873 | #VALUE! | #VALUE! | 6182.758 | 0.0001617401
210 | 29.006 | 28.932 | 29.228 | 13.8621 | 14.5776 | 831.1 | 0.3058 | 29.05533 | 14.21985 | 0.7155 | 14.83548 | 1.520924 | #VALUE! | #VALUE! | #VALUE! | 0.0007150129 | #VALUE! | #VALUE! | 6191.69 | 0.0001615068
215 | 29.045 | 28.947 | 29.365 | 13.924 | 14.6395 | 831 | 0.3065 | 29.119 | 14.28175 | 0.7155 | 14.83725 | 1.524406 | #VALUE! | #VALUE! | #VALUE! | 0.0007137062 | #VALUE! | #VALUE! | 6190.208 | 0.0001615455
220 | 29.113 | 29.064 | 29.409 | 14.0013 | 14.7221 | 830.8 | 0.3067 | 29.19533 | 14.3617 | 0.7208 | 14.83363 | 1.525401 | #VALUE! | #VALUE! | #VALUE! | 0.0007133339 | #VALUE! | #VALUE! | 6190.227 | 0.000161545
225 | 29.182 | 29.108 | 29.477 | 14.0631 | 14.7789 | 830.8 | 0.3061 | 29.25567 | 14.421 | 0.7158 | 14.83467 | 1.522417 | #VALUE! | #VALUE! | #VALUE! | 0.0007144523 | #VALUE! | #VALUE! | 6189.796 | 0.0001615562
230 | 29.227 | 29.104 | 29.523 | 14.1044 | 14.8228 | 830.6 | 0.3065 | 29.28467 | 14.4636 | 0.7184 | 14.82107 | 1.524406 | #VALUE! | #VALUE! | #VALUE! | 0.0007137062 | #VALUE! | #VALUE! | 6193.984 | 0.000161447
235 | 29.249 | 29.126 | 29.495 | 14.1353 | 14.8537 | 830.3 | 0.3049 | 29.29 | 14.4945 | 0.7184 | 14.7955 | 1.516448 | #VALUE! | #VALUE! | #VALUE! | 0.0007167009 | #VALUE! | #VALUE! | 6202.447 | 0.0001612267
240 | 29.272 | 29.222 | 29.518 | 14.1533 | 14.8744 | 830.3 | 0.306 | 29.33733 | 14.51385 | 0.7211 | 14.82348 | 1.521919 | #VALUE! | #VALUE! | #VALUE! | 0.000714639 | #VALUE! | #VALUE! | 6190.738 | 0.0001615316
245 | 25.53 | 25.456 | 25.825 | 13.8724 | 14.3892 | 830.5 | 0.4498 | 25.60367 | 14.1308 | 0.5168 | 11.47287 | 2.237122 | #VALUE! | #VALUE! | #VALUE! | 0.0005251076 | #VALUE! | #VALUE! | 8000.651 | 0.0001249898
250 | 25.432 | 25.358 | 25.679 | 13.8467 | 14.3582 | 831.1 | 0.4499 | 25.48967 | 14.10245 | 0.5115 | 11.38722 | 2.237619 | #VALUE! | #VALUE! | #VALUE! | 0.0005250142 | #VALUE! | #VALUE! | 8066.652 | 0.0001239672
255 | 25.433 | 25.507 | 25.803 | 13.875 | 14.3841 | 830.8 | 0.4514 | 25.581 | 14.12955 | 0.5091 | 11.45145 | 2.245079 | #VALUE! | #VALUE! | #VALUE! | 0.0005236181 | #VALUE! | #VALUE! | 8018.509 | 0.0001247115
260 | 25.51 | 25.535 | 25.806 | 13.9317 | 14.4434 | 831.3 | 0.4503 | 25.617 | 14.18755 | 0.5117 | 11.42945 | 2.239608 | #VALUE! | #VALUE! | #VALUE! | 0.0005246411 | #VALUE! | #VALUE! | 8038.779 | 0.000124397
265 | 25.537 | 25.586 | 25.832 | 13.9781 | 14.4873 | 832.1 | 0.4506 | 25.65167 | 14.2327 | 0.5092 | 11.41897 | 2.241101 | #VALUE! | #VALUE! | #VALUE! | 0.0005243617 | #VALUE! | #VALUE! | 8053.902 | 0.0001241634
270 | 25.613 | 25.514 | 25.884 | 14.0245 | 14.5311 | 831.5 | 0.4516 | 25.67033 | 14.2778 | 0.5066 | 11.39253 | 2.246074 | #VALUE! | #VALUE! | #VALUE! | 0.0005234326 | #VALUE! | #VALUE! | 8066.768 | 0.0001239654
275 | 25.64 | 25.616 | 25.911 | 14.0425 | 14.5492 | 831.6 | 0.4498 | 25.72233 | 14.29585 | 0.5067 | 11.42648 | 2.237122 | #VALUE! | #VALUE! | #VALUE! | 0.0005251076 | #VALUE! | #VALUE! | 8043.768 | 0.0001243198
280 | 25.619 | 25.643 | 25.964 | 14.0451 | 14.5544 | 830.4 | 0.4505 | 25.742 | 14.29975 | 0.5093 | 11.44225 | 2.240603 | #VALUE! | #VALUE! | #VALUE! | 0.0005244548 | #VALUE! | #VALUE! | 8021.093 | 0.0001246713
285 | 25.646 | 25.646 | 25.967 | 14.0631 | 14.5699 | 831.6 | 0.4513 | 25.753 | 14.3165 | 0.5068 | 11.4365 | 2.244582 | #VALUE! | #VALUE! | #VALUE! | 0.0005237109 | #VALUE! | #VALUE! | 8036.723 | 0.0001244288
290 | 25.626 | 25.626 | 25.897 | 14.0709 | 14.5776 | 830.5 | 0.4513 | 25.71633 | 14.32425 | 0.5067 | 11.39208 | 2.244582 | #VALUE! | #VALUE! | #VALUE! | 0.0005237109 | #VALUE! | #VALUE! | 8057.385 | 0.0001241097
295 | 25.68 | 25.729 | 25.976 | 14.1018 | 14.6112 | 830.3 | 0.4502 | 25.795 | 14.3565 | 0.5094 | 11.4385 | 2.239111 | #VALUE! | #VALUE! | #VALUE! | 0.0005247343 | #VALUE! | #VALUE! | 8022.756 | 0.0001246454
300 | 25.708 | 25.757 | 26.003 | 14.1353 | 14.6447 | 830.3 | 0.4525 | 25.82267 | 14.39 | 0.5094 | 11.43267 | 2.25055 | #VALUE! | #VALUE! | #VALUE! | 0.0005225995 | #VALUE! | #VALUE! | 8026.85 | 0.0001245819
305 | 25.738 | 25.787 | 26.083 | 14.1817 | 14.6937 | 830.3 | 0.45 | 25.86933 | 14.4377 | 0.512 | 11.43163 | 2.238116 | #VALUE! | #VALUE! | #VALUE! | 0.0005249209 | #VALUE! | #VALUE! | 8027.575 | 0.0001245706
310 | 25.766 | 25.741 | 26.037 | 14.2204 | 14.7299 | 830.1 | 0.4517 | 25.848 | 14.47515 | 0.5095 | 11.37285 | 2.246571 | #VALUE! | #VALUE! | #VALUE! | 0.0005233398 | #VALUE! | #VALUE! | 8067.124 | 0.0001239599
315 | 25.795 | 25.795 | 26.067 | 14.2487 | 14.7608 | 831 | 0.4507 | 25.88567 | 14.50475 | 0.5121 | 11.38092 | 2.241598 | #VALUE! | #VALUE! | #VALUE! | 0.0005242686 | #VALUE! | #VALUE! | 8070.147 | 0.0001239135
320 | 25.849 | 25.775 | 26.095 | 14.259 | 14.7712 | 832.4 | 0.4498 | 25.90633 | 14.5151 | 0.5122 | 11.39123 | 2.237122 | #VALUE! | #VALUE! | #VALUE! | 0.0005251076 | #VALUE! | #VALUE! | 8076.421 | 0.0001238172
325 | 25.827 | 25.729 | 26.098 | 14.2487 | 14.766 | 831.5 | 0.4516 | 25.88467 | 14.50735 | 0.5173 | 11.37732 | 2.246074 | #VALUE! | #VALUE! | #VALUE! | 0.0005234326 | #VALUE! | #VALUE! | 8077.557 | 0.0001237998
330 | 25.808 | 25.783 | 26.079 | 14.2539 | 14.7686 | 831.5 | 0.4512 | 25.89 | 14.51125 | 0.5147 | 11.37875 | 2.244085 | #VALUE! | #VALUE! | #VALUE! | 0.0005238038 | #VALUE! | #VALUE! | 8076.54 | 0.0001238154
335 | 25.835 | 25.86 | 26.106 | 14.259 | 14.7763 | 831.4 | 0.4474 | 25.93367 | 14.51765 | 0.5173 | 11.41602 | 2.225185 | #VALUE! | #VALUE! | #VALUE! | 0.0005273599 | #VALUE! | #VALUE! | 8049.206 | 0.0001242358
340 | 25.887 | 25.887 | 26.208 | 14.2874 | 14.8099 | 832.3 | 0.4509 | 25.994 | 14.54865 | 0.5225 | 11.44535 | 2.242593 | #VALUE! | #VALUE! | #VALUE! | 0.0005240825 | #VALUE! | #VALUE! | 8037.268 | 0.0001244204
345 | 25.914 | 25.865 | 26.21 | 14.326 | 14.8486 | 830.4 | 0.4509 | 25.99633 | 14.5873 | 0.5226 | 11.40903 | 2.242593 | #VALUE! | #VALUE! | #VALUE! | 0.0005240825 | #VALUE! | #VALUE! | 8044.446 | 0.0001243094
350 | 25.94 | 25.915 | 26.235 | 14.3724 | 14.8899 | 830 | 0.4501 | 26.03 | 14.63115 | 0.5175 | 11.39885 | 2.238614 | #VALUE! | #VALUE! | #VALUE! | 0.0005248276 | #VALUE! | #VALUE! | 8047.754 | 0.0001242583
355 | 25.968 | 25.87 | 26.215 | 14.3879 | 14.908 | 830.9 | 0.4492 | 26.01767 | 14.64795 | 0.5201 | 11.36972 | 2.234138 | #VALUE! | #VALUE! | #VALUE! | 0.0005256687 | #VALUE! | #VALUE! | 8077.124 | 0.0001238064
360 | 25.994 | 25.994 | 26.24 | 14.4059 | 14.9312 | 831.4 | 0.4502 | 26.076 | 14.66855 | 0.5253 | 11.40745 | 2.239111 | #VALUE! | #VALUE! | #VALUE! | 0.0005247343 | #VALUE! | #VALUE! | 8055.251 | 0.0001241426
365 | 26.019 | 26.043 | 26.29 | 14.3956 | 14.9209 | 832.9 | 0.4487 | 26.11733 | 14.65825 | 0.5253 | 11.45908 | 2.231651 | #VALUE! | #VALUE! | #VALUE! | 0.0005261372 | #VALUE! | #VALUE! | 8033.423 | 0.0001244799
370 | 25.969 | 25.92 | 26.29 | 14.3827 | 14.9105 | 831.9 | 0.4494 | 26.05967 | 14.6466 | 0.5278 | 11.41307 | 2.235132 | #VALUE! | #VALUE! | #VALUE! | 0.0005254815 | #VALUE! | #VALUE! | 8056.129 | 0.0001241291
375 | 25.946 | 25.896 | 26.291 | 14.3905 | 14.9157 | 831.7 | 0.4518 | 26.04433 | 14.6531 | 0.5252 | 11.39123 | 2.247069 | #VALUE! | #VALUE! | #VALUE! | 0.0005232472 | #VALUE! | #VALUE! | 8069.629 | 0.0001239214
380 | 25.969 | 25.895 | 26.265 | 14.4111 | 14.9363 | 831.9 | 0.4523 | 26.043 | 14.6737 | 0.5252 | 11.3693 | 2.249556 | #VALUE! | #VALUE! | #VALUE! | 0.0005227844 | #VALUE! | #VALUE! | 8087.141 | 0.0001236531
385 | 26.018 | 25.968 | 26.264 | 14.4343 | 14.9596 | 830.3 | 0.4515 | 26.08333 | 14.69695 | 0.5253 | 11.38638 | 2.245577 | #VALUE! | #VALUE! | #VALUE! | 0.0005235253 | #VALUE! | #VALUE! | 8059.477 | 0.0001240775
390 | 26.04 | 25.991 | 26.287 | 14.4678 | 14.9905 | 830.7 | 0.4522 | 26.106 | 14.72915 | 0.5227 | 11.37685 | 2.249058 | #VALUE! | #VALUE! | #VALUE! | 0.0005228769 | #VALUE! | #VALUE! | 8070.117 | 0.0001239139
395 | 26.087 | 26.087 | 26.333 | 14.4858 | 15.0164 | 831.3 | 0.4508 | 26.169 | 14.7511 | 0.5306 | 11.4179 | 2.242095 | #VALUE! | #VALUE! | #VALUE! | 0.0005241755 | #VALUE! | #VALUE! | 8046.911 | 0.0001242713
400 | 26.11 | 26.061 | 26.356 | 14.5116 | 15.0422 | 831.5 | 0.4488 | 26.17567 | 14.7769 | 0.5306 | 11.39877 | 2.232148 | #VALUE! | #VALUE! | #VALUE! | 0.0005260434 | #VALUE! | #VALUE! | 8062.357 | 0.0001240332
405 | 26.106 | 26.106 | 26.451 | 14.5013 | 15.0293 | 831.5 | 0.4505 | 26.221 | 14.7653 | 0.528 | 11.4557 | 2.240603 | #VALUE! | #VALUE! | #VALUE! | 0.0005244548 | #VALUE! | #VALUE! | 8022.288 | 0.0001246527
410 | 26.101 | 26.101 | 26.372 | 14.4884 | 15.0164 | 831.5 | 0.4493 | 26.19133 | 14.7524 | 0.528 | 11.43893 | 2.234635 | #VALUE! | #VALUE! | #VALUE! | 0.0005255751 | #VALUE! | #VALUE! | 8034.047 | 0.0001244703
415 | 26.094 | 26.143 | 26.39 | 14.4884 | 15.0164 | 832.2 | 0.451 | 26.209 | 14.7524 | 0.528 | 11.4566 | 2.24309 | #VALUE! | #VALUE! | #VALUE! | 0.0005239896 | #VALUE! | #VALUE! | 8028.411 | 0.0001245576
420 | 26.087 | 26.062 | 26.383 | 14.4987 | 15.0318 | 831.3 | 0.451 | 26.17733 | 14.76525 | 0.5331 | 11.41208 | 2.24309 | #VALUE! | #VALUE! | #VALUE! | 0.0005239896 | #VALUE! | #VALUE! | 8051.012 | 0.000124208
425 | 26.128 | 26.104 | 26.35 | 14.5193 | 15.0551 | 831.8 | 0.4514 | 26.194 | 14.7872 | 0.5358 | 11.4068 | 2.245079 | #VALUE! | #VALUE! | #VALUE! | 0.0005236181 | #VALUE! | #VALUE! | 8059.586 | 0.0001240759
430 | 26.142 | 26.043 | 26.438 | 14.5477 | 15.0809 | 831.9 | 0.4517 | 26.20767 | 14.8143 | 0.5332 | 11.39337 | 2.246571 | #VALUE! | #VALUE! | #VALUE! | 0.0005233398 | #VALUE! | #VALUE! | 8070.059 | 0.0001239148
435 | 26.18 | 26.23 | 26.451 | 14.5735 | 15.1118 | 831.5 | 0.4518 | 26.287 | 14.84265 | 0.5383 | 11.44435 | 2.247069 | #VALUE! | #VALUE! | #VALUE! | 0.0005232472 | #VALUE! | #VALUE! | 8030.244 | 0.0001245292
440 | 26.193 | 26.218 | 26.538 | 14.5812 | 15.117 | 831.8 | 0.4492 | 26.31633 | 14.8491 | 0.5358 | 11.46723 | 2.234138 | #VALUE! | #VALUE! | #VALUE! | 0.0005256687 | #VALUE! | #VALUE! | 8017.111 | 0.0001247332
445 | 26.204 | 26.179 | 26.474 | 14.5761 | 15.1118 | 831.6 | 0.4508 | 26.28567 | 14.84395 | 0.5357 | 11.44172 | 2.242095 | #VALUE! | #VALUE! | #VALUE! | 0.0005241755 | #VALUE! | #VALUE! | 8033.059 | 0.0001244856
450 | 26.166 | 26.166 | 26.461 | 14.5709 | 15.1067 | 831.4 | 0.4532 | 26.26433 | 14.8388 | 0.5358 | 11.42553 | 2.254032 | #VALUE! | #VALUE! | #VALUE! | 0.0005219537 | #VALUE! | #VALUE! | 8042.502 | 0.0001243394
455 | 26.172 | 26.123 | 26.419 | 14.5554 | 15.0964 | 831.7 | 0.4504 | 26.238 | 14.8259 | 0.541 | 11.4121 | 2.240106 | #VALUE! | #VALUE! | #VALUE! | 0.0005245479 | #VALUE! | #VALUE! | 8054.874 | 0.0001241484
460 | 26.157 | 26.231 | 26.502 | 14.5657 | 15.1041 | 831.8 | 0.4506 | 26.29667 | 14.8349 | 0.5384 | 11.46177 | 2.241101 | #VALUE! | #VALUE! | #VALUE! | 0.0005243617 | #VALUE! | #VALUE! | 8020.935 | 0.0001246737
465 | 26.19 | 26.214 | 26.461 | 14.5735 | 15.1118 | 830.8 | 0.4505 | 26.28833 | 14.84265 | 0.5383 | 11.44568 | 2.240603 | #VALUE! | #VALUE! | #VALUE! | 0.0005244548 | #VALUE! | #VALUE! | 8022.549 | 0.0001246487
470 | 26.196 | 26.196 | 26.443 | 14.6044 | 15.1454 | 830.9 | 0.4498 | 26.27833 | 14.8749 | 0.541 | 11.40343 | 2.237122 | #VALUE! | #VALUE! | #VALUE! | 0.0005251076 | #VALUE! | #VALUE! | 8053.242 | 0.0001241736
475 | 26.229 | 26.253 | 26.549 | 14.6276 | 15.1738 | 829.6 | 0.4527 | 26.34367 | 14.9007 | 0.5462 | 11.44297 | 2.251545 | #VALUE! | #VALUE! | #VALUE! | 0.0005224148 | #VALUE! | #VALUE! | 8012.864 | 0.0001247993
480 | 26.259 | 26.259 | 26.505 | 14.6405 | 15.1815 | 830.5 | 0.4497 | 26.341 | 14.911 | 0.541 | 11.43 | 2.236624 | #VALUE! | #VALUE! | #VALUE! | 0.000525201 | #VALUE! | #VALUE! | 8030.656 | 0.0001245228
485 | 26.288 | 26.239 | 26.534 | 14.6457 | 15.1841 | 831.2 | 0.451 | 26.35367 | 14.9149 | 0.5384 | 11.43877 | 2.24309 | #VALUE! | #VALUE! | #VALUE! | 0.0005239896 | #VALUE! | #VALUE! | 8031.265 | 0.0001245134
490 | 26.244 | 26.244 | 26.515 | 14.625 | 15.1635 | 830.9 | 0.4504 | 26.33433 | 14.89425 | 0.5385 | 11.44008 | 2.240106 | #VALUE! | #VALUE! | #VALUE! | 0.0005245479 | #VALUE! | #VALUE! | 8027.443 | 0.0001245727
495 | 54.74 | 54.74 | 55.075 | 18.0554 | 20.5533 | 829 | 0.0837 | 54.85167 | 19.30435 | 2.4979 | 35.54732 | 0.4162896 | #VALUE! | #VALUE! | #VALUE! | 0.002015967 | #VALUE! | #VALUE! | 2577.54 | 0.0003879669
500 | 54.853 | 54.733 | 55.164 | 18.2051 | 20.7316 | 828.1 | 0.0842 | 54.91667 | 19.46835 | 2.5265 | 35.44832 | 0.4187764 | #VALUE! | #VALUE! | #VALUE! | 0.002006385 | #VALUE! | #VALUE! | 2581.932 | 0.0003873069
505 | 54.867 | 54.819 | 55.178 | 18.2542 | 20.804 | 831.1 | 0.0837 | 54.95467 | 19.5291 | 2.5498 | 35.42557 | 0.4162896 | #VALUE! | #VALUE! | #VALUE! | 0.002015967 | #VALUE! | #VALUE! | 2592.95 | 0.0003856611
510 | 54.829 | 54.71 | 55.212 | 18.3006 | 20.8634 | 828.8 | 0.0841 | 54.917 | 19.582 | 2.5628 | 35.335 | 0.4182791 | #VALUE! | #VALUE! | #VALUE! | 0.002008293 | #VALUE! | #VALUE! | 2592.402 | 0.0003857427
515 | 54.842 | 54.866 | 55.248 | 18.3187 | 20.8738 | 829 | 0.0842 | 54.98533 | 19.59625 | 2.5551 | 35.38908 | 0.4187764 | #VALUE! | #VALUE! | #VALUE! | 0.002006385 | #VALUE! | #VALUE! | 2589.064 | 0.0003862399
520 | 54.935 | 54.816 | 55.294 | 18.3316 | 20.8996 | 829.3 | 0.0839 | 55.015 | 19.6156 | 2.568 | 35.3994 | 0.4172844 | #VALUE! | #VALUE! | #VALUE! | 0.002012122 | #VALUE! | #VALUE! | 2589.247 | 0.0003862127
525 | 54.866 | 54.794 | 55.248 | 18.3213 | 20.8867 | 828.6 | 0.0842 | 54.96933 | 19.604 | 2.5654 | 35.36533 | 0.4187764 | #VALUE! | #VALUE! | #VALUE! | 0.002006385 | #VALUE! | #VALUE! | 2589.553 | 0.000386167
530 | 54.96 | 54.793 | 55.247 | 18.3058 | 20.866 | 831.7 | 0.0843 | 55 | 19.5859 | 2.5602 | 35.4141 | 0.4192738 | #VALUE! | #VALUE! | #VALUE! | 0.00200448 | #VALUE! | #VALUE! | 2595.662 | 0.0003852582
535 | 55.03 | 54.863 | 55.317 | 18.3239 | 20.8919 | 829.3 | 0.0842 | 55.07 | 19.6079 | 2.568 | 35.4621 | 0.4187764 | #VALUE! | #VALUE! | #VALUE! | 0.002006385 | #VALUE! | #VALUE! | 2584.669 | 0.0003868968
540 | 54.931 | 54.74 | 55.314 | 18.3213 | 20.897 | 828.8 | 0.0836 | 54.995 | 19.60915 | 2.5757 | 35.38585 | 0.4157923 | #VALUE! | #VALUE! | #VALUE! | 0.002017896 | #VALUE! | #VALUE! | 2588.676 | 0.0003862978
545 | 54.891 | 54.796 | 55.131 | 18.3445 | 20.91 | 828.6 | 0.0843 | 54.93933 | 19.62725 | 2.5655 | 35.31208 | 0.4192738 | #VALUE! | #VALUE! | #VALUE! | 0.00200448 | #VALUE! | #VALUE! | 2593.458 | 0.0003855856
550 | 54.875 | 54.684 | 55.21 | 18.3884 | 20.9358 | 829.6 | 0.0841 | 54.923 | 19.6621 | 2.5474 | 35.2609 | 0.4182791 | #VALUE! | #VALUE! | #VALUE! | 0.002008293 | #VALUE! | #VALUE! | 2600.357 | 0.0003845626
555 | 55.024 | 54.928 | 55.335 | 18.4039 | 20.9694 | 829.1 | 0.0839 | 55.09567 | 19.68665 | 2.5655 | 35.40902 | 0.4172844 | #VALUE! | #VALUE! | #VALUE! | 0.002012122 | #VALUE! | #VALUE! | 2587.919 | 0.0003864108
560 | 54.976 | 54.928 | 55.43 | 18.409 | 20.9565 | 829.3 | 0.084 | 55.11133 | 19.68275 | 2.5475 | 35.42858 | 0.4177817 | #VALUE! | #VALUE! | #VALUE! | 0.002010205 | #VALUE! | #VALUE! | 2587.114 | 0.0003865311
565 | 55.05 | 54.883 | 55.433 | 18.3935 | 20.972 | 829.9 | 0.0835 | 55.122 | 19.68275 | 2.5785 | 35.43925 | 0.4152949 | #VALUE! | #VALUE! | #VALUE! | 0.002019829 | #VALUE! | #VALUE! | 2588.206 | 0.000386368
570 | 55.063 | 54.896 | 55.374 | 18.3755 | 20.9487 | 829 | 0.084 | 55.111 | 19.6621 | 2.5732 | 35.4489 | 0.4177817 | #VALUE! | #VALUE! | #VALUE! | 0.002010205 | #VALUE! | #VALUE! | 2584.696 | 0.0003868928
575 | 54.927 | 54.784 | 55.238 | 18.3703 | 20.9461 | 829 | 0.0844 | 54.983 | 19.6582 | 2.5758 | 35.3248 | 0.4197712 | #VALUE! | #VALUE! | #VALUE! | 0.00200258 | #VALUE! | #VALUE! | 2593.776 | 0.0003855383
580 | 54.955 | 54.74 | 55.242 | 18.3729 | 20.9332 | 830.3 | 0.0844 | 54.979 | 19.65305 | 2.5603 | 35.32595 | 0.4197712 | #VALUE! | #VALUE! | #VALUE! | 0.00200258 | #VALUE! | #VALUE! | 2597.759 | 0.0003849472
585 | 55.053 | 54.981 | 55.388 | 18.4039 | 20.9849 | 828.6 | 0.0836 | 55.14067 | 19.6944 | 2.581 | 35.44627 | 0.4157923 | #VALUE! | #VALUE! | #VALUE! | 0.002017896 | #VALUE! | #VALUE! | 2583.64 | 0.0003870508
590 | 55.133 | 54.942 | 55.396 | 18.4529 | 21.0314 | 829 | 0.0834 | 55.157 | 19.74215 | 2.5785 | 35.41485 | 0.4147976 | #VALUE! | #VALUE! | #VALUE! | 0.002021767 | #VALUE! | #VALUE! | 2587.181 | 0.0003865211
595 | 55.191 | 54.999 | 55.43 | 18.4735 | 21.0443 | 828.8 | 0.0841 | 55.20667 | 19.7589 | 2.5708 | 35.44777 | 0.4182791 | #VALUE! | #VALUE! | #VALUE! | 0.002008293 | #VALUE! | #VALUE! | 2584.155 | 0.0003869737
600 | 55.1 | 54.909 | 55.291 | 18.4606 | 21.0469 | 829.8 | 0.0837 | 55.1 | 19.75375 | 2.5863 | 35.34625 | 0.4162896 | #VALUE! | #VALUE! | #VALUE! | 0.002015967 | #VALUE! | #VALUE! | 2594.703 | 0.0003854005
605 | 55.102 | 55.03 | 55.389 | 18.44 | 21.0004 | 829.4 | 0.0847 | 55.17367 | 19.7202 | 2.5604 | 35.45347 | 0.4212632 | #VALUE! | #VALUE! | #VALUE! | 0.001996904 | #VALUE! | #VALUE! | 2585.61 | 0.000386756
610 | 55.082 | 54.915 | 55.417 | 18.4323 | 21.0004 | 829.1 | 0.0842 | 55.138 | 19.71635 | 2.5681 | 35.42165 | 0.4187764 | #VALUE! | #VALUE! | #VALUE! | 0.002006385 | #VALUE! | #VALUE! | 2586.996 | 0.0003865487
615 | 55.211 | 55.116 | 55.474 | 18.4194 | 21.0056 | 829.8 | 0.0841 | 55.267 | 19.7125 | 2.5862 | 35.5545 | 0.4182791 | #VALUE! | #VALUE! | #VALUE! | 0.002008293 | #VALUE! | #VALUE! | 2579.506 | 0.0003876712
620 | 55.145 | 54.978 | 55.361 | 18.4323 | 21.0211 | 830.3 | 0.0842 | 55.16133 | 19.7267 | 2.5888 | 35.43463 | 0.4187764 | #VALUE! | #VALUE! | #VALUE! | 0.002006385 | #VALUE! | #VALUE! | 2589.791 | 0.0003861315
625 | 55.288 | 54.953 | 55.503 | 18.4581 | 21.0392 | 829.8 | 0.0834 | 55.248 | 19.74865 | 2.5811 | 35.49935 | 0.4147976 | #VALUE! | #VALUE! | #VALUE! | 0.002021767 | #VALUE! | #VALUE! | 2583.513 | 0.0003870698
630 | 55.24 | 55.049 | 55.503 | 18.502 | 21.0754 | 829.1 | 0.0841 | 55.264 | 19.7887 | 2.5734 | 35.4753 | 0.4182791 | #VALUE! | #VALUE! | #VALUE! | 0.002008293 | #VALUE! | #VALUE! | 2583.084 | 0.0003871342
635 | 55.129 | 54.914 | 55.368 | 18.4916 | 21.065 | 829.1 | 0.0843 | 55.137 | 19.7783 | 2.5734 | 35.3587 | 0.4192738 | #VALUE! | #VALUE! | #VALUE! | 0.00200448 | #VALUE! | #VALUE! | 2591.602 | 0.0003858618
640 | 55.254 | 55.134 | 55.565 | 18.4865 | 21.0754 | 830.5 | 0.0834 | 55.31767 | 19.78095 | 2.5889 | 35.53672 | 0.4147976 | #VALUE! | #VALUE! | #VALUE! | 0.002021767 | #VALUE! | #VALUE! | 2582.974 | 0.0003871507
645 | 55.23 | 55.062 | 55.541 | 18.4761 | 21.0624 | 830.3 | 0.0841 | 55.27767 | 19.76925 | 2.5863 | 35.50842 | 0.4182791 | #VALUE! | #VALUE! | #VALUE! | 0.002008293 | #VALUE! | #VALUE! | 2584.41 | 0.0003869355
650 | 55.232 | 55.184 | 55.567 | 18.4813 | 21.0754 | 830.8 | 0.0837 | 55.32767 | 19.77835 | 2.5941 | 35.54932 | 0.4162896 | #VALUE! | #VALUE! | #VALUE! | 0.002015967 | #VALUE! | #VALUE! | 2582.991 | 0.0003871481
655 | 55.384 | 55.145 | 55.671 | 18.4813 | 21.0831 | 829.8 | 0.0842 | 55.4 | 19.7822 | 2.6018 | 35.6178 | 0.4187764 | #VALUE! | #VALUE! | #VALUE! | 0.002006385 | #VALUE! | #VALUE! | 2574.921 | 0.0003883614
660 | 55.269 | 55.03 | 55.532 | 18.489 | 21.0857 | 830.8 | 0.0837 | 55.277 | 19.78735 | 2.5967 | 35.48965 | 0.4162896 | #VALUE! | #VALUE! | #VALUE! | 0.002015967 | #VALUE! | #VALUE! | 2587.333 | 0.0003864983
665 | 55.342 | 55.151 | 55.605 | 18.4968 | 21.0857 | 830.6 | 0.0838 | 55.366 | 19.79125 | 2.5889 | 35.57475 | 0.416787 | #VALUE! | #VALUE! | #VALUE! | 0.002014043 | #VALUE! | #VALUE! | 2580.523 | 0.0003875184
670 | 55.421 | 55.254 | 55.661 | 18.5226 | 21.109 | 830.6 | 0.0838 | 55.44533 | 19.8158 | 2.5864 | 35.62953 | 0.416787 | #VALUE! | #VALUE! | #VALUE! | 0.002014043 | #VALUE! | #VALUE! | 2576.555 | 0.0003881151
675 | 55.429 | 55.31 | 55.645 | 18.5432 | 21.1451 | 830.5 | 0.0845 | 55.46133 | 19.84415 | 2.6019 | 35.61718 | 0.4202685 | #VALUE! | #VALUE! | #VALUE! | 0.002000684 | #VALUE! | #VALUE! | 2577.138 | 0.0003880273
680 | 55.433 | 55.122 | 55.648 | 18.5432 | 21.1193 | 831.2 | 0.0837 | 55.401 | 19.83125 | 2.5761 | 35.56975 | 0.4162896 | #VALUE! | #VALUE! | #VALUE! | 0.002015967 | #VALUE! | #VALUE! | 2582.75 | 0.0003871842
685 | 55.437 | 55.198 | 55.724 | 18.5226 | 21.127 | 831 | 0.0843 | 55.453 | 19.8248 | 2.6044 | 35.6282 | 0.4192738 | #VALUE! | #VALUE! | #VALUE! | 0.00200448 | #VALUE! | #VALUE! | 2577.892 | 0.0003879138
690 | 55.518 | 55.23 | 55.685 | 18.5174 | 21.1193 | 830.2 | 0.0839 | 55.47767 | 19.81835 | 2.6019 | 35.65932 | 0.4172844 | #VALUE! | #VALUE! | #VALUE! | 0.002012122 | #VALUE! | #VALUE! | 2573.163 | 0.0003886267
695 | 55.406 | 55.31 | 55.693 | 18.502 | 21.0934 | 831 | 0.0841 | 55.46967 | 19.7977 | 2.5914 | 35.67197 | 0.4182791 | #VALUE! | #VALUE! | #VALUE! | 0.002008293 | #VALUE! | #VALUE! | 2574.73 | 0.0003883903
700 | 55.359 | 55.263 | 55.622 | 18.4994 | 21.0909 | 829 | 0.0838 | 55.41467 | 19.79515 | 2.5915 | 35.61952 | 0.416787 | #VALUE! | #VALUE! | #VALUE! | 0.002014043 | #VALUE! | #VALUE! | 2572.315 | 0.0003887549
705 | 55.438 | 55.199 | 55.63 | 18.5097 | 21.1064 | 828.5 | 0.0841 | 55.42233 | 19.80805 | 2.5967 | 35.61428 | 0.4182791 | #VALUE! | #VALUE! | #VALUE! | 0.002008293 | #VALUE! | #VALUE! | 2571.141 | 0.0003889323
710 | 55.446 | 55.35 | 55.638 | 18.5407 | 21.1322 | 828.7 | 0.0834 | 55.478 | 19.83645 | 2.5915 | 35.64155 | 0.4147976 | #VALUE! | #VALUE! | #VALUE! | 0.002021767 | #VALUE! | #VALUE! | 2569.795 | 0.0003891362
715 | 55.425 | 55.306 | 55.712 | 18.5639 | 21.1658 | 827.5 | 0.0834 | 55.481 | 19.86485 | 2.6019 | 35.61615 | 0.4147976 | #VALUE! | #VALUE! | #VALUE! | 0.002021767 | #VALUE! | #VALUE! | 2567.903 | 0.0003894228
720 | 55.453 | 55.238 | 55.644 | 18.5355 | 21.1322 | 828.4 | 0.0839 | 55.445 | 19.83385 | 2.5967 | 35.61115 | 0.4172844 | #VALUE! | #VALUE! | #VALUE! | 0.002012122 | #VALUE! | #VALUE! | 2571.057 | 0.0003889451
725 | 55.412 | 55.244 | 55.651 | 18.5226 | 21.1245 | 828.5 | 0.0842 | 55.43567 | 19.82355 | 2.6019 | 35.61212 | 0.4187764 | #VALUE! | #VALUE! | #VALUE! | 0.002006385 | #VALUE! | #VALUE! | 2571.298 | 0.0003889087
730 | 55.44 | 55.224 | 55.703 | 18.4994 | 21.0909 | 828.8 | 0.0836 | 55.45567 | 19.79515 | 2.5915 | 35.66052 | 0.4157923 | #VALUE! | #VALUE! | #VALUE! | 0.002017896 | #VALUE! | #VALUE! | 2568.738 | 0.0003892963
735 | 55.464 | 55.272 | 55.727 | 18.5045 | 21.096 | 829.1 | 0.0838 | 55.48767 | 19.80025 | 2.5915 | 35.68742 | 0.416787 | #VALUE! | #VALUE! | #VALUE! | 0.002014043 | #VALUE! | #VALUE! | 2567.731 | 0.000389449
740 | 55.491 | 55.228 | 55.683 | 18.502 | 21.109 | 829.2 | 0.0836 | 55.46733 | 19.8055 | 2.607 | 35.66183 | 0.4157923 | #VALUE! | #VALUE! | #VALUE! | 0.002017896 | #VALUE! | #VALUE! | 2569.882 | 0.0003891228
745 | 55.521 | 55.282 | 55.713 | 18.52 | 21.1245 | 828.6 | 0.0838 | 55.50533 | 19.82225 | 2.6045 | 35.68308 | 0.416787 | #VALUE! | #VALUE! | #VALUE! | 0.002014043 | #VALUE! | #VALUE! | 2566.494 | 0.0003896367
750 | 55.472 | 55.377 | 55.712 | 18.5355 | 21.1348 | 831.8 | 0.0837 | 55.52033 | 19.83515 | 2.5993 | 35.68518 | 0.4162896 | #VALUE! | #VALUE! | #VALUE! | 0.002015967 | #VALUE! | #VALUE! | 2576.254 | 0.0003881605
755 | 55.569 | 55.354 | 55.88 | 18.5639 | 21.1555 | 828.5 | 0.0843 | 55.601 | 19.8597 | 2.5916 | 35.7413 | 0.4192738 | #VALUE! | #VALUE! | #VALUE! | 0.00200448 | #VALUE! | #VALUE! | 2562.004 | 0.0003903194
760 | 55.55 | 55.335 | 55.813 | 18.5278 | 21.1167 | 829.5 | 0.0841 | 55.566 | 19.82225 | 2.5889 | 35.74375 | 0.4182791 | #VALUE! | #VALUE! | #VALUE! | 0.002008293 | #VALUE! | #VALUE! | 2564.921 | 0.0003898756
765 | 55.599 | 55.503 | 55.862 | 18.5329 | 21.1296 | 829.7 | 0.0838 | 55.65467 | 19.83125 | 2.5967 | 35.82342 | 0.416787 | #VALUE! | #VALUE! | #VALUE! | 0.002014043 | #VALUE! | #VALUE! | 2559.834 | 0.0003906504
770 | 55.646 | 55.598 | 55.885 | 18.5123 | 21.1038 | 828.4 | 0.0837 | 55.70967 | 19.80805 | 2.5915 | 35.90162 | 0.4162896 | #VALUE! | #VALUE! | #VALUE! | 0.002015967 | #VALUE! | #VALUE! | 2550.256 | 0.0003921175
775 | 55.629 | 55.533 | 55.796 | 18.5097 | 21.1219 | 829.3 | 0.0838 | 55.65267 | 19.8158 | 2.6122 | 35.83687 | 0.416787 | #VALUE! | #VALUE! | #VALUE! | 0.002014043 | #VALUE! | #VALUE! | 2557.639 | 0.0003909856
780 | 55.63 | 55.438 | 55.797 | 18.5174 | 21.1193 | 828.5 | 0.0841 | 55.62167 | 19.81835 | 2.6019 | 35.80332 | 0.4182791 | #VALUE! | #VALUE! | #VALUE! | 0.002008293 | #VALUE! | #VALUE! | 2557.566 | 0.0003909967
785 | 55.557 | 55.413 | 55.748 | 18.52 | 21.1322 | 829.5 | 0.0837 | 55.57267 | 19.8261 | 2.6122 | 35.74657 | 0.4162896 | #VALUE! | #VALUE! | #VALUE! | 0.002015967 | #VALUE! | #VALUE! | 2564.718 | 0.0003899063
790 | 55.632 | 55.369 | 55.896 | 18.551 | 21.1736 | 828.6 | 0.0835 | 55.63233 | 19.8623 | 2.6226 | 35.77003 | 0.4152949 | #VALUE! | #VALUE! | #VALUE! | 0.002019829 | #VALUE! | #VALUE! | 2560.255 | 0.0003905861
795 | 55.66 | 55.541 | 55.923 | 18.5561 | 21.1451 | 829 | 0.0838 | 55.708 | 19.8506 | 2.589 | 35.8574 | 0.416787 | #VALUE! | #VALUE! | #VALUE! | 0.002014043 | #VALUE! | #VALUE! | 2555.25 | 0.0003913512
800 | 55.681 | 55.442 | 55.921 | 18.5458 | 21.1425 | 826.9 | 0.0838 | 55.68133 | 19.84415 | 2.5967 | 35.83718 | 0.416787 | #VALUE! | #VALUE! | #VALUE! | 0.002014043 | #VALUE! | #VALUE! | 2550.215 | 0.0003921238
805 | 55.638 | 55.495 | 55.806 | 18.52 | 21.1219 | 828.1 | 0.0839 | 55.64633 | 19.82095 | 2.6019 | 35.82538 | 0.4172844 | #VALUE! | #VALUE! | #VALUE! | 0.002012122 | #VALUE! | #VALUE! | 2554.757 | 0.0003914267
810 | 55.763 | 55.547 | 55.858 | 18.5149 | 21.0986 | 828.7 | 0.0831 | 55.72267 | 19.80675 | 2.5837 | 35.91592 | 0.4133055 | #VALUE! | #VALUE! | #VALUE! | 0.002027604 | #VALUE! | #VALUE! | 2550.163 | 0.0003921317
815 | 55.833 | 55.569 | 56 | 18.5226 | 21.127 | 829 | 0.0834 | 55.80067 | 19.8248 | 2.6044 | 35.97587 | 0.4147976 | #VALUE! | #VALUE! | #VALUE! | 0.002021767 | #VALUE! | #VALUE! | 2546.836 | 0.0003926441
820 | 55.739 | 55.571 | 55.882 | 18.4942 | 21.1012 | 829.2 | 0.0838 | 55.73067 | 19.7977 | 2.607 | 35.93297 | 0.416787 | #VALUE! | #VALUE! | #VALUE! | 0.002014043 | #VALUE! | #VALUE! | 2550.491 | 0.0003920813
825 | 55.864 | 55.625 | 55.96 | 18.5407 | 21.1529 | 829.3 | 0.0837 | 55.81633 | 19.8468 | 2.6122 | 35.96953 | 0.4162896 | #VALUE! | #VALUE! | #VALUE! | 0.002015967 | #VALUE! | #VALUE! | 2548.206 | 0.000392433
830 | 55.887 | 55.744 | 56.127 | 18.582 | 21.1968 | 828.6 | 0.0837 | 55.91933 | 19.8894 | 2.6148 | 36.02993 | 0.4162896 | #VALUE! | #VALUE! | #VALUE! | 0.002015967 | #VALUE! | #VALUE! | 2541.787 | 0.000393424
835 | 55.839 | 55.696 | 56.055 | 18.5432 | 21.1425 | 828.8 | 0.084 | 55.86333 | 19.84285 | 2.5993 | 36.02048 | 0.4177817 | #VALUE! | #VALUE! | #VALUE! | 0.002010205 | #VALUE! | #VALUE! | 2543.067 | 0.0003932259
840 | 55.847 | 55.608 | 56.063 | 18.5355 | 21.1503 | 828.8 | 0.084 | 55.83933 | 19.8429 | 2.6148 | 35.99643 | 0.4177817 | #VALUE! | #VALUE! | #VALUE! | 0.002010205 | #VALUE! | #VALUE! | 2544.766 | 0.0003929634
845 | 55.777 | 55.658 | 55.993 | 18.5252 | 21.1193 | 828.5 | 0.0839 | 55.80933 | 19.82225 | 2.5941 | 35.98708 | 0.4172844 | #VALUE! | #VALUE! | #VALUE! | 0.002012122 | #VALUE! | #VALUE! | 2544.506 | 0.0003930036
850 | 55.826 | 55.611 | 55.994 | 18.4942 | 21.0883 | 828.5 | 0.0837 | 55.81033 | 19.79125 | 2.5941 | 36.01908 | 0.4162896 | #VALUE! | #VALUE! | #VALUE! | 0.002015967 | #VALUE! | #VALUE! | 2542.246 | 0.000393353
855 | 55.928 | 55.521 | 56.023 | 18.5123 | 21.127 | 829.1 | 0.0836 | 55.824 | 19.81965 | 2.6147 | 36.00435 | 0.4157923 | #VALUE! | #VALUE! | #VALUE! | 0.002017896 | #VALUE! | #VALUE! | 2545.128 | 0.0003929076
860 | 55.836 | 55.692 | 56.003 | 18.5123 | 21.0986 | 828.6 | 0.0838 | 55.84367 | 19.80545 | 2.5863 | 36.03822 | 0.416787 | #VALUE! | #VALUE! | #VALUE! | 0.002014043 | #VALUE! | #VALUE! | 2541.203 | 0.0003935145
865 | 55.907 | 55.739 | 56.026 | 18.5355 | 21.1606 | 829.1 | 0.0837 | 55.89067 | 19.84805 | 2.6251 | 36.04262 | 0.4162896 | #VALUE! | #VALUE! | #VALUE! | 0.002015967 | #VALUE! | #VALUE! | 2542.426 | 0.0003933252
870 | 55.987 | 55.7 | 56.131 | 18.5432 | 21.1529 | 828.5 | 0.0841 | 55.93933 | 19.84805 | 2.6097 | 36.09128 | 0.4182791 | #VALUE! | #VALUE! | #VALUE! | 0.002008293 | #VALUE! | #VALUE! | 2537.16 | 0.0003941415
875 | 56.017 | 55.754 | 56.065 | 18.551 | 21.1606 | 828.3 | 0.0837 | 55.94533 | 19.8558 | 2.6096 | 36.08953 | 0.4162896 | #VALUE! | #VALUE! | #VALUE! | 0.002015967 | #VALUE! | #VALUE! | 2536.67 | 0.0003942176
880 | 56.042 | 55.803 | 56.09 | 18.551 | 21.1632 | 828.5 | 0.0838 | 55.97833 | 19.8571 | 2.6122 | 36.12123 | 0.416787 | #VALUE! | #VALUE! | #VALUE! | 0.002014043 | #VALUE! | #VALUE! | 2535.056 | 0.0003944686
885 | 56.025 | 55.738 | 56.192 | 18.502 | 21.1219 | 828.7 | 0.0838 | 55.985 | 19.81195 | 2.6199 | 36.17305 | 0.416787 | #VALUE! | #VALUE! | #VALUE! | 0.002014043 | #VALUE! | #VALUE! | 2532.036 | 0.0003949391
890 | 56.009 | 55.769 | 56.176 | 18.5071 | 21.1167 | 827.6 | 0.0838 | 55.98467 | 19.8119 | 2.6096 | 36.17277 | 0.416787 | #VALUE! | #VALUE! | #VALUE! | 0.002014043 | #VALUE! | #VALUE! | 2528.695 | 0.000395461
895 | 56.057 | 55.769 | 56.176 | 18.5123 | 21.127 | 828.1 | 0.0841 | 56.00067 | 19.81965 | 2.6147 | 36.18102 | 0.4182791 | #VALUE! | #VALUE! | #VALUE! | 0.002008293 | #VALUE! | #VALUE! | 2529.645 | 0.0003953123
900 | 56.11 | 55.847 | 56.278 | 18.52 | 21.1296 | 828.3 | 0.0835 | 56.07833 | 19.8248 | 2.6096 | 36.25353 | 0.4152949 | #VALUE! | #VALUE! | #VALUE! | 0.002019829 | #VALUE! | #VALUE! | 2525.195 | 0.000396009
905 | 56.141 | 55.854 | 56.189 | 18.5561 | 21.1684 | 828.5 | 0.0837 | 56.06133 | 19.86225 | 2.6123 | 36.19908 | 0.4162896 | #VALUE! | #VALUE! | #VALUE! | 0.002015967 | #VALUE! | #VALUE! | 2529.604 | 0.0003953188
910 | 56.095 | 55.88 | 56.167 | 18.5432 | 21.1684 | 828.2 | 0.0837 | 56.04733 | 19.8558 | 2.6252 | 36.19153 | 0.4162896 | #VALUE! | #VALUE! | #VALUE! | 0.002015967 | #VALUE! | #VALUE! | 2529.216 | 0.0003953795
915 | 56.052 | 55.765 | 56.172 | 18.5355 | 21.1503 | 828.1 | 0.0836 | 55.99633 | 19.8429 | 2.6148 | 36.15343 | 0.4157923 | #VALUE! | #VALUE! | #VALUE! | 0.002017896 | #VALUE! | #VALUE! | 2531.575 | 0.0003950109
920 | 56.227 | 55.892 | 56.251 | 18.5355 | 21.1503 | 828.7 | 0.0841 | 56.12333 | 19.8429 | 2.6148 | 36.28043 | 0.4182791 | #VALUE! | #VALUE! | #VALUE! | 0.002008293 | #VALUE! | #VALUE! | 2524.541 | 0.0003961115
925 | 56.11 | 55.727 | 56.134 | 18.5149 | 21.1193 | 828.9 | 0.0841 | 55.99033 | 19.8171 | 2.6044 | 36.17323 | 0.4182791 | #VALUE! | #VALUE! | #VALUE! | 0.002008293 | #VALUE! | #VALUE! | 2532.634 | 0.0003948458
930 | 56.114 | 55.898 | 56.257 | 18.5071 | 21.1322 | 828.5 | 0.0839 | 56.08967 | 19.81965 | 2.6251 | 36.27002 | 0.4172844 | #VALUE! | #VALUE! | #VALUE! | 0.002012122 | #VALUE! | #VALUE! | 2524.657 | 0.0003960934
935 | 56.216 | 55.953 | 56.336 | 18.502 | 21.127 | 828.8 | 0.0836 | 56.16833 | 19.8145 | 2.625 | 36.35383 | 0.4157923 | #VALUE! | #VALUE! | #VALUE! | 0.002017896 | #VALUE! | #VALUE! | 2519.748 | 0.000396865
940 | 56.241 | 56.026 | 56.337 | 18.5174 | 21.1503 | 827.5 | 0.0838 | 56.20133 | 19.83385 | 2.6329 | 36.36748 | 0.416787 | #VALUE! | #VALUE! | #VALUE! | 0.002014043 | #VALUE! | #VALUE! | 2514.852 | 0.0003976377
945 | 56.316 | 56.005 | 56.387 | 18.5458 | 21.1632 | 828.7 | 0.0839 | 56.236 | 19.8545 | 2.6174 | 36.3815 | 0.4172844 | #VALUE! | #VALUE! | #VALUE! | 0.002012122 | #VALUE! | #VALUE! | 2517.528 | 0.000397215
950 | 56.251 | 56.035 | 56.299 | 18.5639 | 21.1839 | 828 | 0.0835 | 56.195 | 19.8739 | 2.62 | 36.3211 | 0.4152949 | #VALUE! | #VALUE! | #VALUE! | 0.002019829 | #VALUE! | #VALUE! | 2519.585 | 0.0003968908
955 | 56.23 | 55.919 | 56.301 | 18.5355 | 21.1787 | 829.1 | 0.0839 | 56.15 | 19.8571 | 2.6432 | 36.2929 | 0.4172844 | #VALUE! | #VALUE! | #VALUE! | 0.002012122 | #VALUE! | #VALUE! | 2524.892 | 0.0003960565
960 | 56.278 | 56.111 | 56.374 | 18.5174 | 21.1425 | 828.3 | 0.084 | 56.25433 | 19.82995 | 2.6251 | 36.42438 | 0.4177817 | #VALUE! | #VALUE! | #VALUE! | 0.002010205 | #VALUE! | #VALUE! | 2513.351 | 0.0003978752
965 | 56.237 | 56.022 | 56.285 | 18.4865 | 21.1141 | 828.3 | 0.0837 | 56.18133 | 19.8003 | 2.6276 | 36.38103 | 0.4162896 | #VALUE! | #VALUE! | #VALUE! | 0.002015967 | #VALUE! | #VALUE! | 2516.346 | 0.0003974017
970 | 56.312 | 56.001 | 56.384 | 18.4916 | 21.1064 | 827.9 | 0.0838 | 56.23233 | 19.799 | 2.6148 | 36.43333 | 0.416787 | #VALUE! | #VALUE! | #VALUE! | 0.002014043 | #VALUE! | #VALUE! | 2511.52 | 0.0003981653
975 | 56.288 | 56.097 | 56.408 | 18.489 | 21.1064 | 827.7 | 0.0832 | 56.26433 | 19.7977 | 2.6174 | 36.46663 | 0.4138029 | #VALUE! | #VALUE! | #VALUE! | 0.002025654 | #VALUE! | #VALUE! | 2508.62 | 0.0003986255
980 | 56.463 | 56.223 | 56.534 | 18.5226 | 21.1581 | 827.5 | 0.0837 | 56.40667 | 19.84035 | 2.6355 | 36.56632 | 0.4162896 | #VALUE! | #VALUE! | #VALUE! | 0.002015967 | #VALUE! | #VALUE! | 2501.177 | 0.0003998118
985 | 56.538 | 56.251 | 56.49 | 18.5458 | 21.171 | 827.4 | 0.084 | 56.42633 | 19.8584 | 2.6252 | 36.56793 | 0.4177817 | #VALUE! | #VALUE! | #VALUE! | 0.002010205 | #VALUE! | #VALUE! | 2500.764 | 0.0003998778
990 | 56.442 | 56.107 | 56.514 | 18.551 | 21.1839 | 827.5 | 0.084 | 56.35433 | 19.86745 | 2.6329 | 36.48688 | 0.4177817 | #VALUE! | #VALUE! | #VALUE! | 0.002010205 | #VALUE! | #VALUE! | 2506.622 | 0.0003989433
995 | 56.497 | 56.258 | 56.593 | 18.5278 | 21.1503 | 828.5 | 0.0838 | 56.44933 | 19.83905 | 2.6225 | 36.61028 | 0.416787 | #VALUE! | #VALUE! | #VALUE! | 0.002014043 | #VALUE! | #VALUE! | 2501.192 | 0.0003998093
1000 | 56.383 | 56.096 | 56.407 | 18.5097 | 21.109 | 828 | 0.0839 | 56.29533 | 19.80935 | 2.5993 | 36.48598 | 0.4172844 | #VALUE! | #VALUE! | #VALUE! | 0.002012122 | #VALUE! | #VALUE! | 2508.199 | 0.0003986925
1005 | 56.43 | 56.095 | 56.502 | 18.4865 | 21.096 | 827.6 | 0.0835 | 56.34233 | 19.79125 | 2.6095 | 36.55108 | 0.4152949 | #VALUE! | #VALUE! | #VALUE! | 0.002019829 | #VALUE! | #VALUE! | 2502.522 | 0.0003995969
1010 | 56.46 | 56.245 | 56.46 | 18.4839 | 21.1038 | 827.8 | 0.084 | 56.38833 | 19.79385 | 2.6199 | 36.59448 | 0.4177817 | #VALUE! | #VALUE! | #VALUE! | 0.002010205 | #VALUE! | #VALUE! | 2500.158 | 0.0003999747
1015 | 56.513 | 56.297 | 56.608 | 18.489 | 21.1115 | 826 | 0.0835 | 56.47267 | 19.80025 | 2.6225 | 36.67242 | 0.4152949 | #VALUE! | #VALUE! | #VALUE! | 0.002019829 | #VALUE! | #VALUE! | 2489.42 | 0.0004017
1020 | 56.586 | 56.298 | 56.633 | 18.5123 | 21.14 | 827 | 0.0837 | 56.50567 | 19.82615 | 2.6277 | 36.67952 | 0.4162896 | #VALUE! | #VALUE! | #VALUE! | 0.002015967 | #VALUE! | #VALUE! | 2491.951 | 0.000401292
1025 | 56.635 | 56.228 | 56.683 | 18.5149 | 21.1296 | 826.8 | 0.0838 | 56.51533 | 19.82225 | 2.6147 | 36.69308 | 0.416787 | #VALUE! | #VALUE! | #VALUE! | 0.002014043 | #VALUE! | #VALUE! | 2490.427 | 0.0004015375
1030 | 56.545 | 56.282 | 56.569 | 18.5149 | 21.1503 | 827.4 | 0.0838 | 56.46533 | 19.8326 | 2.6354 | 36.63273 | 0.416787 | #VALUE! | #VALUE! | #VALUE! | 0.002014043 | #VALUE! | #VALUE! | 2496.341 | 0.0004005864
1035 | 56.546 | 56.187 | 56.499 | 18.5097 | 21.1477 | 827.7 | 0.0841 | 56.41067 | 19.8287 | 2.638 | 36.58197 | 0.4182791 | #VALUE! | #VALUE! | #VALUE! | 0.002008293 | #VALUE! | #VALUE! | 2500.711 | 0.0003998862
1040 | 56.595 | 56.236 | 56.547 | 18.4942 | 21.1038 | 828.6 | 0.0839 | 56.45933 | 19.799 | 2.6096 | 36.66033 | 0.4172844 | #VALUE! | #VALUE! | #VALUE! | 0.002012122 | #VALUE! | #VALUE! | 2498.079 | 0.0004003076
1045 | 56.433 | 56.169 | 56.409 | 18.2335 | 20.8479 | 828.7 | 0.0838 | 56.337 | 19.5407 | 2.6144 | 36.7963 | 0.416787 | #VALUE! | #VALUE! | #VALUE! | 0.002014043 | #VALUE! | #VALUE! | 2489.149 | 0.0004017438
1050 | 56.602 | 56.315 | 56.602 | 18.4297 | 21.0702 | 828.8 | 0.0836 | 56.50633 | 19.74995 | 2.6405 | 36.75638 | 0.4157923 | #VALUE! | #VALUE! | #VALUE! | 0.002017896 | #VALUE! | #VALUE! | 2492.152 | 0.0004012596
1055 | 56.05 | 55.715 | 56.05 | 17.4594 | 20.0055 | 827.6 | 0.0837 | 55.93833 | 18.73245 | 2.5461 | 37.20588 | 0.4162896 | #VALUE! | #VALUE! | #VALUE! | 0.002015967 | #VALUE! | #VALUE! | 2458.479 | 0.0004067556
1060 | 56.534 | 56.175 | 56.51 | 18.2929 | 20.9487 | 830 | 0.0836 | 56.40633 | 19.6208 | 2.6558 | 36.78553 | 0.4157923 | #VALUE! | #VALUE! | #VALUE! | 0.002017896 | #VALUE! | #VALUE! | 2493.783 | 0.0004009972
1065 | 56.537 | 56.298 | 56.465 | 18.3187 | 20.9513 | 826.7 | 0.0841 | 56.43333 | 19.635 | 2.6326 | 36.79833 | 0.4182791 | #VALUE! | #VALUE! | #VALUE! | 0.002008293 | #VALUE! | #VALUE! | 2483.004 | 0.000402738
1070 | 56.439 | 56.056 | 56.344 | 18.1019 | 20.7704 | 826.7 | 0.084 | 56.27967 | 19.43615 | 2.6685 | 36.84352 | 0.4177817 | #VALUE! | #VALUE! | #VALUE! | 0.002010205 | #VALUE! | #VALUE! | 2479.959 | 0.0004032325
1075 | 56.778 | 56.419 | 56.802 | 18.4142 | 21.0754 | 826.8 | 0.0838 | 56.66633 | 19.7448 | 2.6612 | 36.92153 | 0.416787 | #VALUE! | #VALUE! | #VALUE! | 0.002014043 | #VALUE! | #VALUE! | 2475.018 | 0.0004040374
1080 | 56.711 | 56.424 | 56.711 | 18.2051 | 20.866 | 828 | 0.0837 | 56.61533 | 19.53555 | 2.6609 | 37.07978 | 0.4162896 | #VALUE! | #VALUE! | #VALUE! | 0.002015967 | #VALUE! | #VALUE! | 2468.032 | 0.0004051811
1085 | 56.686 | 56.447 | 56.663 | 18.2645 | 20.91 | 829 | 0.0835 | 56.59867 | 19.58725 | 2.6455 | 37.01142 | 0.4152949 | #VALUE! | #VALUE! | #VALUE! | 0.002019829 | #VALUE! | #VALUE! | 2475.577 | 0.0004039462
1090 | 56.663 | 56.327 | 56.639 | 18.0348 | 20.6955 | 829 | 0.0838 | 56.543 | 19.36515 | 2.6607 | 37.17785 | 0.416787 | #VALUE! | #VALUE! | #VALUE! | 0.002014043 | #VALUE! | #VALUE! | 2464.495 | 0.0004057627
1095 | 56.81 | 56.475 | 56.69 | 18.2361 | 20.8893 | 827.6 | 0.0837 | 56.65833 | 19.5627 | 2.6532 | 37.09563 | 0.4162896 | #VALUE! | #VALUE! | #VALUE! | 0.002015967 | #VALUE! | #VALUE! | 2465.786 | 0.0004055502
1100 | 56.688 | 56.401 | 56.76 | 18.0606 | 20.7446 | 827.1 | 0.0841 | 56.61633 | 19.4026 | 2.684 | 37.21373 | 0.4182791 | #VALUE! | #VALUE! | #VALUE! | 0.002008293 | #VALUE! | #VALUE! | 2456.475 | 0.0004070873
1105 | 56.81 | 56.523 | 56.834 | 18.2619 | 20.9048 | 826.4 | 0.0836 | 56.72233 | 19.58335 | 2.6429 | 37.13898 | 0.4157923 | #VALUE! | #VALUE! | #VALUE! | 0.002017896 | #VALUE! | #VALUE! | 2459.336 | 0.0004066138
1110 | 56.72 | 56.289 | 56.672 | 18.0709 | 20.7523 | 828.2 | 0.0834 | 56.56033 | 19.4116 | 2.6814 | 37.14873 | 0.4147976 | #VALUE! | #VALUE! | #VALUE! | 0.002021767 | #VALUE! | #VALUE! | 2464.046 | 0.0004058365
1115 | 56.84 | 56.624 | 56.888 | 18.2413 | 20.8841 | 828.7 | 0.0833 | 56.784 | 19.5627 | 2.6428 | 37.2213 | 0.4143002 | #VALUE! | #VALUE! | #VALUE! | 0.002023708 | #VALUE! | #VALUE! | 2460.727 | 0.000406384
1120 | 56.814 | 56.479 | 56.718 | 17.9961 | 20.6645 | 828.5 | 0.084 | 56.67033 | 19.3303 | 2.6684 | 37.34003 | 0.4177817 | #VALUE! | #VALUE! | #VALUE! | 0.002010205 | #VALUE! | #VALUE! | 2452.31 | 0.0004077787
1125 | 56.843 | 56.46 | 56.723 | 18.2077 | 20.8505 | 826.7 | 0.084 | 56.67533 | 19.5291 | 2.6428 | 37.14623 | 0.4177817 | #VALUE! | #VALUE! | #VALUE! | 0.002010205 | #VALUE! | #VALUE! | 2459.749 | 0.0004065455
1130 | 56.745 | 56.386 | 56.697 | 18.0064 | 20.6774 | 828.7 | 0.0831 | 56.60933 | 19.3419 | 2.671 | 37.26743 | 0.4133055 | #VALUE! | #VALUE! | #VALUE! | 0.002027604 | #VALUE! | #VALUE! | 2457.681 | 0.0004068876
1135 | 56.815 | 56.432 | 56.767 | 18.2051 | 20.8738 | 827.4 | 0.0833 | 56.67133 | 19.53945 | 2.6687 | 37.13188 | 0.4143002 | #VALUE! | #VALUE! | #VALUE! | 0.002023708 | #VALUE! | #VALUE! | 2462.783 | 0.0004060447
1140 | 56.793 | 56.458 | 56.697 | 18.0322 | 20.711 | 827.8 | 0.0834 | 56.64933 | 19.3716 | 2.6788 | 37.27773 | 0.4147976 | #VALUE! | #VALUE! | #VALUE! | 0.002021767 | #VALUE! | #VALUE! | 2454.333 | 0.0004074426
1145 | 56.961 | 56.602 | 56.842 | 18.2413 | 20.8867 | 827 | 0.0831 | 56.80167 | 19.564 | 2.6454 | 37.23767 | 0.4133055 | #VALUE! | #VALUE! | #VALUE! | 0.002027604 | #VALUE! | #VALUE! | 2454.6 | 0.0004073984
1150 | 56.791 | 56.48 | 56.719 | 18.0425 | 20.7239 | 826.3 | 0.0837 | 56.66333 | 19.3832 | 2.6814 | 37.28013 | 0.4162896 | #VALUE! | #VALUE! | #VALUE! | 0.002015967 | #VALUE! | #VALUE! | 2449.728 | 0.0004082085
1155 | 56.84 | 56.505 | 56.792 | 18.218 | 20.866 | 827.2 | 0.0844 | 56.71233 | 19.542 | 2.648 | 37.17033 | 0.4197712 | #VALUE! | #VALUE! | #VALUE! | 0.00200258 | #VALUE! | #VALUE! | 2459.641 | 0.0004065634
1160 | 56.935 | 56.504 | 56.839 | 17.9935 | 20.6593 | 827.8 | 0.0838 | 56.75933 | 19.3264 | 2.6658 | 37.43293 | 0.416787 | #VALUE! | #VALUE! | #VALUE! | 0.002014043 | #VALUE! | #VALUE! | 2444.158 | 0.0004091389
1165 | 36.329 | 36.083 | 36.526 | 16.0019 | 17.1875 | 829 | 0.2005 | 36.31267 | 16.5947 | 1.1856 | 19.71797 | 0.9972052 | #VALUE! | #VALUE! | #VALUE! | 0.001002241 | #VALUE! | #VALUE! | 4646.758 | 0.0002152038
1170 | 36.33 | 36.133 | 36.453 | 15.9632 | 17.1358 | 828.3 | 0.1994 | 36.30533 | 16.5495 | 1.1726 | 19.75583 | 0.9917342 | #VALUE! | #VALUE! | #VALUE! | 0.001006662 | #VALUE! | #VALUE! | 4633.935 | 0.0002157993
1175 | 36.37 | 36.1 | 36.518 | 15.9813 | 17.1539 | 828 | 0.1998 | 36.32933 | 16.5676 | 1.1726 | 19.76173 | 0.9937237 | #VALUE! | #VALUE! | #VALUE! | 0.00100505 | #VALUE! | #VALUE! | 4630.874 | 0.000215942
1180 | 36.365 | 36.119 | 36.488 | 15.9967 | 17.1565 | 828.3 | 0.1992 | 36.324 | 16.5766 | 1.1598 | 19.7474 | 0.9907395 | #VALUE! | #VALUE! | #VALUE! | 0.001007471 | #VALUE! | #VALUE! | 4635.914 | 0.0002157072
1185 | 36.388 | 36.191 | 36.511 | 16.0122 | 17.1771 | 829.4 | 0.1996 | 36.36333 | 16.59465 | 1.1649 | 19.76868 | 0.992729 | #VALUE! | #VALUE! | #VALUE! | 0.001005855 | #VALUE! | #VALUE! | 4637.073 | 0.0002156533
1190 | 36.333 | 36.21 | 36.505 | 15.9787 | 17.1384 | 829.2 | 0.2003 | 36.34933 | 16.55855 | 1.1597 | 19.79078 | 0.9962105 | #VALUE! | #VALUE! | #VALUE! | 0.001003042 | #VALUE! | #VALUE! | 4630.778 | 0.0002159464
1195 | 36.373 | 36.274 | 36.545 | 15.989 | 17.1487 | 827.8 | 0.1994 | 36.39733 | 16.56885 | 1.1597 | 19.82848 | 0.9917342 | #VALUE! | #VALUE! | #VALUE! | 0.001006662 | #VALUE! | #VALUE! | 4614.17 | 0.0002167237
1200 | 36.419 | 36.149 | 36.493 | 15.9916 | 17.1487 | 829 | 0.2 | 36.35367 | 16.57015 | 1.1571 | 19.78352 | 0.9947184 | #VALUE! | #VALUE! | #VALUE! | 0.001004245 | #VALUE! | #VALUE! | 4631.361 | 0.0002159192
1205 | 36.391 | 36.17 | 36.564 | 15.989 | 17.1462 | 829.5 | 0.2001 | 36.375 | 16.5676 | 1.1572 | 19.8074 | 0.9952158 | #VALUE! | #VALUE! | #VALUE! | 0.001003844 | #VALUE! | #VALUE! | 4628.567 | 0.0002160496
1210 | 36.432 | 36.137 | 36.579 | 16.038 | 17.1952 | 828.5 | 0.2002 | 36.38267 | 16.6166 | 1.1572 | 19.76607 | 0.9957131 | #VALUE! | #VALUE! | #VALUE! | 0.001003443 | #VALUE! | #VALUE! | 4632.654 | 0.000215859
1215 | 36.452 | 36.231 | 36.575 | 16.0818 | 17.2469 | 828.4 | 0.2 | 36.41933 | 16.66435 | 1.1651 | 19.75498 | 0.9947184 | #VALUE! | #VALUE! | #VALUE! | 0.001004245 | #VALUE! | #VALUE! | 4634.694 | 0.000215764
1220 | 36.475 | 36.229 | 36.573 | 16.0844 | 17.2443 | 828.2 | 0.1999 | 36.42567 | 16.66435 | 1.1599 | 19.76132 | 0.994221 | #VALUE! | #VALUE! | #VALUE! | 0.001004647 | #VALUE! | #VALUE! | 4632.09 | 0.0002158853
1225 | 36.516 | 36.368 | 36.688 | 16.1128 | 17.2701 | 827.9 | 0.1989 | 36.524 | 16.69145 | 1.1573 | 19.83255 | 0.9892474 | #VALUE! | #VALUE! | #VALUE! | 0.001008686 | #VALUE! | #VALUE! | 4613.781 | 0.000216742
1230 | 36.51 | 36.289 | 36.682 | 16.1231 | 17.283 | 828.5 | 0.1995 | 36.49367 | 16.70305 | 1.1599 | 19.79062 | 0.9922316 | #VALUE! | #VALUE! | #VALUE! | 0.001006258 | #VALUE! | #VALUE! | 4626.908 | 0.0002161271
1235 | 36.557 | 36.311 | 36.705 | 16.0999 | 17.265 | 828.7 | 0.2003 | 36.52433 | 16.68245 | 1.1651 | 19.84188 | 0.9962105 | #VALUE! | #VALUE! | #VALUE! | 0.001003042 | #VALUE! | #VALUE! | 4616.067 | 0.0002166346
1240 | 36.553 | 36.332 | 36.652 | 16.1154 | 17.2779 | 829.6 | 0.1996 | 36.51233 | 16.69665 | 1.1625 | 19.81568 | 0.992729 | #VALUE! | #VALUE! | #VALUE! | 0.001005855 | #VALUE! | #VALUE! | 4627.19 | 0.0002161139
1245 | 36.52 | 36.347 | 36.692 | 16.1179 | 17.2675 | 828.4 | 0.1998 | 36.51967 | 16.6927 | 1.1496 | 19.82697 | 0.9937237 | #VALUE! | #VALUE! | #VALUE! | 0.00100505 | #VALUE! | #VALUE! | 4617.867 | 0.0002165502
1250 | 36.592 | 36.42 | 36.765 | 16.1489 | 17.314 | 828.1 | 0.1993 | 36.59233 | 16.73145 | 1.1651 | 19.86088 | 0.9912369 | #VALUE! | #VALUE! | #VALUE! | 0.001007066 | #VALUE! | #VALUE! | 4608.312 | 0.0002169992
1255 | 36.591 | 36.444 | 36.714 | 16.1824 | 17.3476 | 828.8 | 0.1997 | 36.583 | 16.765 | 1.1652 | 19.818 | 0.9932263 | #VALUE! | #VALUE! | #VALUE! | 0.001005452 | #VALUE! | #VALUE! | 4622.187 | 0.0002163478
1260 | 36.584 | 36.338 | 36.732 | 16.1721 | 17.3269 | 827.6 | 0.2 | 36.55133 | 16.7495 | 1.1548 | 19.80183 | 0.9947184 | #VALUE! | #VALUE! | #VALUE! | 0.001004245 | #VALUE! | #VALUE! | 4619.263 | 0.0002164847
1265 | 36.606 | 36.409 | 36.754 | 16.2031 | 17.3605 | 827.7 | 0.2 | 36.58967 | 16.7818 | 1.1574 | 19.80787 | 0.9947184 | #VALUE! | #VALUE! | #VALUE! | 0.001004245 | #VALUE! | #VALUE! | 4618.414 | 0.0002165245
1270 | 36.631 | 36.483 | 36.754 | 16.2031 | 17.3553 | 828.5 | 0.1999 | 36.62267 | 16.7792 | 1.1522 | 19.84347 | 0.994221 | #VALUE! | #VALUE! | #VALUE! | 0.001004647 | #VALUE! | #VALUE! | 4614.585 | 0.0002167042
1275 | 36.602 | 36.381 | 36.75 | 16.1721 | 17.3295 | 829.7 | 0.1999 | 36.57767 | 16.7508 | 1.1574 | 19.82687 | 0.994221 | #VALUE! | #VALUE! | #VALUE! | 0.001004647 | #VALUE! | #VALUE! | 4625.137 | 0.0002162098
1280 | 36.644 | 36.447 | 36.718 | 16.1695 | 17.3269 | 829 | 0.1989 | 36.603 | 16.7482 | 1.1574 | 19.8548 | 0.9892474 | #VALUE! | #VALUE! | #VALUE! | 0.001008686 | #VALUE! | #VALUE! | 4614.734 | 0.0002166972
1285 | 36.668 | 36.422 | 36.791 | 16.1747 | 17.3321 | 829.2 | 0.1992 | 36.627 | 16.7534 | 1.1574 | 19.8736 | 0.9907395 | #VALUE! | #VALUE! | #VALUE! | 0.001007471 | #VALUE! | #VALUE! | 4611.481 | 0.0002168501
1290 | 36.739 | 36.517 | 36.886 | 16.2443 | 17.4044 | 830.5 | 0.2001 | 36.714 | 16.82435 | 1.1601 | 19.88965 | 0.9952158 | #VALUE! | #VALUE! | #VALUE! | 0.001003844 | #VALUE! | #VALUE! | 4614.983 | 0.0002166855
1295 | 36.706 | 36.558 | 36.878 | 16.2495 | 17.3992 | 828.4 | 0.1998 | 36.714 | 16.82435 | 1.1497 | 19.88965 | 0.9937237 | #VALUE! | #VALUE! | #VALUE! | 0.00100505 | #VALUE! | #VALUE! | 4603.314 | 0.0002172348
1300 | 36.752 | 36.506 | 36.826 | 16.2882 | 17.4457 | 828.3 | 0.2001 | 36.69467 | 16.86695 | 1.1575 | 19.82772 | 0.9952158 | #VALUE! | #VALUE! | #VALUE! | 0.001003844 | #VALUE! | #VALUE! | 4617.135 | 0.0002165845
1305 | 36.703 | 36.482 | 36.9 | 16.2933 | 17.4457 | 829 | 0.2 | 36.695 | 16.8695 | 1.1524 | 19.8255 | 0.9947184 | #VALUE! | #VALUE! | #VALUE! | 0.001004245 | #VALUE! | #VALUE! | 4621.554 | 0.0002163774
1310 | 36.675 | 36.479 | 36.798 | 16.2856 | 17.4354 | 828.9 | 0.2004 | 36.65067 | 16.8605 | 1.1498 | 19.79017 | 0.9967078 | #VALUE! | #VALUE! | #VALUE! | 0.001002642 | #VALUE! | #VALUE! | 4629.247 | 0.0002160179
1315 | 36.714 | 36.492 | 36.812 | 16.2856 | 17.4354 | 829.1 | 0.2001 | 36.67267 | 16.8605 | 1.1498 | 19.81217 | 0.9952158 | #VALUE! | #VALUE! | #VALUE! | 0.001003844 | #VALUE! | #VALUE! | 4625.222 | 0.0002162058
1320 | 36.731 | 36.559 | 36.879 | 16.2959 | 17.4431 | 828.4 | 0.2001 | 36.723 | 16.8695 | 1.1472 | 19.8535 | 0.9952158 | #VALUE! | #VALUE! | #VALUE! | 0.001003844 | #VALUE! | #VALUE! | 4611.696 | 0.00021684
1325 | 36.73 | 36.583 | 36.902 | 16.2778 | 17.4302 | 827.5 | 0.2002 | 36.73833 | 16.854 | 1.1524 | 19.88433 | 0.9957131 | #VALUE! | #VALUE! | #VALUE! | 0.001003443 | #VALUE! | #VALUE! | 4599.542 | 0.0002174129
1330 | 36.749 | 36.552 | 36.872 | 16.2933 | 17.4405 | 829.9 | 0.1998 | 36.72433 | 16.8669 | 1.1472 | 19.85743 | 0.9937237 | #VALUE! | #VALUE! | #VALUE! | 0.00100505 | #VALUE! | #VALUE! | 4619.131 | 0.0002164909
1335 | 36.836 | 36.639 | 36.935 | 16.3346 | 17.4896 | 828.5 | 0.1998 | 36.80333 | 16.9121 | 1.155 | 19.89123 | 0.9937237 | #VALUE! | #VALUE! | #VALUE! | 0.00100505 | #VALUE! | #VALUE! | 4603.503 | 0.0002172259
1340 | 36.879 | 36.633 | 37.002 | 16.3604 | 17.5154 | 829 | 0.1995 | 36.838 | 16.9379 | 1.155 | 19.9001 | 0.9922316 | #VALUE! | #VALUE! | #VALUE! | 0.001006258 | #VALUE! | #VALUE! | 4604.229 | 0.0002171916
1345 | 36.878 | 36.706 | 37.026 | 16.3784 | 17.5309 | 828.9 | 0.2002 | 36.87 | 16.95465 | 1.1525 | 19.91535 | 0.9957131 | #VALUE! | #VALUE! | #VALUE! | 0.001003443 | #VALUE! | #VALUE! | 4600.148 | 0.0002173843
1350 | 36.853 | 36.631 | 37 | 16.3707 | 17.5206 | 829.4 | 0.1999 | 36.828 | 16.94565 | 1.1499 | 19.88235 | 0.994221 | #VALUE! | #VALUE! | #VALUE! | 0.001004647 | #VALUE! | #VALUE! | 4610.563 | 0.0002168933
1355 | 36.846 | 36.649 | 37.018 | 16.3681 | 17.518 | 829.9 | 0.1999 | 36.83767 | 16.94305 | 1.1499 | 19.89462 | 0.994221 | #VALUE! | #VALUE! | #VALUE! | 0.001004647 | #VALUE! | #VALUE! | 4610.498 | 0.0002168963
1360 | 36.832 | 36.561 | 36.955 | 16.3526 | 17.5025 | 829.7 | 0.1997 | 36.78267 | 16.92755 | 1.1499 | 19.85512 | 0.9932263 | #VALUE! | #VALUE! | #VALUE! | 0.001005452 | #VALUE! | #VALUE! | 4618.557 | 0.0002165179
1365 | 36.866 | 36.694 | 37.014 | 16.3397 | 17.487 | 829.5 | 0.1997 | 36.858 | 16.91335 | 1.1473 | 19.94465 | 0.9932263 | #VALUE! | #VALUE! | #VALUE! | 0.001005452 | #VALUE! | #VALUE! | 4596.715 | 0.0002175466
1370 | 36.885 | 36.589 | 36.983 | 16.3526 | 17.4999 | 830.5 | 0.2002 | 36.819 | 16.92625 | 1.1473 | 19.89275 | 0.9957131 | #VALUE! | #VALUE! | #VALUE! | 0.001003443 | #VALUE! | #VALUE! | 4614.264 | 0.0002167193
1375 | 36.905 | 36.635 | 37.028 | 16.3733 | 17.5258 | 830.3 | 0.1998 | 36.856 | 16.94955 | 1.1525 | 19.90645 | 0.9937237 | #VALUE! | #VALUE! | #VALUE! | 0.00100505 | #VALUE! | #VALUE! | 4609.978 | 0.0002169208
1380 | 36.898 | 36.726 | 36.997 | 16.3862 | 17.5335 | 829.3 | 0.1997 | 36.87367 | 16.95985 | 1.1473 | 19.91382 | 0.9932263 | #VALUE! | #VALUE! | #VALUE! | 0.001005452 | #VALUE! | #VALUE! | 4602.723 | 0.0002172627
1385 | 36.984 | 36.762 | 37.082 | 16.4326 | 17.5877 | 828.8 | 0.1999 | 36.94267 | 17.01015 | 1.1551 | 19.93252 | 0.994221 | #VALUE! | #VALUE! | #VALUE! | 0.001004647 | #VALUE! | #VALUE! | 4595.632 | 0.0002175979
1390 | 36.968 | 36.746 | 37.115 | 16.43 | 17.5774 | 829.5 | 0.199 | 36.943 | 17.0037 | 1.1474 | 19.9393 | 0.9897448 | #VALUE! | #VALUE! | #VALUE! | 0.001008281 | #VALUE! | #VALUE! | 4597.949 | 0.0002174883
1395 | 36.959 | 36.762 | 37.106 | 16.4197 | 17.5697 | 830.2 | 0.1996 | 36.94233 | 16.9947 | 1.15 | 19.94763 | 0.992729 | #VALUE! | #VALUE! | #VALUE! | 0.001005855 | #VALUE! | #VALUE! | 4599.906 | 0.0002173957
1400 | 36.955 | 36.832 | 37.053 | 16.381 | 17.5258 | 829.6 | 0.2002 | 36.94667 | 16.9534 | 1.1448 | 19.99327 | 0.9957131 | #VALUE! | #VALUE! | #VALUE! | 0.001003443 | #VALUE! | #VALUE! | 4586.091 | 0.0002180506
1405 | 36.923 | 36.652 | 37.071 | 16.3913 | 17.5361 | 830.1 | 0.1998 | 36.882 | 16.9637 | 1.1448 | 19.9183 | 0.9937237 | #VALUE! | #VALUE! | #VALUE! | 0.00100505 | #VALUE! | #VALUE! | 4606.126 | 0.0002171022
1635.18 | 36.544 | 36.003 | 36.273 | 16.1723 | 16.8068 | 816.5 | 0.4026 | 36.27333 | 16.48955 | 0.6345 | 19.78378 | 2.002368 | #VALUE! | #VALUE! | #VALUE! |  | #VALUE! | #VALUE! | 4561.466 | 0.0002192277
1640.18 | 36.621 | 36.006 | 36.277 | 16.2108 | 16.8377 | 814.8 | 0.4022 | 36.30133 | 16.52425 | 0.6269 | 19.77708 | 2.000379 | #VALUE! | #VALUE! | #VALUE! |  | #VALUE! | #VALUE! | 4553.511 | 0.0002196107

## Definitions
Physical properties of liquid water
Equations from PPDS Loader2 manual (Appendix VIII)
Coefficients from Loader run of 10 August 1992
Constant properties
Tc = | 647.12 | K | R = | 8.31451 | J mol-1 K-1
Pc = | 22.055 | MPa
rc = | 322 | kg m-3
For all properties, t = 1 - T / Tc
Density |  |  |  |  | Viscosity |  | Thermal conductivity |  | Heat capacity
a0 = | 1017.55 |  |  |  | a1 = | 1.25292 | a0 = | 0.785683 | a0 = | 0.499778
a1 = | -1536.5 |  |  |  | a2 = | 0.564394 | a1 = | -2.00953 | a1 = | 8.73553
a2 = | 3543.91 |  |  |  | a3 = | 647.116 | a2 = | 7.02858 | a2 = | -9.1144
a3 = | -2363.29 |  |  |  | a4 = | 130.986 | a3 = | -6.02858 | a3 = | 35.1254
[5 empty] | a5 = | 3.97525e-05 |  |  | a4 = | -59.9487
[9 empty] | a5 = | 41.386