## Data Entry
Mild steel monitor used at 0.5 m/s for mains water and dosed canal water at a concentration ratio of 4.0
[8 empty] | PRT Offset | 0 | 0.4515725 | oC
[8 empty] | TC Offset | 0.5003438 | 0.5003438 | 0.5003438 | oC
[8 empty] | ID | 0.016 | m
[8 empty] | Length | 0.18 | m
[21 empty] | 1/1000u0.8 | 1/Re0.8 | 1/kRe0.8Pr0.4 | 1/U
[8 empty] | Area (XS) | 0.0002010619 | m2 | [13 empty] | m2K/W
[8 empty] | Area (HT) | 0.009047787 | m2 | [10 empty] | 0.0006266462 | #VALUE! | #VALUE! | 0.0004056107
[21 empty] | 0.000554661 | #VALUE! | #VALUE! | 0.0003908996
[21 empty] | 0.00200958 | #VALUE! | #VALUE! | 0.0005938798
| Wall Temperatures |  |  | Fluid Temperatures | [16 empty] | 0.0009885127 | #VALUE! | #VALUE! | 0.0004866823
Time | TC1 | TC2 | TC3 | PRTin | PRTout | Supplied Power | Flow | T wall | T Fluid | dT | DT | Velocity | MFR | Re | Pr | 1/1000u0.8 | 1/Re0.8 | 1/kRe0.8Pr0.4 | U | 1/U | 0.000738198 | #VALUE! | #VALUE! | 0.0004209934
minutes | oC | oC | oC | oC | oC | W | l/s | oC | oC | oC | oC | m/s | kg/s | [5 empty] | W/m2K | m2K/W | 0.001736229 | #VALUE! | #VALUE! | 0.000602056
5 | 47.075 | 47.47 | 46.877 | 12.7335 | 13.142 | 809.4 | 0.3547 | 47.14067 | 12.93775 | 0.4085 | 34.20292 | 1.764133 | #VALUE! | #VALUE! | #VALUE! | 0.0006350018 | #VALUE! | #VALUE! | 2615.518 | 0.0003823335
10 | 47.617 | 48.012 | 47.395 | 12.9543 | 13.3721 | 809.1 | 0.3539 | 47.67467 | 13.1632 | 0.4178 | 34.51147 | 1.760154 | #VALUE! | #VALUE! | #VALUE! | 0.0006361498 | #VALUE! | #VALUE! | 2591.173 | 0.0003859256
15 | 47.814 | 48.21 | 47.592 | 13.1237 | 13.5246 | 808.3 | 0.3575 | 47.872 | 13.32415 | 0.4009 | 34.54785 | 1.778059 | #VALUE! | #VALUE! | #VALUE! | 0.0006310199 | #VALUE! | #VALUE! | 2585.885 | 0.0003867148
20 | 48.269 | 48.638 | 48.023 | 13.347 | 13.7675 | 809.4 | 0.3622 | 48.31 | 13.55725 | 0.4205 | 34.75275 | 1.801435 | #VALUE! | #VALUE! | #VALUE! | 0.0006244607 | #VALUE! | #VALUE! | 2574.137 | 0.0003884797
25 | 48.723 | 49.081 | 48.456 | 13.5575 | 13.9924 | 811.5 | 0.3645 | 48.75333 | 13.77495 | 0.4349 | 34.97838 | 1.812874 | #VALUE! | #VALUE! | #VALUE! | 0.0006213064 | #VALUE! | #VALUE! | 2564.168 | 0.0003899901
30 | 49.048 | 49.406 | 48.786 | 13.75 | 14.194 | 809.5 | 0.3606 | 49.08 | 13.972 | 0.444 | 35.108 | 1.793477 | #VALUE! | #VALUE! | #VALUE! | 0.0006266763 | #VALUE! | #VALUE! | 2548.405 | 0.0003924023
35 | 49.279 | 49.638 | 49.041 | 13.9118 | 14.3542 | 810.6 | 0.358 | 49.31933 | 14.133 | 0.4424 | 35.18633 | 1.780546 | #VALUE! | #VALUE! | #VALUE! | 0.0006303147 | #VALUE! | #VALUE! | 2546.187 | 0.0003927442
40 | 49.555 | 49.913 | 49.316 | 14.1146 | 14.548 | 810.9 | 0.3612 | 49.59467 | 14.3313 | 0.4334 | 35.26337 | 1.796461 | #VALUE! | #VALUE! | #VALUE! | 0.0006258434 | #VALUE! | #VALUE! | 2541.565 | 0.0003934584
45 | 49.803 | 50.185 | 49.54 | 14.3123 | 14.7495 | 813.4 | 0.3581 | 49.84267 | 14.5309 | 0.4372 | 35.31177 | 1.781043 | #VALUE! | #VALUE! | #VALUE! | 0.0006301739 | #VALUE! | #VALUE! | 2545.906 | 0.0003927875
50 | 50.161 | 50.495 | 49.851 | 14.4613 | 14.9097 | 816.6 | 0.3603 | 50.169 | 14.6855 | 0.4484 | 35.4835 | 1.791985 | #VALUE! | #VALUE! | #VALUE! | 0.0006270937 | #VALUE! | #VALUE! | 2543.552 | 0.000393151
55 | 50.419 | 50.777 | 50.133 | 14.6513 | 15.0983 | 811.9 | 0.3623 | 50.443 | 14.8748 | 0.447 | 35.5682 | 1.801932 | #VALUE! | #VALUE! | #VALUE! | 0.0006243228 | #VALUE! | #VALUE! | 2522.89 | 0.0003963708
60 | 50.615 | 50.974 | 50.329 | 14.8002 | 15.243 | 812.8 | 0.358 | 50.63933 | 15.0216 | 0.4428 | 35.61773 | 1.780546 | #VALUE! | #VALUE! | #VALUE! | 0.0006303147 | #VALUE! | #VALUE! | 2522.174 | 0.0003964833
65 | 50.678 | 51.06 | 50.439 | 14.9209 | 15.3541 | 813.5 | 0.3596 | 50.72567 | 15.1375 | 0.4332 | 35.58817 | 1.788504 | #VALUE! | #VALUE! | #VALUE! | 0.0006280701 | #VALUE! | #VALUE! | 2526.443 | 0.0003958133
70 | 50.966 | 51.348 | 50.679 | 15.0468 | 15.4781 | 814.3 | 0.3585 | 50.99767 | 15.26245 | 0.4313 | 35.73522 | 1.783033 | #VALUE! | #VALUE! | #VALUE! | 0.0006296114 | #VALUE! | #VALUE! | 2518.521 | 0.0003970584
75 | 51.142 | 51.548 | 50.951 | 15.129 | 15.5815 | 814.3 | 0.37 | 51.21367 | 15.35525 | 0.4525 | 35.85842 | 1.840229 | #VALUE! | #VALUE! | #VALUE! | 0.0006139069 | #VALUE! | #VALUE! | 2509.868 | 0.0003984273
80 | 51.446 | 51.804 | 51.159 | 15.2728 | 15.6977 | 814.2 | 0.3599 | 51.46967 | 15.48525 | 0.4249 | 35.98442 | 1.789996 | #VALUE! | #VALUE! | #VALUE! | 0.0006276513 | #VALUE! | #VALUE! | 2500.773 | 0.0003998764
85 | 51.538 | 51.896 | 51.251 | 15.3499 | 15.783 | 815.3 | 0.3637 | 51.56167 | 15.56645 | 0.4331 | 35.99522 | 1.808895 | #VALUE! | #VALUE! | #VALUE! | 0.0006223995 | #VALUE! | #VALUE! | 2503.4 | 0.0003994567
90 | 51.613 | 51.971 | 51.35 | 15.4141 | 15.8424 | 815.3 | 0.3608 | 51.64467 | 15.62825 | 0.4283 | 36.01642 | 1.794472 | #VALUE! | #VALUE! | #VALUE! | 0.0006263984 | #VALUE! | #VALUE! | 2501.927 | 0.000399692
95 | 51.718 | 52.076 | 51.431 | 15.4398 | 15.8656 | 815.4 | 0.3601 | 51.74167 | 15.6527 | 0.4258 | 36.08897 | 1.79099 | #VALUE! | #VALUE! | #VALUE! | 0.0006273724 | #VALUE! | #VALUE! | 2497.203 | 0.000400448
100 | 51.8 | 52.158 | 51.537 | 15.4706 | 15.9069 | 815.9 | 0.3669 | 51.83167 | 15.68875 | 0.4363 | 36.14292 | 1.824811 | #VALUE! | #VALUE! | #VALUE! | 0.000618053 | #VALUE! | #VALUE! | 2495.005 | 0.0004008008
105 | 51.837 | 52.172 | 51.551 | 15.5091 | 15.9173 | 815.5 | 0.359 | 51.85333 | 15.7132 | 0.4082 | 36.14013 | 1.78552 | #VALUE! | #VALUE! | #VALUE! | 0.0006289097 | #VALUE! | #VALUE! | 2493.974 | 0.0004009666
110 | 51.876 | 52.258 | 51.613 | 15.5194 | 15.9405 | 816.4 | 0.3654 | 51.91567 | 15.72995 | 0.4211 | 36.18572 | 1.817351 | #VALUE! | #VALUE! | #VALUE! | 0.0006200819 | #VALUE! | #VALUE! | 2493.581 | 0.0004010297
115 | 51.892 | 52.25 | 51.629 | 15.5271 | 15.9509 | 815.9 | 0.3592 | 51.92367 | 15.739 | 0.4238 | 36.18467 | 1.786514 | #VALUE! | #VALUE! | #VALUE! | 0.0006286296 | #VALUE! | #VALUE! | 2492.126 | 0.0004012638
120 | 51.882 | 52.241 | 51.595 | 15.486 | 15.9018 | 814.8 | 0.3612 | 51.906 | 15.6939 | 0.4158 | 36.2121 | 1.796461 | #VALUE! | #VALUE! | #VALUE! | 0.0006258434 | #VALUE! | #VALUE! | 2486.881 | 0.0004021102
125 | 51.873 | 52.232 | 51.586 | 15.4937 | 15.9147 | 816.5 | 0.3665 | 51.897 | 15.7042 | 0.421 | 36.1928 | 1.822821 | #VALUE! | #VALUE! | #VALUE! | 0.0006185926 | #VALUE! | #VALUE! | 2493.398 | 0.0004010591
130 | 51.863 | 52.222 | 51.577 | 15.54 | 15.9534 | 815.5 | 0.3626 | 51.88733 | 15.7467 | 0.4134 | 36.14063 | 1.803424 | #VALUE! | #VALUE! | #VALUE! | 0.0006239096 | #VALUE! | #VALUE! | 2493.939 | 0.0004009721
135 | 51.901 | 52.26 | 51.638 | 15.5502 | 15.9457 | 816.7 | 0.3621 | 51.933 | 15.74795 | 0.3955 | 36.18505 | 1.800938 | #VALUE! | #VALUE! | #VALUE! | 0.0006245987 | #VALUE! | #VALUE! | 2494.543 | 0.000400875
140 | 51.89 | 52.249 | 51.604 | 15.5066 | 15.9044 | 816.5 | 0.3635 | 51.91433 | 15.7055 | 0.3978 | 36.20883 | 1.807901 | #VALUE! | #VALUE! | #VALUE! | 0.0006226734 | #VALUE! | #VALUE! | 2492.294 | 0.0004012367
145 | 51.853 | 52.187 | 51.542 | 15.4655 | 15.8605 | 814.8 | 0.3704 | 51.86067 | 15.663 | 0.395 | 36.19767 | 1.842218 | #VALUE! | #VALUE! | #VALUE! | 0.0006133764 | #VALUE! | #VALUE! | 2487.872 | 0.0004019499
150 | 51.864 | 52.246 | 51.601 | 15.4989 | 15.9121 | 816.6 | 0.367 | 51.90367 | 15.7055 | 0.4132 | 36.19817 | 1.825308 | #VALUE! | #VALUE! | #VALUE! | 0.0006179183 | #VALUE! | #VALUE! | 2493.334 | 0.0004010694
155 | 51.824 | 52.206 | 51.561 | 15.5014 | 15.8889 | 817.2 | 0.3608 | 51.86367 | 15.69515 | 0.3875 | 36.16852 | 1.794472 | #VALUE! | #VALUE! | #VALUE! | 0.0006263984 | #VALUE! | #VALUE! | 2497.211 | 0.0004004467
160 | 51.853 | 52.211 | 51.566 | 15.468 | 15.8475 | 816.9 | 0.3587 | 51.87667 | 15.65775 | 0.3795 | 36.21892 | 1.784027 | #VALUE! | #VALUE! | #VALUE! | 0.0006293305 | #VALUE! | #VALUE! | 2492.821 | 0.000401152
165 | 51.88 | 52.238 | 51.617 | 15.4526 | 15.8501 | 816.4 | 0.3632 | 51.91167 | 15.65135 | 0.3975 | 36.26032 | 1.806409 | #VALUE! | #VALUE! | #VALUE! | 0.0006230849 | #VALUE! | #VALUE! | 2488.451 | 0.0004018565
170 | 51.88 | 52.239 | 51.617 | 15.4269 | 15.8346 | 816.5 | 0.3597 | 51.912 | 15.63075 | 0.4077 | 36.28125 | 1.789001 | #VALUE! | #VALUE! | #VALUE! | 0.0006279304 | #VALUE! | #VALUE! | 2487.32 | 0.0004020392
175 | 51.901 | 52.283 | 51.638 | 15.4629 | 15.8656 | 816.3 | 0.3606 | 51.94067 | 15.66425 | 0.4027 | 36.27642 | 1.793477 | #VALUE! | #VALUE! | #VALUE! | 0.0006266763 | #VALUE! | #VALUE! | 2487.042 | 0.0004020841
180 | 51.919 | 52.277 | 51.656 | 15.4552 | 15.8501 | 817.1 | 0.3581 | 51.95067 | 15.65265 | 0.3949 | 36.29802 | 1.781043 | #VALUE! | #VALUE! | #VALUE! | 0.0006301739 | #VALUE! | #VALUE! | 2487.998 | 0.0004019297
185 | 51.933 | 52.268 | 51.646 | 15.4424 | 15.8398 | 817.3 | 0.3641 | 51.949 | 15.6411 | 0.3974 | 36.3079 | 1.810885 | #VALUE! | #VALUE! | #VALUE! | 0.0006218524 | #VALUE! | #VALUE! | 2487.929 | 0.0004019407
190 | 51.946 | 52.305 | 51.683 | 15.4295 | 15.832 | 816.6 | 0.3584 | 51.978 | 15.63075 | 0.4025 | 36.34725 | 1.782535 | #VALUE! | #VALUE! | #VALUE! | 0.0006297519 | #VALUE! | #VALUE! | 2483.107 | 0.0004027212
195 | 51.929 | 52.287 | 51.666 | 15.4398 | 15.8398 | 817.5 | 0.3613 | 51.96067 | 15.6398 | 0.4 | 36.32087 | 1.796959 | #VALUE! | #VALUE! | #VALUE! | 0.0006257048 | #VALUE! | #VALUE! | 2487.65 | 0.0004019859
200 | 51.836 | 52.147 | 51.574 | 15.4449 | 15.8243 | 817.7 | 0.3632 | 51.85233 | 15.6346 | 0.3794 | 36.21773 | 1.806409 | #VALUE! | #VALUE! | #VALUE! | 0.0006230849 | #VALUE! | #VALUE! | 2495.344 | 0.0004007464
205 | 51.839 | 52.174 | 51.552 | 15.4295 | 15.8062 | 816.7 | 0.3628 | 51.855 | 15.61785 | 0.3767 | 36.23715 | 1.804419 | #VALUE! | #VALUE! | #VALUE! | 0.0006236344 | #VALUE! | #VALUE! | 2490.957 | 0.0004014522
210 | 51.909 | 52.268 | 51.647 | 15.4218 | 15.814 | 816.7 | 0.3617 | 51.94133 | 15.6179 | 0.3922 | 36.32343 | 1.798948 | #VALUE! | #VALUE! | #VALUE! | 0.0006251512 | #VALUE! | #VALUE! | 2485.04 | 0.0004024081
215 | 51.904 | 52.263 | 51.641 | 15.3987 | 15.8036 | 816.3 | 0.3632 | 51.936 | 15.60115 | 0.4049 | 36.33485 | 1.806409 | #VALUE! | #VALUE! | #VALUE! | 0.0006230849 | #VALUE! | #VALUE! | 2483.042 | 0.0004027318
220 | 51.92 | 52.303 | 51.681 | 15.4398 | 15.8424 | 817.4 | 0.3625 | 51.968 | 15.6411 | 0.4026 | 36.3269 | 1.802927 | #VALUE! | #VALUE! | #VALUE! | 0.0006240472 | #VALUE! | #VALUE! | 2486.932 | 0.0004021018
225 | 51.909 | 52.268 | 51.67 | 15.4424 | 15.832 | 816.3 | 0.3599 | 51.949 | 15.6372 | 0.3896 | 36.3118 | 1.789996 | #VALUE! | #VALUE! | #VALUE! | 0.0006276513 | #VALUE! | #VALUE! | 2484.618 | 0.0004024763
230 | 51.874 | 52.232 | 51.635 | 15.4141 | 15.7933 | 816.9 | 0.3606 | 51.91367 | 15.6037 | 0.3792 | 36.30997 | 1.793477 | #VALUE! | #VALUE! | #VALUE! | 0.0006266763 | #VALUE! | #VALUE! | 2486.57 | 0.0004021604
235 | 51.831 | 52.19 | 51.568 | 15.355 | 15.7313 | 817.3 | 0.3605 | 51.863 | 15.54315 | 0.3763 | 36.31985 | 1.79298 | #VALUE! | #VALUE! | #VALUE! | 0.0006268154 | #VALUE! | #VALUE! | 2487.111 | 0.000402073
240 | 51.812 | 52.17 | 51.525 | 15.3191 | 15.7055 | 816.4 | 0.3595 | 51.83567 | 15.5123 | 0.3864 | 36.32337 | 1.788006 | #VALUE! | #VALUE! | #VALUE! | 0.0006282099 | #VALUE! | #VALUE! | 2484.131 | 0.0004025552
245 | 51.813 | 52.172 | 51.55 | 15.3473 | 15.7339 | 816.5 | 0.3647 | 51.845 | 15.5406 | 0.3866 | 36.3044 | 1.813869 | #VALUE! | #VALUE! | #VALUE! | 0.0006210338 | #VALUE! | #VALUE! | 2485.733 | 0.0004022957
250 | 51.808 | 52.166 | 51.545 | 15.3293 | 15.7106 | 816.8 | 0.3627 | 51.83967 | 15.51995 | 0.3813 | 36.31972 | 1.803922 | #VALUE! | #VALUE! | #VALUE! | 0.0006237719 | #VALUE! | #VALUE! | 2485.598 | 0.0004023176
255 | 51.754 | 52.112 | 51.491 | 15.3036 | 15.6822 | 816.6 | 0.3594 | 51.78567 | 15.4929 | 0.3786 | 36.29277 | 1.787509 | #VALUE! | #VALUE! | #VALUE! | 0.0006283497 | #VALUE! | #VALUE! | 2486.835 | 0.0004021176
260 | 51.722 | 52.104 | 51.507 | 15.2574 | 15.6435 | 816.7 | 0.3604 | 51.77767 | 15.45045 | 0.3861 | 36.32722 | 1.792483 | #VALUE! | #VALUE! | #VALUE! | 0.0006269545 | #VALUE! | #VALUE! | 2484.781 | 0.00040245
265 | 51.757 | 52.115 | 51.518 | 15.2805 | 15.6615 | 815.7 | 0.3589 | 51.79667 | 15.471 | 0.381 | 36.32567 | 1.785022 | #VALUE! | #VALUE! | #VALUE! | 0.0006290499 | #VALUE! | #VALUE! | 2481.844 | 0.0004029262
270 | 51.766 | 52.124 | 51.527 | 15.2677 | 15.6435 | 814.5 | 0.358 | 51.80567 | 15.4556 | 0.3758 | 36.35007 | 1.780546 | #VALUE! | #VALUE! | #VALUE! | 0.0006303147 | #VALUE! | #VALUE! | 2476.53 | 0.0004037909
275 | 51.749 | 52.107 | 51.51 | 15.2523 | 15.6176 | 818.2 | 0.3593 | 51.78867 | 15.43495 | 0.3653 | 36.35372 | 1.787012 | #VALUE! | #VALUE! | #VALUE! | 0.0006284896 | #VALUE! | #VALUE! | 2487.53 | 0.0004020052
280 | 51.705 | 52.064 | 51.466 | 15.2086 | 15.5815 | 816.1 | 0.3717 | 51.745 | 15.39505 | 0.3729 | 36.34995 | 1.848684 | #VALUE! | #VALUE! | #VALUE! | 0.0006116596 | #VALUE! | #VALUE! | 2481.402 | 0.0004029979
285 | 51.707 | 52.065 | 51.468 | 15.1958 | 15.5815 | 816.1 | 0.358 | 51.74667 | 15.38865 | 0.3857 | 36.35802 | 1.780546 | #VALUE! | #VALUE! | #VALUE! | 0.0006303147 | #VALUE! | #VALUE! | 2480.852 | 0.0004030873
290 | 51.73 | 52.112 | 51.491 | 15.2343 | 15.6073 | 816 | 0.3574 | 51.77767 | 15.4208 | 0.373 | 36.35687 | 1.777562 | #VALUE! | #VALUE! | #VALUE! | 0.0006311611 | #VALUE! | #VALUE! | 2480.626 | 0.000403124
295 | 51.681 | 52.039 | 51.442 | 15.2189 | 15.5918 | 816.3 | 0.3702 | 51.72067 | 15.40535 | 0.3729 | 36.31532 | 1.841224 | #VALUE! | #VALUE! | #VALUE! | 0.0006136415 | #VALUE! | #VALUE! | 2484.378 | 0.0004025153
300 | 51.628 | 51.986 | 51.389 | 15.1906 | 15.553 | 816.8 | 0.3612 | 51.66767 | 15.3718 | 0.3624 | 36.29587 | 1.796461 | #VALUE! | #VALUE! | #VALUE! | 0.0006258434 | #VALUE! | #VALUE! | 2487.231 | 0.0004020535
305 | 51.643 | 52.002 | 51.404 | 15.1881 | 15.5556 | 816.7 | 0.3578 | 51.683 | 15.37185 | 0.3675 | 36.31115 | 1.779551 | #VALUE! | #VALUE! | #VALUE! | 0.0006305966 | #VALUE! | #VALUE! | 2485.88 | 0.000402272
310 | 51.609 | 51.991 | 51.37 | 15.1727 | 15.5453 | 817.4 | 0.3625 | 51.65667 | 15.359 | 0.3726 | 36.29767 | 1.802927 | #VALUE! | #VALUE! | #VALUE! | 0.0006240472 | #VALUE! | #VALUE! | 2488.935 | 0.0004017783
315 | 51.668 | 52.026 | 51.429 | 15.2369 | 15.6125 | 815.8 | 0.3566 | 51.70767 | 15.4247 | 0.3756 | 36.28297 | 1.773583 | #VALUE! | #VALUE! | #VALUE! | 0.0006322936 | #VALUE! | #VALUE! | 2485.07 | 0.0004024032
320 | 51.725 | 52.084 | 51.486 | 15.2317 | 15.6176 | 818.6 | 0.3567 | 51.765 | 15.42465 | 0.3859 | 36.34035 | 1.77408 | #VALUE! | #VALUE! | #VALUE! | 0.0006321518 | #VALUE! | #VALUE! | 2489.661 | 0.0004016611
325 | 51.68 | 52.039 | 51.442 | 15.2369 | 15.6099 | 817.1 | 0.3645 | 51.72033 | 15.4234 | 0.373 | 36.29693 | 1.812874 | #VALUE! | #VALUE! | #VALUE! | 0.0006213064 | #VALUE! | #VALUE! | 2488.072 | 0.0004019177
330 | 51.663 | 52.045 | 51.448 | 15.2471 | 15.6383 | 815.8 | 0.3636 | 51.71867 | 15.4427 | 0.3912 | 36.27597 | 1.808398 | #VALUE! | #VALUE! | #VALUE! | 0.0006225364 | #VALUE! | #VALUE! | 2485.549 | 0.0004023256
335 | 51.688 | 52.07 | 51.449 | 15.2394 | 15.6435 | 815.6 | 0.3597 | 51.73567 | 15.44145 | 0.4041 | 36.29422 | 1.789001 | #VALUE! | #VALUE! | #VALUE! | 0.0006279304 | #VALUE! | #VALUE! | 2483.69 | 0.0004026267
340 | 51.735 | 52.093 | 51.496 | 15.3062 | 15.6848 | 816.1 | 0.3601 | 51.77467 | 15.4955 | 0.3786 | 36.27917 | 1.79099 | #VALUE! | #VALUE! | #VALUE! | 0.0006273724 | #VALUE! | #VALUE! | 2486.244 | 0.0004022132
345 | 51.756 | 52.138 | 51.517 | 15.3242 | 15.7132 | 816.8 | 0.3588 | 51.80367 | 15.5187 | 0.389 | 36.28497 | 1.784525 | #VALUE! | #VALUE! | #VALUE! | 0.0006291902 | #VALUE! | #VALUE! | 2487.979 | 0.0004019327
350 | 51.779 | 52.161 | 51.54 | 15.3036 | 15.6822 | 816.5 | 0.3611 | 51.82667 | 15.4929 | 0.3786 | 36.33377 | 1.795964 | #VALUE! | #VALUE! | #VALUE! | 0.0006259821 | #VALUE! | #VALUE! | 2483.724 | 0.0004026212
355 | 51.827 | 52.209 | 51.612 | 15.2831 | 15.6771 | 817.1 | 0.357 | 51.88267 | 15.4801 | 0.394 | 36.40257 | 1.775572 | #VALUE! | #VALUE! | #VALUE! | 0.0006317268 | #VALUE! | #VALUE! | 2480.852 | 0.0004030873
360 | 51.895 | 52.23 | 51.656 | 15.3088 | 15.6951 | 817 | 0.3553 | 51.927 | 15.50195 | 0.3863 | 36.42505 | 1.767117 | #VALUE! | #VALUE! | #VALUE! | 0.0006341437 | #VALUE! | #VALUE! | 2479.017 | 0.0004033857
365 | 51.797 | 52.155 | 51.558 | 15.3165 | 15.6977 | 815.8 | 0.3624 | 51.83667 | 15.5071 | 0.3812 | 36.32957 | 1.80243 | #VALUE! | #VALUE! | #VALUE! | 0.000624185 | #VALUE! | #VALUE! | 2481.882 | 0.00040292
370 | 51.724 | 52.083 | 51.509 | 15.2959 | 15.6796 | 816.7 | 0.3625 | 51.772 | 15.48775 | 0.3837 | 36.28425 | 1.802927 | #VALUE! | #VALUE! | #VALUE! | 0.0006240472 | #VALUE! | #VALUE! | 2487.723 | 0.000401974
375 | 51.77 | 52.129 | 51.531 | 15.2703 | 15.6538 | 817.7 | 0.3564 | 51.81 | 15.46205 | 0.3835 | 36.34795 | 1.772588 | #VALUE! | #VALUE! | #VALUE! | 0.0006325775 | #VALUE! | #VALUE! | 2486.404 | 0.0004021872
380 | 51.838 | 52.197 | 51.599 | 15.2394 | 15.6306 | 816.3 | 0.3614 | 51.878 | 15.435 | 0.3912 | 36.443 | 1.797456 | #VALUE! | #VALUE! | #VALUE! | 0.0006255663 | #VALUE! | #VALUE! | 2475.673 | 0.0004039305
385 | 51.787 | 52.145 | 51.548 | 15.2985 | 15.6822 | 815.5 | 0.362 | 51.82667 | 15.49035 | 0.3837 | 36.33632 | 1.80044 | #VALUE! | #VALUE! | #VALUE! | 0.0006247367 | #VALUE! | #VALUE! | 2480.508 | 0.0004031432
390 | 51.783 | 52.166 | 51.568 | 15.2831 | 15.6615 | 817 | 0.3603 | 51.839 | 15.4723 | 0.3784 | 36.3667 | 1.791985 | #VALUE! | #VALUE! | #VALUE! | 0.0006270937 | #VALUE! | #VALUE! | 2482.995 | 0.0004027395
395 | 51.753 | 52.135 | 51.538 | 15.2677 | 15.6564 | 815.5 | 0.3618 | 51.80867 | 15.46205 | 0.3887 | 36.34662 | 1.799446 | #VALUE! | #VALUE! | #VALUE! | 0.000625013 | #VALUE! | #VALUE! | 2479.805 | 0.0004032574
400 | 51.77 | 52.009 | 51.46 | 15.2548 | 15.6435 | 814.4 | 0.3657 | 51.74633 | 15.44915 | 0.3887 | 36.29718 | 1.818843 | #VALUE! | #VALUE! | #VALUE! | 0.0006196749 | #VALUE! | #VALUE! | 2479.833 | 0.0004032529
405 | 51.787 | 52.169 | 51.548 | 15.2625 | 15.6564 | 814.5 | 0.3584 | 51.83467 | 15.45945 | 0.3939 | 36.37522 | 1.782535 | #VALUE! | #VALUE! | #VALUE! | 0.0006297519 | #VALUE! | #VALUE! | 2474.817 | 0.0004040702
410 | 51.803 | 52.137 | 51.564 | 15.2882 | 15.659 | 817.6 | 0.3602 | 51.83467 | 15.4736 | 0.3708 | 36.36107 | 1.791488 | #VALUE! | #VALUE! | #VALUE! | 0.000627233 | #VALUE! | #VALUE! | 2485.203 | 0.0004023816
415 | 51.771 | 52.129 | 51.532 | 15.2857 | 15.6667 | 816.9 | 0.3584 | 51.81067 | 15.4762 | 0.381 | 36.33447 | 1.782535 | #VALUE! | #VALUE! | #VALUE! | 0.0006297519 | #VALUE! | #VALUE! | 2484.893 | 0.0004024318
420 | 51.785 | 52.143 | 51.57 | 15.2703 | 15.6486 | 815.8 | 0.361 | 51.83267 | 15.45945 | 0.3783 | 36.37322 | 1.795467 | #VALUE! | #VALUE! | #VALUE! | 0.0006261208 | #VALUE! | #VALUE! | 2478.904 | 0.0004034042
425 | 51.728 | 52.086 | 51.513 | 15.2343 | 15.6176 | 816.3 | 0.3595 | 51.77567 | 15.42595 | 0.3833 | 36.34972 | 1.788006 | #VALUE! | #VALUE! | #VALUE! | 0.0006282099 | #VALUE! | #VALUE! | 2482.026 | 0.0004028966
430 | 51.74 | 52.099 | 51.525 | 15.2908 | 15.6641 | 815.5 | 0.3636 | 51.788 | 15.47745 | 0.3733 | 36.31055 | 1.808398 | #VALUE! | #VALUE! | #VALUE! | 0.0006225364 | #VALUE! | #VALUE! | 2482.269 | 0.0004028573
435 | 51.753 | 52.111 | 51.538 | 15.2985 | 15.6667 | 816.5 | 0.3581 | 51.80067 | 15.4826 | 0.3682 | 36.31807 | 1.781043 | #VALUE! | #VALUE! | #VALUE! | 0.0006301739 | #VALUE! | #VALUE! | 2484.798 | 0.0004024472
440 | 51.814 | 52.196 | 51.599 | 15.3036 | 15.6771 | 817.3 | 0.3576 | 51.86967 | 15.49035 | 0.3735 | 36.37932 | 1.778556 | #VALUE! | #VALUE! | #VALUE! | 0.0006308787 | #VALUE! | #VALUE! | 2483.045 | 0.0004027313
445 | 51.779 | 52.137 | 51.54 | 15.2831 | 15.6641 | 816.3 | 0.3592 | 51.81867 | 15.4736 | 0.381 | 36.34507 | 1.786514 | #VALUE! | #VALUE! | #VALUE! | 0.0006286296 | #VALUE! | #VALUE! | 2482.344 | 0.0004028451
450 | 51.792 | 52.151 | 51.577 | 15.2805 | 15.6745 | 816.5 | 0.3595 | 51.84 | 15.4775 | 0.394 | 36.3625 | 1.788006 | #VALUE! | #VALUE! | #VALUE! | 0.0006282099 | #VALUE! | #VALUE! | 2481.762 | 0.0004029396
455 | 51.875 | 52.209 | 51.636 | 15.3653 | 15.7597 | 815.9 | 0.3611 | 51.90667 | 15.5625 | 0.3944 | 36.34417 | 1.795964 | #VALUE! | #VALUE! | #VALUE! | 0.0006259821 | #VALUE! | #VALUE! | 2481.189 | 0.0004030326
460 | 51.935 | 52.293 | 51.72 | 15.3858 | 15.7855 | 816.7 | 0.3612 | 51.98267 | 15.58565 | 0.3997 | 36.39702 | 1.796461 | #VALUE! | #VALUE! | #VALUE! | 0.0006258434 | #VALUE! | #VALUE! | 2480.016 | 0.0004032233
465 | 51.971 | 52.33 | 51.756 | 15.3936 | 15.783 | 816.2 | 0.3561 | 52.019 | 15.5883 | 0.3894 | 36.4307 | 1.771096 | #VALUE! | #VALUE! | #VALUE! | 0.0006330038 | #VALUE! | #VALUE! | 2476.206 | 0.0004038437
470 | 51.959 | 52.365 | 51.744 | 15.3781 | 15.783 | 816.9 | 0.3603 | 52.02267 | 15.58055 | 0.4049 | 36.44212 | 1.791985 | #VALUE! | #VALUE! | #VALUE! | 0.0006270937 | #VALUE! | #VALUE! | 2477.553 | 0.0004036241
475 | 51.924 | 52.306 | 51.733 | 15.4269 | 15.814 | 816.6 | 0.3599 | 51.98767 | 15.62045 | 0.3871 | 36.36722 | 1.789996 | #VALUE! | #VALUE! | #VALUE! | 0.0006276513 | #VALUE! | #VALUE! | 2481.744 | 0.0004029425
480 | 52.056 | 52.39 | 51.817 | 15.4655 | 15.8475 | 815.8 | 0.3577 | 52.08767 | 15.6565 | 0.382 | 36.43117 | 1.779054 | #VALUE! | #VALUE! | #VALUE! | 0.0006307376 | #VALUE! | #VALUE! | 2474.96 | 0.0004040469
485 | 52.067 | 52.426 | 51.828 | 15.4578 | 15.8501 | 816.8 | 0.3618 | 52.107 | 15.65395 | 0.3923 | 36.45305 | 1.799446 | #VALUE! | #VALUE! | #VALUE! | 0.000625013 | #VALUE! | #VALUE! | 2476.507 | 0.0004037946
490 | 52.078 | 52.436 | 51.863 | 15.4475 | 15.845 | 816.9 | 0.3604 | 52.12567 | 15.64625 | 0.3975 | 36.47942 | 1.792483 | #VALUE! | #VALUE! | #VALUE! | 0.0006269545 | #VALUE! | #VALUE! | 2475.02 | 0.0004040372
495 | 52.041 | 52.423 | 51.826 | 15.4167 | 15.8346 | 815.6 | 0.3677 | 52.09667 | 15.62565 | 0.4179 | 36.47102 | 1.82879 | #VALUE! | #VALUE! | #VALUE! | 0.000616977 | #VALUE! | #VALUE! | 2471.65 | 0.000404588
500 | 52.123 | 52.482 | 51.884 | 15.4912 | 15.894 | 816.8 | 0.3599 | 52.163 | 15.6926 | 0.4028 | 36.4704 | 1.789996 | #VALUE! | #VALUE! | #VALUE! | 0.0006276513 | #VALUE! | #VALUE! | 2475.328 | 0.0004039868
505 | 52.084 | 52.442 | 51.845 | 15.4758 | 15.8708 | 816.1 | 0.3584 | 52.12367 | 15.6733 | 0.395 | 36.45037 | 1.782535 | #VALUE! | #VALUE! | #VALUE! | 0.0006297519 | #VALUE! | #VALUE! | 2474.566 | 0.0004041112
510 | 52.044 | 52.402 | 51.829 | 15.4655 | 15.8553 | 816.5 | 0.359 | 52.09167 | 15.6604 | 0.3898 | 36.43127 | 1.78552 | #VALUE! | #VALUE! | #VALUE! | 0.0006289097 | #VALUE! | #VALUE! | 2477.077 | 0.0004037016
515 | 51.978 | 52.36 | 51.763 | 15.4398 | 15.8295 | 815.9 | 0.3587 | 52.03367 | 15.63465 | 0.3897 | 36.39902 | 1.784027 | #VALUE! | #VALUE! | #VALUE! | 0.0006293305 | #VALUE! | #VALUE! | 2477.45 | 0.0004036408
520 | 52.078 | 52.437 | 51.863 | 15.486 | 15.8837 | 815.9 | 0.3615 | 52.126 | 15.68485 | 0.3977 | 36.44115 | 1.797953 | #VALUE! | #VALUE! | #VALUE! | 0.0006254279 | #VALUE! | #VALUE! | 2474.586 | 0.000404108
525 | 52.083 | 52.442 | 51.844 | 15.5143 | 15.8966 | 815.6 | 0.3603 | 52.123 | 15.70545 | 0.3823 | 36.41755 | 1.791985 | #VALUE! | #VALUE! | #VALUE! | 0.0006270937 | #VALUE! | #VALUE! | 2475.279 | 0.0004039949
530 | 52.065 | 52.448 | 51.85 | 15.5117 | 15.9044 | 816.5 | 0.3617 | 52.121 | 15.70805 | 0.3927 | 36.41295 | 1.798948 | #VALUE! | #VALUE! | #VALUE! | 0.0006251512 | #VALUE! | #VALUE! | 2478.323 | 0.0004034986
535 | 52.071 | 52.429 | 51.856 | 15.5117 | 15.894 | 816.5 | 0.3593 | 52.11867 | 15.70285 | 0.3823 | 36.41582 | 1.787012 | #VALUE! | #VALUE! | #VALUE! | 0.0006284896 | #VALUE! | #VALUE! | 2478.128 | 0.0004035304
540 | 52.027 | 52.362 | 51.788 | 15.504 | 15.9018 | 816.9 | 0.3626 | 52.059 | 15.7029 | 0.3978 | 36.3561 | 1.803424 | #VALUE! | #VALUE! | #VALUE! | 0.0006239096 | #VALUE! | #VALUE! | 2483.415 | 0.0004026714
545 | 52.059 | 52.417 | 51.82 | 15.5708 | 15.9509 | 817.2 | 0.3647 | 52.09867 | 15.76085 | 0.3801 | 36.33782 | 1.813869 | #VALUE! | #VALUE! | #VALUE! | 0.0006210338 | #VALUE! | #VALUE! | 2485.577 | 0.0004023211
550 | 52.112 | 52.495 | 51.897 | 15.5862 | 15.9741 | 816 | 0.3625 | 52.168 | 15.78015 | 0.3879 | 36.38785 | 1.802927 | #VALUE! | #VALUE! | #VALUE! | 0.0006240472 | #VALUE! | #VALUE! | 2478.514 | 0.0004034675
555 | 52.12 | 52.478 | 51.929 | 15.5734 | 15.9509 | 816.3 | 0.361 | 52.17567 | 15.76215 | 0.3775 | 36.41352 | 1.795467 | #VALUE! | #VALUE! | #VALUE! | 0.0006261208 | #VALUE! | #VALUE! | 2477.678 | 0.0004036037
560 | 52.151 | 52.533 | 51.935 | 15.5579 | 15.9431 | 816.9 | 0.3638 | 52.20633 | 15.7505 | 0.3852 | 36.45583 | 1.809393 | #VALUE! | #VALUE! | #VALUE! | 0.0006222626 | #VALUE! | #VALUE! | 2476.621 | 0.000403776
565 | 52.181 | 52.564 | 51.966 | 15.5836 | 15.9638 | 815.6 | 0.3638 | 52.237 | 15.7737 | 0.3802 | 36.4633 | 1.809393 | #VALUE! | #VALUE! | #VALUE! | 0.0006222626 | #VALUE! | #VALUE! | 2472.173 | 0.0004045024
570 | 52.261 | 52.643 | 52.046 | 15.6247 | 16.0077 | 816.8 | 0.359 | 52.31667 | 15.8162 | 0.383 | 36.50047 | 1.78552 | #VALUE! | #VALUE! | #VALUE! | 0.0006289097 | #VALUE! | #VALUE! | 2473.289 | 0.0004043198
575 | 52.293 | 52.652 | 52.078 | 15.635 | 16.0232 | 817 | 0.3633 | 52.341 | 15.8291 | 0.3882 | 36.5119 | 1.806906 | #VALUE! | #VALUE! | #VALUE! | 0.0006229477 | #VALUE! | #VALUE! | 2473.12 | 0.0004043475
580 | 52.326 | 52.684 | 52.111 | 15.6324 | 16.018 | 819 | 0.3595 | 52.37367 | 15.8252 | 0.3856 | 36.54847 | 1.788006 | #VALUE! | #VALUE! | #VALUE! | 0.0006282099 | #VALUE! | #VALUE! | 2476.694 | 0.000403764
585 | 52.333 | 52.691 | 52.117 | 15.6093 | 16.0077 | 817.1 | 0.3608 | 52.38033 | 15.8085 | 0.3984 | 36.57183 | 1.794472 | #VALUE! | #VALUE! | #VALUE! | 0.0006263984 | #VALUE! | #VALUE! | 2469.37 | 0.0004049616
590 | 52.412 | 52.794 | 52.197 | 15.6838 | 16.0723 | 818.1 | 0.3598 | 52.46767 | 15.87805 | 0.3885 | 36.58962 | 1.789498 | #VALUE! | #VALUE! | #VALUE! | 0.0006277908 | #VALUE! | #VALUE! | 2471.19 | 0.0004046633
595 | 52.42 | 52.778 | 52.205 | 15.6864 | 16.0878 | 816.5 | 0.3707 | 52.46767 | 15.8871 | 0.4014 | 36.58057 | 1.843711 | #VALUE! | #VALUE! | #VALUE! | 0.0006129793 | #VALUE! | #VALUE! | 2466.967 | 0.000405356
600 | 52.427 | 52.786 | 52.188 | 15.6915 | 16.0929 | 817.4 | 0.3571 | 52.467 | 15.8922 | 0.4014 | 36.5748 | 1.77607 | #VALUE! | #VALUE! | #VALUE! | 0.0006315853 | #VALUE! | #VALUE! | 2470.076 | 0.0004048458
605 | 52.483 | 52.865 | 52.268 | 15.7069 | 16.1213 | 817.3 | 0.358 | 52.53867 | 15.9141 | 0.4144 | 36.62457 | 1.780546 | #VALUE! | #VALUE! | #VALUE! | 0.0006303147 | #VALUE! | #VALUE! | 2466.418 | 0.0004054463
610 | 52.37 | 52.8 | 52.203 | 15.7172 | 16.1368 | 816.9 | 0.3645 | 52.45767 | 15.927 | 0.4196 | 36.53067 | 1.812874 | #VALUE! | #VALUE! | #VALUE! | 0.0006213064 | #VALUE! | #VALUE! | 2471.547 | 0.0004046048
615 | 52.499 | 52.858 | 52.236 | 15.7814 | 16.1937 | 817.9 | 0.3627 | 52.531 | 15.98755 | 0.4123 | 36.54345 | 1.803922 | #VALUE! | #VALUE! | #VALUE! | 0.0006237719 | #VALUE! | #VALUE! | 2473.707 | 0.0004042516
620 | 52.604 | 52.962 | 52.365 | 15.802 | 16.2143 | 818.2 | 0.3589 | 52.64367 | 16.00815 | 0.4123 | 36.63552 | 1.785022 | #VALUE! | #VALUE! | #VALUE! | 0.0006290499 | #VALUE! | #VALUE! | 2468.396 | 0.0004051214
625 | 52.612 | 53.019 | 52.397 | 15.7994 | 16.2066 | 818.4 | 0.3587 | 52.676 | 16.003 | 0.4072 | 36.673 | 1.784027 | #VALUE! | #VALUE! | #VALUE! | 0.0006293305 | #VALUE! | #VALUE! | 2466.476 | 0.0004054368
630 | 52.647 | 53.029 | 52.432 | 15.7814 | 16.1911 | 817.4 | 0.3591 | 52.70267 | 15.98625 | 0.4097 | 36.71642 | 1.786017 | #VALUE! | #VALUE! | #VALUE! | 0.0006287696 | #VALUE! | #VALUE! | 2460.549 | 0.0004064134
635 | 52.635 | 53.018 | 52.42 | 15.8354 | 16.2324 | 817.5 | 0.3591 | 52.691 | 16.0339 | 0.397 | 36.6571 | 1.786017 | #VALUE! | #VALUE! | #VALUE! | 0.0006287696 | #VALUE! | #VALUE! | 2464.832 | 0.0004057072
640 | 52.673 | 53.055 | 52.458 | 15.8457 | 16.2402 | 817.3 | 0.3589 | 52.72867 | 16.04295 | 0.3945 | 36.68572 | 1.785022 | #VALUE! | #VALUE! | #VALUE! | 0.0006290499 | #VALUE! | #VALUE! | 2462.307 | 0.0004061233
645 | 52.664 | 53.047 | 52.425 | 15.8431 | 16.235 | 818.4 | 0.3625 | 52.712 | 16.03905 | 0.3919 | 36.67295 | 1.802927 | #VALUE! | #VALUE! | #VALUE! | 0.0006240472 | #VALUE! | #VALUE! | 2466.479 | 0.0004054363
650 | 52.679 | 53.061 | 52.464 | 15.8457 | 16.2427 | 818.1 | 0.3582 | 52.73467 | 16.0442 | 0.397 | 36.69047 | 1.781541 | #VALUE! | #VALUE! | #VALUE! | 0.0006300332 | #VALUE! | #VALUE! | 2464.398 | 0.0004057787
655 | 52.722 | 53.104 | 52.507 | 15.8611 | 16.2712 | 817.8 | 0.3607 | 52.77767 | 16.06615 | 0.4101 | 36.71152 | 1.793975 | #VALUE! | #VALUE! | #VALUE! | 0.0006265373 | #VALUE! | #VALUE! | 2462.081 | 0.0004061604
660 | 52.714 | 53.121 | 52.499 | 15.9227 | 16.3151 | 817.3 | 0.3584 | 52.778 | 16.1189 | 0.3924 | 36.6591 | 1.782535 | #VALUE! | #VALUE! | #VALUE! | 0.0006297519 | #VALUE! | #VALUE! | 2464.094 | 0.0004058286
665 | 52.731 | 53.113 | 52.516 | 15.9022 | 16.3021 | 817.9 | 0.3625 | 52.78667 | 16.10215 | 0.3999 | 36.68452 | 1.802927 | #VALUE! | #VALUE! | #VALUE! | 0.0006240472 | #VALUE! | #VALUE! | 2464.195 | 0.0004058121
670 | 52.723 | 53.106 | 52.484 | 15.8688 | 16.2634 | 817.8 | 0.3695 | 52.771 | 16.0661 | 0.3946 | 36.7049 | 1.837742 | #VALUE! | #VALUE! | #VALUE! | 0.0006145714 | #VALUE! | #VALUE! | 2462.525 | 0.0004060872
675 | 52.765 | 53.123 | 52.526 | 15.8585 | 16.266 | 818.2 | 0.36 | 52.80467 | 16.06225 | 0.4075 | 36.74242 | 1.790493 | #VALUE! | #VALUE! | #VALUE! | 0.0006275118 | #VALUE! | #VALUE! | 2461.214 | 0.0004063035
680 | 52.732 | 53.067 | 52.469 | 15.9227 | 16.3125 | 818.8 | 0.3628 | 52.756 | 16.1176 | 0.3898 | 36.6384 | 1.804419 | #VALUE! | #VALUE! | #VALUE! | 0.0006236344 | #VALUE! | #VALUE! | 2470.011 | 0.0004048564
685 | 52.748 | 53.13 | 52.533 | 15.9305 | 16.3306 | 818.1 | 0.3612 | 52.80367 | 16.13055 | 0.4001 | 36.67312 | 1.796461 | #VALUE! | #VALUE! | #VALUE! | 0.0006258434 | #VALUE! | #VALUE! | 2465.564 | 0.0004055868
690 | 52.74 | 53.147 | 52.525 | 15.9253 | 16.3254 | 818.1 | 0.3602 | 52.804 | 16.12535 | 0.4001 | 36.67865 | 1.791488 | #VALUE! | #VALUE! | #VALUE! | 0.000627233 | #VALUE! | #VALUE! | 2465.192 | 0.000405648
695 | 52.779 | 53.161 | 52.587 | 15.8842 | 16.2996 | 818.2 | 0.3687 | 52.84233 | 16.0919 | 0.4154 | 36.75043 | 1.833763 | #VALUE! | #VALUE! | #VALUE! | 0.0006156379 | #VALUE! | #VALUE! | 2460.677 | 0.0004063922
700 | 52.863 | 53.245 | 52.648 | 15.9664 | 16.3822 | 818.8 | 0.3587 | 52.91867 | 16.1743 | 0.4158 | 36.74437 | 1.784027 | #VALUE! | #VALUE! | #VALUE! | 0.0006293305 | #VALUE! | #VALUE! | 2462.888 | 0.0004060274
705 | 52.925 | 53.308 | 52.686 | 15.9844 | 16.3925 | 818.2 | 0.3613 | 52.973 | 16.18845 | 0.4081 | 36.78455 | 1.796959 | #VALUE! | #VALUE! | #VALUE! | 0.0006257048 | #VALUE! | #VALUE! | 2458.395 | 0.0004067695
710 | 52.913 | 53.271 | 52.698 | 15.9947 | 16.4055 | 818.2 | 0.3609 | 52.96067 | 16.2001 | 0.4108 | 36.76057 | 1.794969 | #VALUE! | #VALUE! | #VALUE! | 0.0006262596 | #VALUE! | #VALUE! | 2459.999 | 0.0004065042
715 | 52.901 | 53.284 | 52.686 | 15.9921 | 16.4003 | 818.2 | 0.3646 | 52.957 | 16.1962 | 0.4082 | 36.7608 | 1.813372 | #VALUE! | #VALUE! | #VALUE! | 0.0006211701 | #VALUE! | #VALUE! | 2459.983 | 0.0004065068
720 | 52.962 | 53.344 | 52.723 | 16.0152 | 16.4365 | 818.1 | 0.3583 | 53.00967 | 16.22585 | 0.4213 | 36.78382 | 1.782038 | #VALUE! | #VALUE! | #VALUE! | 0.0006298925 | #VALUE! | #VALUE! | 2458.144 | 0.0004068111
725 | 52.974 | 53.357 | 52.735 | 16.0538 | 16.4571 | 818.5 | 0.3596 | 53.022 | 16.25545 | 0.4033 | 36.76655 | 1.788504 | #VALUE! | #VALUE! | #VALUE! | 0.0006280701 | #VALUE! | #VALUE! | 2460.5 | 0.0004064214
730 | 52.989 | 53.371 | 52.75 | 16.0692 | 16.4778 | 818.7 | 0.3592 | 53.03667 | 16.2735 | 0.4086 | 36.76317 | 1.786514 | #VALUE! | #VALUE! | #VALUE! | 0.0006286296 | #VALUE! | #VALUE! | 2461.328 | 0.0004062847
735 | 52.976 | 53.358 | 52.736 | 16.0563 | 16.47 | 818.5 | 0.3612 | 53.02333 | 16.26315 | 0.4137 | 36.76018 | 1.796461 | #VALUE! | #VALUE! | #VALUE! | 0.0006258434 | #VALUE! | #VALUE! | 2460.927 | 0.000406351
740 | 52.989 | 53.372 | 52.75 | 16.0486 | 16.4571 | 817.5 | 0.361 | 53.037 | 16.25285 | 0.4085 | 36.78415 | 1.795467 | #VALUE! | #VALUE! | #VALUE! | 0.0006261208 | #VALUE! | #VALUE! | 2456.318 | 0.0004071133
745 | 53.025 | 53.432 | 52.81 | 16.1026 | 16.5114 | 818.9 | 0.3624 | 53.089 | 16.307 | 0.4088 | 36.782 | 1.80243 | #VALUE! | #VALUE! | #VALUE! | 0.000624185 | #VALUE! | #VALUE! | 2460.669 | 0.0004063936
750 | 52.991 | 53.374 | 52.752 | 16.1052 | 16.5036 | 818.6 | 0.3573 | 53.039 | 16.3044 | 0.3984 | 36.7346 | 1.777064 | #VALUE! | #VALUE! | #VALUE! | 0.0006313024 | #VALUE! | #VALUE! | 2462.941 | 0.0004060186
755 | 53.028 | 53.41 | 52.836 | 16.1 | 16.5139 | 818.9 | 0.357 | 53.09133 | 16.30695 | 0.4139 | 36.78438 | 1.775572 | #VALUE! | #VALUE! | #VALUE! | 0.0006317268 | #VALUE! | #VALUE! | 2460.509 | 0.0004064199
760 | 53.088 | 53.471 | 52.849 | 16.082 | 16.4907 | 818.3 | 0.3614 | 53.136 | 16.28635 | 0.4087 | 36.84965 | 1.797456 | #VALUE! | #VALUE! | #VALUE! | 0.0006255663 | #VALUE! | #VALUE! | 2454.352 | 0.0004074395
765 | 53.101 | 53.483 | 52.885 | 16.0795 | 16.5114 | 818 | 0.3574 | 53.15633 | 16.29545 | 0.4319 | 36.86088 | 1.777562 | #VALUE! | #VALUE! | #VALUE! | 0.0006311611 | #VALUE! | #VALUE! | 2452.704 | 0.0004077132
770 | 53.185 | 53.543 | 52.946 | 16.1694 | 16.5914 | 818.7 | 0.3585 | 53.22467 | 16.3804 | 0.422 | 36.84427 | 1.783033 | #VALUE! | #VALUE! | #VALUE! | 0.0006296114 | #VALUE! | #VALUE! | 2455.91 | 0.000407181
775 | 53.174 | 53.557 | 52.959 | 16.2002 | 16.6147 | 818.7 | 0.3581 | 53.23 | 16.40745 | 0.4145 | 36.82255 | 1.781043 | #VALUE! | #VALUE! | #VALUE! | 0.0006301739 | #VALUE! | #VALUE! | 2457.359 | 0.000406941
780 | 53.21 | 53.592 | 52.971 | 16.2079 | 16.6353 | 818.5 | 0.3616 | 53.25767 | 16.4216 | 0.4274 | 36.83607 | 1.798451 | #VALUE! | #VALUE! | #VALUE! | 0.0006252895 | #VALUE! | #VALUE! | 2455.857 | 0.0004071898
785 | 53.152 | 53.534 | 52.937 | 16.1899 | 16.6198 | 818.4 | 0.3665 | 53.20767 | 16.40485 | 0.4299 | 36.80282 | 1.822821 | #VALUE! | #VALUE! | #VALUE! | 0.0006185926 | #VALUE! | #VALUE! | 2457.775 | 0.000406872
790 | 53.236 | 53.619 | 53.021 | 16.249 | 16.6818 | 818.1 | 0.3616 | 53.292 | 16.4654 | 0.4328 | 36.8266 | 1.798451 | #VALUE! | #VALUE! | #VALUE! | 0.0006252895 | #VALUE! | #VALUE! | 2455.288 | 0.0004072842
795 | 53.297 | 53.68 | 53.058 | 16.3056 | 16.736 | 818.6 | 0.3601 | 53.345 | 16.5208 | 0.4304 | 36.8242 | 1.79099 | #VALUE! | #VALUE! | #VALUE! | 0.0006273724 | #VALUE! | #VALUE! | 2456.949 | 0.0004070089
800 | 53.383 | 53.766 | 53.144 | 16.3261 | 16.7619 | 819.3 | 0.3639 | 53.431 | 16.544 | 0.4358 | 36.887 | 1.80989 | #VALUE! | #VALUE! | #VALUE! | 0.0006221258 | #VALUE! | #VALUE! | 2454.863 | 0.0004073547
805 | 53.468 | 53.85 | 53.253 | 16.339 | 16.7748 | 818.8 | 0.3588 | 53.52367 | 16.5569 | 0.4358 | 36.96677 | 1.784525 | #VALUE! | #VALUE! | #VALUE! | 0.0006291902 | #VALUE! | #VALUE! | 2448.071 | 0.0004084849
810 | 53.458 | 53.817 | 53.195 | 16.3081 | 16.7464 | 818.9 | 0.3575 | 53.49 | 16.52725 | 0.4383 | 36.96275 | 1.778059 | #VALUE! | #VALUE! | #VALUE! | 0.0006310199 | #VALUE! | #VALUE! | 2448.636 | 0.0004083906
815 | 53.449 | 53.784 | 53.186 | 16.375 | 16.7954 | 819.1 | 0.3627 | 53.473 | 16.5852 | 0.4204 | 36.8878 | 1.803922 | #VALUE! | #VALUE! | #VALUE! | 0.0006237719 | #VALUE! | #VALUE! | 2454.211 | 0.000407463
820 | 53.462 | 53.797 | 53.223 | 16.3929 | 16.8135 | 819.3 | 0.3593 | 53.494 | 16.6032 | 0.4206 | 36.8908 | 1.787012 | #VALUE! | #VALUE! | #VALUE! | 0.0006284896 | #VALUE! | #VALUE! | 2454.61 | 0.0004073967
825 | 53.549 | 53.907 | 53.286 | 16.4058 | 16.829 | 818.7 | 0.357 | 53.58067 | 16.6174 | 0.4232 | 36.96327 | 1.775572 | #VALUE! | #VALUE! | #VALUE! | 0.0006317268 | #VALUE! | #VALUE! | 2448.004 | 0.0004084961
830 | 53.515 | 53.85 | 53.252 | 16.4006 | 16.8342 | 818.7 | 0.3569 | 53.539 | 16.6174 | 0.4336 | 36.9216 | 1.775075 | #VALUE! | #VALUE! | #VALUE! | 0.0006318684 | #VALUE! | #VALUE! | 2450.766 | 0.0004080356
835 | 53.531 | 53.889 | 53.268 | 16.4469 | 16.8807 | 818.5 | 0.3692 | 53.56267 | 16.6638 | 0.4338 | 36.89887 | 1.83625 | #VALUE! | #VALUE! | #VALUE! | 0.0006149708 | #VALUE! | #VALUE! | 2451.677 | 0.000407884
840 | 53.619 | 53.978 | 53.38 | 16.5188 | 16.9452 | 818.9 | 0.3621 | 53.659 | 16.732 | 0.4264 | 36.927 | 1.800938 | #VALUE! | #VALUE! | #VALUE! | 0.0006245987 | #VALUE! | #VALUE! | 2451.007 | 0.0004079956
845 | 53.634 | 53.993 | 53.371 | 16.5214 | 16.9452 | 818.9 | 0.3587 | 53.666 | 16.7333 | 0.4238 | 36.9327 | 1.784027 | #VALUE! | #VALUE! | #VALUE! | 0.0006293305 | #VALUE! | #VALUE! | 2450.628 | 0.0004080586
850 | 53.648 | 54.007 | 53.409 | 16.5343 | 16.9581 | 818.7 | 0.3583 | 53.688 | 16.7462 | 0.4238 | 36.9418 | 1.782038 | #VALUE! | #VALUE! | #VALUE! | 0.0006298925 | #VALUE! | #VALUE! | 2449.426 | 0.0004082589
855 | 53.687 | 54.046 | 53.424 | 16.5343 | 16.9607 | 819.2 | 0.3603 | 53.719 | 16.7475 | 0.4264 | 36.9715 | 1.791985 | #VALUE! | #VALUE! | #VALUE! | 0.0006270937 | #VALUE! | #VALUE! | 2448.953 | 0.0004083377
860 | 53.774 | 54.109 | 53.511 | 16.5857 | 17.0124 | 819 | 0.3583 | 53.798 | 16.79905 | 0.4267 | 36.99895 | 1.782038 | #VALUE! | #VALUE! | #VALUE! | 0.0006298925 | #VALUE! | #VALUE! | 2446.539 | 0.0004087407
865 | 53.814 | 54.172 | 53.551 | 16.6114 | 17.033 | 818.6 | 0.3587 | 53.84567 | 16.8222 | 0.4216 | 37.02347 | 1.784027 | #VALUE! | #VALUE! | #VALUE! | 0.0006293305 | #VALUE! | #VALUE! | 2443.725 | 0.0004092114
870 | 53.758 | 54.141 | 53.519 | 16.6062 | 17.0227 | 817.9 | 0.3595 | 53.806 | 16.81445 | 0.4165 | 36.99155 | 1.788006 | #VALUE! | #VALUE! | #VALUE! | 0.0006282099 | #VALUE! | #VALUE! | 2443.742 | 0.0004092085
875 | 53.751 | 54.134 | 53.536 | 16.5857 | 17.0124 | 818.7 | 0.3627 | 53.807 | 16.79905 | 0.4267 | 37.00795 | 1.803922 | #VALUE! | #VALUE! | #VALUE! | 0.0006237719 | #VALUE! | #VALUE! | 2445.048 | 0.0004089899
880 | 53.743 | 54.126 | 53.504 | 16.5805 | 17.0072 | 819.5 | 0.3617 | 53.791 | 16.79385 | 0.4267 | 36.99715 | 1.798948 | #VALUE! | #VALUE! | #VALUE! | 0.0006251512 | #VALUE! | #VALUE! | 2448.152 | 0.0004084714
885 | 53.784 | 54.143 | 53.521 | 16.6473 | 17.0744 | 819.2 | 0.3571 | 53.816 | 16.86085 | 0.4271 | 36.95515 | 1.77607 | #VALUE! | #VALUE! | #VALUE! | 0.0006315853 | #VALUE! | #VALUE! | 2450.037 | 0.0004081571
890 | 53.826 | 54.161 | 53.587 | 16.6602 | 17.0898 | 819 | 0.3593 | 53.858 | 16.875 | 0.4296 | 36.983 | 1.787012 | #VALUE! | #VALUE! | #VALUE! | 0.0006284896 | #VALUE! | #VALUE! | 2447.594 | 0.0004085645
895 | 53.843 | 54.202 | 53.628 | 16.6602 | 17.1028 | 818.6 | 0.3587 | 53.891 | 16.8815 | 0.4426 | 37.0095 | 1.784027 | #VALUE! | #VALUE! | #VALUE! | 0.0006293305 | #VALUE! | #VALUE! | 2444.647 | 0.000409057
900 | 53.836 | 54.219 | 53.621 | 16.655 | 17.1028 | 818.3 | 0.3624 | 53.892 | 16.8789 | 0.4478 | 37.0131 | 1.80243 | #VALUE! | #VALUE! | #VALUE! | 0.000624185 | #VALUE! | #VALUE! | 2443.513 | 0.0004092468
905 | 53.925 | 54.26 | 53.686 | 16.691 | 17.1363 | 819.1 | 0.3615 | 53.957 | 16.91365 | 0.4453 | 37.04335 | 1.797953 | #VALUE! | #VALUE! | #VALUE! | 0.0006254279 | #VALUE! | #VALUE! | 2443.905 | 0.0004091812
910 | 53.966 | 54.301 | 53.703 | 16.7347 | 17.1647 | 819.3 | 0.3607 | 53.99 | 16.9497 | 0.43 | 37.0403 | 1.793975 | #VALUE! | #VALUE! | #VALUE! | 0.0006265373 | #VALUE! | #VALUE! | 2444.703 | 0.0004090476
915 | 53.961 | 54.32 | 53.722 | 16.7347 | 17.1673 | 819.7 | 0.3567 | 54.001 | 16.951 | 0.4326 | 37.05 | 1.77408 | #VALUE! | #VALUE! | #VALUE! | 0.0006321518 | #VALUE! | #VALUE! | 2445.256 | 0.0004089551
920 | 53.93 | 54.289 | 53.691 | 16.7244 | 17.1544 | 819.1 | 0.3611 | 53.97 | 16.9394 | 0.43 | 37.0306 | 1.795964 | #VALUE! | #VALUE! | #VALUE! | 0.0006259821 | #VALUE! | #VALUE! | 2444.746 | 0.0004090404
925 | 53.997 | 54.331 | 53.733 | 16.7193 | 17.157 | 819.1 | 0.3582 | 54.02033 | 16.93815 | 0.4377 | 37.08218 | 1.781541 | #VALUE! | #VALUE! | #VALUE! | 0.0006300332 | #VALUE! | #VALUE! | 2441.346 | 0.0004096102
930 | 53.99 | 54.373 | 53.751 | 16.781 | 17.2138 | 818.6 | 0.3578 | 54.038 | 16.9974 | 0.4328 | 37.0406 | 1.779551 | #VALUE! | #VALUE! | #VALUE! | 0.0006305966 | #VALUE! | #VALUE! | 2442.594 | 0.0004094007
935 | 53.987 | 54.346 | 53.748 | 16.7758 | 17.2112 | 819.3 | 0.3607 | 54.027 | 16.9935 | 0.4354 | 37.0335 | 1.793975 | #VALUE! | #VALUE! | #VALUE! | 0.0006265373 | #VALUE! | #VALUE! | 2445.152 | 0.0004089726
940 | 54.007 | 54.341 | 53.744 | 16.781 | 17.2061 | 818.4 | 0.3575 | 54.03067 | 16.99355 | 0.4251 | 37.03712 | 1.778059 | #VALUE! | #VALUE! | #VALUE! | 0.0006310199 | #VALUE! | #VALUE! | 2442.227 | 0.0004094623
945 | 53.979 | 54.338 | 53.74 | 16.7578 | 17.1828 | 819.3 | 0.3676 | 54.019 | 16.9703 | 0.425 | 37.0487 | 1.828292 | #VALUE! | #VALUE! | #VALUE! | 0.0006171113 | #VALUE! | #VALUE! | 2444.149 | 0.0004091404
950 | 53.997 | 54.356 | 53.758 | 16.7707 | 17.2035 | 819.6 | 0.3698 | 54.037 | 16.9871 | 0.4328 | 37.0499 | 1.839234 | #VALUE! | #VALUE! | #VALUE! | 0.0006141725 | #VALUE! | #VALUE! | 2444.964 | 0.0004090039
955 | 53.994 | 54.353 | 53.755 | 16.8221 | 17.2551 | 819.2 | 0.36 | 54.034 | 17.0386 | 0.433 | 36.9954 | 1.790493 | #VALUE! | #VALUE! | #VALUE! | 0.0006275118 | #VALUE! | #VALUE! | 2447.371 | 0.0004086017
960 | 54.062 | 54.421 | 53.823 | 16.8349 | 17.2629 | 819.5 | 0.3601 | 54.102 | 17.0489 | 0.428 | 37.0531 | 1.79099 | #VALUE! | #VALUE! | #VALUE! | 0.0006273724 | #VALUE! | #VALUE! | 2444.455 | 0.0004090891
965 | 54.104 | 54.439 | 53.841 | 16.8426 | 17.2784 | 819.4 | 0.3623 | 54.128 | 17.0605 | 0.4358 | 37.0675 | 1.801932 | #VALUE! | #VALUE! | #VALUE! | 0.0006243228 | #VALUE! | #VALUE! | 2443.207 | 0.0004092981
970 | 54.1 | 54.434 | 53.86 | 16.8323 | 17.2499 | 819.5 | 0.3631 | 54.13133 | 17.0411 | 0.4176 | 37.09023 | 1.805911 | #VALUE! | #VALUE! | #VALUE! | 0.0006232221 | #VALUE! | #VALUE! | 2442.008 | 0.0004094991
975 | 54.192 | 54.527 | 53.929 | 16.8992 | 17.33 | 819 | 0.3577 | 54.216 | 17.1146 | 0.4308 | 37.1014 | 1.779054 | #VALUE! | #VALUE! | #VALUE! | 0.0006307376 | #VALUE! | #VALUE! | 2439.783 | 0.0004098725
980 | 54.235 | 54.594 | 53.996 | 16.9275 | 17.3558 | 819 | 0.3596 | 54.275 | 17.14165 | 0.4283 | 37.13335 | 1.788504 | #VALUE! | #VALUE! | #VALUE! | 0.0006280701 | #VALUE! | #VALUE! | 2437.684 | 0.0004102254
985 | 54.232 | 54.591 | 54.017 | 16.9377 | 17.3661 | 819.7 | 0.3608 | 54.28 | 17.1519 | 0.4284 | 37.1281 | 1.794472 | #VALUE! | #VALUE! | #VALUE! | 0.0006263984 | #VALUE! | #VALUE! | 2440.112 | 0.0004098172
990 | 54.203 | 54.562 | 53.964 | 16.9377 | 17.3558 | 819.2 | 0.3654 | 54.243 | 17.14675 | 0.4181 | 37.09625 | 1.817351 | #VALUE! | #VALUE! | #VALUE! | 0.0006200819 | #VALUE! | #VALUE! | 2440.718 | 0.0004097155
995 | 54.199 | 54.582 | 53.96 | 16.9197 | 17.3584 | 819.2 | 0.3605 | 54.247 | 17.13905 | 0.4387 | 37.10795 | 1.79298 | #VALUE! | #VALUE! | #VALUE! | 0.0006268154 | #VALUE! | #VALUE! | 2439.948 | 0.0004098448
1000 | 54.244 | 54.603 | 53.981 | 16.9814 | 17.4126 | 818.5 | 0.3598 | 54.276 | 17.197 | 0.4312 | 37.079 | 1.789498 | #VALUE! | #VALUE! | #VALUE! | 0.0006277908 | #VALUE! | #VALUE! | 2439.767 | 0.0004098752
1005 | 54.289 | 54.624 | 54.026 | 17.0071 | 17.4359 | 818.7 | 0.3625 | 54.313 | 17.2215 | 0.4288 | 37.0915 | 1.802927 | #VALUE! | #VALUE! | #VALUE! | 0.0006240472 | #VALUE! | #VALUE! | 2439.541 | 0.0004099133
1010 | 54.309 | 54.668 | 54.07 | 17.0123 | 17.441 | 819.7 | 0.3603 | 54.349 | 17.22665 | 0.4287 | 37.12235 | 1.791985 | #VALUE! | #VALUE! | #VALUE! | 0.0006270937 | #VALUE! | #VALUE! | 2440.49 | 0.0004097537
1015 | 54.377 | 54.76 | 54.162 | 17.0045 | 17.4333 | 819.7 | 0.3561 | 54.433 | 17.2189 | 0.4288 | 37.2141 | 1.771096 | #VALUE! | #VALUE! | #VALUE! | 0.0006330038 | #VALUE! | #VALUE! | 2434.474 | 0.0004107664
1020 | 54.35 | 54.709 | 54.087 | 16.9814 | 17.4152 | 819.1 | 0.3589 | 54.382 | 17.1983 | 0.4338 | 37.1837 | 1.785022 | #VALUE! | #VALUE! | #VALUE! | 0.0006290499 | #VALUE! | #VALUE! | 2434.68 | 0.0004107315
1025 | 54.417 | 54.799 | 54.177 | 17.0585 | 17.4875 | 819.8 | 0.361 | 54.46433 | 17.273 | 0.429 | 37.19133 | 1.795467 | #VALUE! | #VALUE! | #VALUE! | 0.0006261208 | #VALUE! | #VALUE! | 2436.261 | 0.0004104651
1030 | 54.485 | 54.82 | 54.246 | 17.0765 | 17.5056 | 819.8 | 0.3569 | 54.517 | 17.29105 | 0.4291 | 37.22595 | 1.775075 | #VALUE! | #VALUE! | #VALUE! | 0.0006318684 | #VALUE! | #VALUE! | 2433.995 | 0.0004108471
1035 | 54.455 | 54.838 | 54.216 | 17.0817 | 17.5082 | 820 | 0.3567 | 54.503 | 17.29495 | 0.4265 | 37.20805 | 1.77408 | #VALUE! | #VALUE! | #VALUE! | 0.0006321518 | #VALUE! | #VALUE! | 2435.76 | 0.0004105494
1040 | 54.498 | 54.88 | 54.258 | 17.0894 | 17.5236 | 819.6 | 0.3608 | 54.54533 | 17.3065 | 0.4342 | 37.23883 | 1.794472 | #VALUE! | #VALUE! | #VALUE! | 0.0006263984 | #VALUE! | #VALUE! | 2432.56 | 0.0004110896
1045 | 54.562 | 54.921 | 54.299 | 17.1228 | 17.5598 | 819.9 | 0.3605 | 54.594 | 17.3413 | 0.437 | 37.2527 | 1.79298 | #VALUE! | #VALUE! | #VALUE! | 0.0006268154 | #VALUE! | #VALUE! | 2432.544 | 0.0004110922
1050 | 54.53 | 54.913 | 54.291 | 17.1665 | 17.6037 | 818.6 | 0.3616 | 54.578 | 17.3851 | 0.4372 | 37.1929 | 1.798451 | #VALUE! | #VALUE! | #VALUE! | 0.0006252895 | #VALUE! | #VALUE! | 2432.592 | 0.0004110841
1055 | 54.524 | 54.883 | 54.285 | 17.1742 | 17.6089 | 819.8 | 0.3621 | 54.564 | 17.39155 | 0.4347 | 37.17245 | 1.800938 | #VALUE! | #VALUE! | #VALUE! | 0.0006245987 | #VALUE! | #VALUE! | 2437.499 | 0.0004102567
1060 | 54.589 | 54.948 | 54.326 | 17.1742 | 17.614 | 820.7 | 0.3589 | 54.621 | 17.3941 | 0.4398 | 37.2269 | 1.785022 | #VALUE! | #VALUE! | #VALUE! | 0.0006290499 | #VALUE! | #VALUE! | 2436.605 | 0.000410407
1065 | 54.653 | 55.012 | 54.39 | 17.1665 | 17.6114 | 819.5 | 0.3586 | 54.685 | 17.38895 | 0.4449 | 37.29605 | 1.78353 | #VALUE! | #VALUE! | #VALUE! | 0.0006294709 | #VALUE! | #VALUE! | 2428.532 | 0.0004117715
1070 | 54.669 | 55.004 | 54.406 | 17.223 | 17.6553 | 820.3 | 0.3592 | 54.693 | 17.43915 | 0.4323 | 37.25385 | 1.786514 | #VALUE! | #VALUE! | #VALUE! | 0.0006286296 | #VALUE! | #VALUE! | 2433.656 | 0.0004109044
1075 | 54.732 | 55.115 | 54.517 | 17.2487 | 17.676 | 820.1 | 0.3576 | 54.788 | 17.46235 | 0.4273 | 37.32565 | 1.778556 | #VALUE! | #VALUE! | #VALUE! | 0.0006308787 | #VALUE! | #VALUE! | 2428.382 | 0.0004117968
1080 | 54.701 | 55.06 | 54.462 | 17.2513 | 17.6786 | 819.8 | 0.3657 | 54.741 | 17.46495 | 0.4273 | 37.27605 | 1.818843 | #VALUE! | #VALUE! | #VALUE! | 0.0006196749 | #VALUE! | #VALUE! | 2430.724 | 0.0004114
1085 | 54.716 | 55.051 | 54.453 | 17.2564 | 17.6966 | 818.4 | 0.3602 | 54.74 | 17.4765 | 0.4402 | 37.2635 | 1.791488 | #VALUE! | #VALUE! | #VALUE! | 0.000627233 | #VALUE! | #VALUE! | 2427.39 | 0.0004119651
1090 | 54.733 | 55.068 | 54.493 | 17.2538 | 17.6992 | 820.1 | 0.357 | 54.76467 | 17.4765 | 0.4454 | 37.28817 | 1.775572 | #VALUE! | #VALUE! | #VALUE! | 0.0006317268 | #VALUE! | #VALUE! | 2430.823 | 0.0004113832
1095 | 54.774 | 55.133 | 54.535 | 17.3232 | 17.7586 | 819.3 | 0.3575 | 54.814 | 17.5409 | 0.4354 | 37.2731 | 1.778059 | #VALUE! | #VALUE! | #VALUE! | 0.0006310199 | #VALUE! | #VALUE! | 2429.434 | 0.0004116185
1100 | 54.788 | 55.146 | 54.548 | 17.3413 | 17.7767 | 819.7 | 0.3703 | 54.82733 | 17.559 | 0.4354 | 37.26833 | 1.841721 | #VALUE! | #VALUE! | #VALUE! | 0.000613509 | #VALUE! | #VALUE! | 2430.931 | 0.0004113651
1105 | 54.874 | 55.233 | 54.635 | 17.367 | 17.8077 | 820 | 0.3563 | 54.914 | 17.58735 | 0.4407 | 37.32665 | 1.772091 | #VALUE! | #VALUE! | #VALUE! | 0.0006327195 | #VALUE! | #VALUE! | 2428.021 | 0.000411858
1110 | 54.961 | 55.296 | 54.698 | 17.367 | 17.8206 | 820 | 0.3569 | 54.985 | 17.5938 | 0.4536 | 37.3912 | 1.775075 | #VALUE! | #VALUE! | #VALUE! | 0.0006318684 | #VALUE! | #VALUE! | 2423.83 | 0.0004125703
1115 | 54.951 | 55.286 | 54.687 | 17.3978 | 17.8438 | 819.6 | 0.3655 | 54.97467 | 17.6208 | 0.446 | 37.35387 | 1.817848 | #VALUE! | #VALUE! | #VALUE! | 0.0006199462 | #VALUE! | #VALUE! | 2425.069 | 0.0004123595
1120 | 54.965 | 55.324 | 54.726 | 17.4312 | 17.867 | 819.9 | 0.3604 | 55.005 | 17.6491 | 0.4358 | 37.3559 | 1.792483 | #VALUE! | #VALUE! | #VALUE! | 0.0006269545 | #VALUE! | #VALUE! | 2425.824 | 0.000412231
1125 | 54.979 | 55.314 | 54.716 | 17.4441 | 17.8774 | 819.7 | 0.358 | 55.003 | 17.66075 | 0.4333 | 37.34225 | 1.780546 | #VALUE! | #VALUE! | #VALUE! | 0.0006303147 | #VALUE! | #VALUE! | 2426.119 | 0.0004121809
1130 | 54.945 | 55.304 | 54.706 | 17.4389 | 17.8722 | 819.3 | 0.3697 | 54.985 | 17.65555 | 0.4333 | 37.32945 | 1.838737 | #VALUE! | #VALUE! | #VALUE! | 0.0006143054 | #VALUE! | #VALUE! | 2425.767 | 0.0004122408
1135 | 54.982 | 55.341 | 54.743 | 17.4415 | 17.8877 | 817.7 | 0.3635 | 55.022 | 17.6646 | 0.4462 | 37.3574 | 1.807901 | #VALUE! | #VALUE! | #VALUE! | 0.0006226734 | #VALUE! | #VALUE! | 2419.218 | 0.0004133567
1140 | 55.042 | 55.377 | 54.827 | 17.5006 | 17.9393 | 819.1 | 0.3609 | 55.082 | 17.71995 | 0.4387 | 37.36205 | 1.794969 | #VALUE! | #VALUE! | #VALUE! | 0.0006262596 | #VALUE! | #VALUE! | 2423.058 | 0.0004127016
1145 | 55.105 | 55.44 | 54.841 | 17.5289 | 17.9677 | 820.8 | 0.3573 | 55.12867 | 17.7483 | 0.4388 | 37.38037 | 1.777064 | #VALUE! | #VALUE! | #VALUE! | 0.0006313024 | #VALUE! | #VALUE! | 2426.897 | 0.0004120487
1150 | 55.14 | 55.475 | 54.901 | 17.5366 | 17.9781 | 820.9 | 0.3584 | 55.172 | 17.75735 | 0.4415 | 37.41465 | 1.782535 | #VALUE! | #VALUE! | #VALUE! | 0.0006297519 | #VALUE! | #VALUE! | 2424.969 | 0.0004123764
1155 | 55.107 | 55.466 | 54.868 | 17.5469 | 17.9961 | 819.8 | 0.3605 | 55.147 | 17.7715 | 0.4492 | 37.3755 | 1.79298 | #VALUE! | #VALUE! | #VALUE! | 0.0006268154 | #VALUE! | #VALUE! | 2424.256 | 0.0004124976
1160 | 55.144 | 55.455 | 54.857 | 17.5572 | 18.009 | 819.9 | 0.3566 | 55.152 | 17.7831 | 0.4518 | 37.3689 | 1.773583 | #VALUE! | #VALUE! | #VALUE! | 0.0006322936 | #VALUE! | #VALUE! | 2424.98 | 0.0004123745
1165 | 55.182 | 55.541 | 54.895 | 17.6137 | 18.0607 | 819.7 | 0.3591 | 55.206 | 17.8372 | 0.447 | 37.3688 | 1.786017 | #VALUE! | #VALUE! | #VALUE! | 0.0006287696 | #VALUE! | #VALUE! | 2424.395 | 0.000412474
1170 | 55.221 | 55.58 | 54.982 | 17.6343 | 18.0891 | 820 | 0.356 | 55.261 | 17.8617 | 0.4548 | 37.3993 | 1.770599 | #VALUE! | #VALUE! | #VALUE! | 0.000633146 | #VALUE! | #VALUE! | 2423.305 | 0.0004126596
1175 | 55.237 | 55.596 | 54.997 | 17.6446 | 18.0943 | 819.9 | 0.3628 | 55.27667 | 17.86945 | 0.4497 | 37.40722 | 1.804419 | #VALUE! | #VALUE! | #VALUE! | 0.0006236344 | #VALUE! | #VALUE! | 2422.496 | 0.0004127973
1180 | 55.348 | 55.659 | 55.085 | 17.6857 | 18.1485 | 819.9 | 0.3589 | 55.364 | 17.9171 | 0.4628 | 37.4469 | 1.785022 | #VALUE! | #VALUE! | #VALUE! | 0.0006290499 | #VALUE! | #VALUE! | 2419.929 | 0.0004132352
1185 | 55.435 | 55.77 | 55.172 | 17.7577 | 18.2285 | 819.9 | 0.3597 | 55.459 | 17.9931 | 0.4708 | 37.4659 | 1.789001 | #VALUE! | #VALUE! | #VALUE! | 0.0006279304 | #VALUE! | #VALUE! | 2418.702 | 0.0004134449
1190 | 55.523 | 55.858 | 55.284 | 17.8219 | 18.2904 | 819.8 | 0.3594 | 55.555 | 18.05615 | 0.4685 | 37.49885 | 1.787509 | #VALUE! | #VALUE! | #VALUE! | 0.0006283497 | #VALUE! | #VALUE! | 2416.282 | 0.000413859
1195 | 55.613 | 55.949 | 55.374 | 17.8631 | 18.3369 | 818.9 | 0.3553 | 55.64533 | 18.1 | 0.4738 | 37.54533 | 1.767117 | #VALUE! | #VALUE! | #VALUE! | 0.0006341437 | #VALUE! | #VALUE! | 2410.641 | 0.0004148274
1200 | 55.584 | 55.895 | 55.321 | 17.8759 | 18.3576 | 818.9 | 0.3638 | 55.6 | 18.11675 | 0.4817 | 37.48325 | 1.809393 | #VALUE! | #VALUE! | #VALUE! | 0.0006222626 | #VALUE! | #VALUE! | 2414.634 | 0.0004141415
1205 | 55.578 | 55.913 | 55.339 | 17.8836 | 18.3756 | 819.5 | 0.362 | 55.61 | 18.1296 | 0.492 | 37.4804 | 1.80044 | #VALUE! | #VALUE! | #VALUE! | 0.0006247367 | #VALUE! | #VALUE! | 2416.587 | 0.0004138068
1210 | 55.597 | 55.908 | 55.334 | 17.8965 | 18.3705 | 819.8 | 0.358 | 55.613 | 18.1335 | 0.474 | 37.4795 | 1.780546 | #VALUE! | #VALUE! | #VALUE! | 0.0006303147 | #VALUE! | #VALUE! | 2417.529 | 0.0004136454
1215 | 55.568 | 55.903 | 55.305 | 17.8682 | 18.3395 | 819.6 | 0.357 | 55.592 | 18.10385 | 0.4713 | 37.48815 | 1.775572 | #VALUE! | #VALUE! | #VALUE! | 0.0006317268 | #VALUE! | #VALUE! | 2416.382 | 0.0004138419
1220 | 55.517 | 55.828 | 55.254 | 17.8425 | 18.3111 | 819.7 | 0.359 | 55.533 | 18.0768 | 0.4686 | 37.4562 | 1.78552 | #VALUE! | #VALUE! | #VALUE! | 0.0006289097 | #VALUE! | #VALUE! | 2418.738 | 0.0004134387
1225 | 55.489 | 55.848 | 55.25 | 17.8142 | 18.2853 | 819.5 | 0.3613 | 55.529 | 18.04975 | 0.4711 | 37.47925 | 1.796959 | #VALUE! | #VALUE! | #VALUE! | 0.0006257048 | #VALUE! | #VALUE! | 2416.661 | 0.0004137941
1230 | 55.511 | 55.822 | 55.247 | 17.8014 | 18.2775 | 820 | 0.3578 | 55.52667 | 18.03945 | 0.4761 | 37.48722 | 1.779551 | #VALUE! | #VALUE! | #VALUE! | 0.0006305966 | #VALUE! | #VALUE! | 2417.621 | 0.0004136297
1235 | 55.53 | 55.841 | 55.267 | 17.8271 | 18.2982 | 820.3 | 0.3604 | 55.546 | 18.06265 | 0.4711 | 37.48335 | 1.792483 | #VALUE! | #VALUE! | #VALUE! | 0.0006269545 | #VALUE! | #VALUE! | 2418.755 | 0.0004134358
1240 | 55.504 | 55.839 | 55.265 | 17.8296 | 18.3034 | 819.7 | 0.3629 | 55.536 | 18.0665 | 0.4738 | 37.4695 | 1.804917 | #VALUE! | #VALUE! | #VALUE! | 0.0006234969 | #VALUE! | #VALUE! | 2417.88 | 0.0004135855
1245 | 55.55 | 55.908 | 55.334 | 17.8219 | 18.293 | 820 | 0.3574 | 55.59733 | 18.05745 | 0.4711 | 37.53988 | 1.777562 | #VALUE! | #VALUE! | #VALUE! | 0.0006311611 | #VALUE! | #VALUE! | 2414.23 | 0.0004142108
1250 | 55.572 | 55.931 | 55.309 | 17.8219 | 18.293 | 819.5 | 0.3557 | 55.604 | 18.05745 | 0.4711 | 37.54655 | 1.769107 | #VALUE! | #VALUE! | #VALUE! | 0.0006335732 | #VALUE! | #VALUE! | 2412.329 | 0.0004145371
1255 | 55.569 | 55.904 | 55.33 | 17.8348 | 18.3137 | 820.1 | 0.3566 | 55.601 | 18.07425 | 0.4789 | 37.52675 | 1.773583 | #VALUE! | #VALUE! | #VALUE! | 0.0006322936 | #VALUE! | #VALUE! | 2415.369 | 0.0004140154
1260 | 55.566 | 55.901 | 55.302 | 17.8399 | 18.293 | 820.4 | 0.3594 | 55.58967 | 18.06645 | 0.4531 | 37.52322 | 1.787509 | #VALUE! | #VALUE! | #VALUE! | 0.0006283497 | #VALUE! | #VALUE! | 2416.48 | 0.000413825
1265 | 55.537 | 55.872 | 55.274 | 17.8116 | 18.275 | 819.5 | 0.3558 | 55.561 | 18.0433 | 0.4634 | 37.5177 | 1.769604 | #VALUE! | #VALUE! | #VALUE! | 0.0006334307 | #VALUE! | #VALUE! | 2414.184 | 0.0004142186
1270 | 54.242 | 54.601 | 54.003 | 17.732 | 18.1252 | 820.3 | 0.4202 | 54.282 | 17.9286 | 0.3932 | 36.3534 | 2.089903 | #VALUE! | #VALUE! | #VALUE! | 0.0005544968 | #VALUE! | #VALUE! | 2493.936 | 0.0004009726
1275 | 53.463 | 53.846 | 53.296 | 17.7577 | 18.1278 | 820 | 0.42 | 53.535 | 17.94275 | 0.3701 | 35.59225 | 2.088909 | #VALUE! | #VALUE! | #VALUE! | 0.000554708 | #VALUE! | #VALUE! | 2546.338 | 0.0003927208
1280 | 53.313 | 53.695 | 53.122 | 17.8811 | 18.2517 | 819.8 | 0.4212 | 53.37667 | 18.0664 | 0.3706 | 35.31027 | 2.094877 | #VALUE! | #VALUE! | #VALUE! | 0.0005534434 | #VALUE! | #VALUE! | 2566.047 | 0.0003897045
1285 | 53.293 | 53.7 | 53.102 | 17.9145 | 18.2698 | 819.8 | 0.4204 | 53.365 | 18.09215 | 0.3553 | 35.27285 | 2.090898 | #VALUE! | #VALUE! | #VALUE! | 0.0005542857 | #VALUE! | #VALUE! | 2568.769 | 0.0003892916
1290 | 53.224 | 53.607 | 53.033 | 17.9093 | 18.2466 | 821.1 | 0.4197 | 53.288 | 18.07795 | 0.3373 | 35.21005 | 2.087417 | #VALUE! | #VALUE! | #VALUE! | 0.0005550252 | #VALUE! | #VALUE! | 2577.431 | 0.0003879832
1295 | 53.226 | 53.609 | 53.035 | 17.9093 | 18.2492 | 819.8 | 0.4193 | 53.29 | 18.07925 | 0.3399 | 35.21075 | 2.085427 | #VALUE! | #VALUE! | #VALUE! | 0.0005554487 | #VALUE! | #VALUE! | 2573.299 | 0.0003886062
1300 | 53.248 | 53.606 | 53.056 | 17.9016 | 18.2388 | 820.2 | 0.4201 | 53.30333 | 18.0702 | 0.3372 | 35.23313 | 2.089406 | #VALUE! | #VALUE! | #VALUE! | 0.0005546024 | #VALUE! | #VALUE! | 2572.919 | 0.0003886636
1305 | 53.243 | 53.649 | 53.075 | 17.9351 | 18.2724 | 819.7 | 0.4205 | 53.32233 | 18.10375 | 0.3373 | 35.21858 | 2.091395 | #VALUE! | #VALUE! | #VALUE! | 0.0005541803 | #VALUE! | #VALUE! | 2572.413 | 0.0003887401
1310 | 53.307 | 53.69 | 53.116 | 17.9248 | 18.2982 | 819.9 | 0.4187 | 53.371 | 18.1115 | 0.3734 | 35.2595 | 2.082443 | #VALUE! | #VALUE! | #VALUE! | 0.0005560854 | #VALUE! | #VALUE! | 2570.055 | 0.0003890968
1315 | 53.344 | 53.703 | 53.153 | 17.8862 | 18.2827 | 819.6 | 0.4196 | 53.4 | 18.08445 | 0.3965 | 35.31555 | 2.086919 | #VALUE! | #VALUE! | #VALUE! | 0.000555131 | #VALUE! | #VALUE! | 2565.037 | 0.0003898579
1320 | 53.572 | 54.026 | 53.619 | 17.8451 | 18.2569 | 819 | 0.4208 | 53.739 | 18.051 | 0.4118 | 35.688 | 2.092888 | #VALUE! | #VALUE! | #VALUE! | 0.0005538642 | #VALUE! | #VALUE! | 2536.409 | 0.0003942581
1325 | 73.677 | 73.629 | 72.714 | 19.5808 | 21.2942 | 820.9 | 0.0837 | 73.34 | 20.4375 | 1.7134 | 52.9025 | 0.4162896 | #VALUE! | #VALUE! | #VALUE! | 0.002015967 | #VALUE! | #VALUE! | 1715.03 | 0.0005830802
1330 | 74.44 | 74.584 | 74.392 | 19.6374 | 21.2039 | 818.8 | 0.0838 | 74.472 | 20.42065 | 1.5665 | 54.05135 | 0.416787 | #VALUE! | #VALUE! | #VALUE! | 0.002014043 | #VALUE! | #VALUE! | 1674.283 | 0.0005972705
1335 | 73.598 | 73.502 | 72.659 | 19.6554 | 21.4464 | 819.7 | 0.0843 | 73.253 | 20.5509 | 1.791 | 52.7021 | 0.4192738 | #VALUE! | #VALUE! | #VALUE! | 0.00200448 | #VALUE! | #VALUE! | 1719.035 | 0.0005817218
1340 | 75.105 | 75.225 | 75.08 | 19.6477 | 21.2761 | 818.5 | 0.0843 | 75.13667 | 20.4619 | 1.6284 | 54.67477 | 0.4192738 | #VALUE! | #VALUE! | #VALUE! | 0.00200448 | #VALUE! | #VALUE! | 1654.586 | 0.0006043807
1345 | 74.132 | 74.06 | 73.192 | 19.6014 | 21.4103 | 820.7 | 0.0839 | 73.79467 | 20.50585 | 1.8089 | 53.28882 | 0.4172844 | #VALUE! | #VALUE! | #VALUE! | 0.002012122 | #VALUE! | #VALUE! | 1702.182 | 0.0005874812
1350 | 75.321 | 75.489 | 75.345 | 19.5088 | 21.1214 | 817.7 | 0.0842 | 75.385 | 20.3151 | 1.6126 | 55.0699 | 0.4187764 | #VALUE! | #VALUE! | #VALUE! | 0.002006385 | #VALUE! | #VALUE! | 1641.109 | 0.0006093442
1355 | 63.654 | 63.918 | 63.414 | 18.0636 | 19.0958 | 819.9 | 0.2035 | 63.662 | 18.5797 | 1.0322 | 45.0823 | 1.012126 | #VALUE! | #VALUE! | #VALUE! | 0.0009904039 | #VALUE! | #VALUE! | 2010.076 | 0.0004974936
1360 | 61.919 | 62.231 | 61.751 | 17.9299 | 18.8454 | 817.9 | 0.2031 | 61.967 | 18.38765 | 0.9155 | 43.57935 | 1.010137 | #VALUE! | #VALUE! | #VALUE! | 0.0009919641 | #VALUE! | #VALUE! | 2074.326 | 0.0004820842
1365 | 61.866 | 62.153 | 61.65 | 17.8656 | 18.7628 | 820.2 | 0.2046 | 61.88967 | 18.3142 | 0.8972 | 43.57547 | 1.017597 | #VALUE! | #VALUE! | #VALUE! | 0.0009861418 | #VALUE! | #VALUE! | 2080.345 | 0.0004806895
1370 | 62.008 | 62.296 | 61.744 | 17.7911 | 18.688 | 819.1 | 0.2052 | 62.016 | 18.23955 | 0.8969 | 43.77645 | 1.020581 | #VALUE! | #VALUE! | #VALUE! | 0.0009838344 | #VALUE! | #VALUE! | 2068.017 | 0.0004835551
1375 | 61.985 | 62.297 | 61.769 | 17.7731 | 18.6648 | 819.5 | 0.2056 | 62.017 | 18.21895 | 0.8917 | 43.79805 | 1.022571 | #VALUE! | #VALUE! | #VALUE! | 0.0009823028 | #VALUE! | #VALUE! | 2068.006 | 0.0004835576
1380 | 62.109 | 62.397 | 61.869 | 17.7371 | 18.6312 | 819.5 | 0.2039 | 62.125 | 18.18415 | 0.8941 | 43.94085 | 1.014115 | #VALUE! | #VALUE! | #VALUE! | 0.0009888493 | #VALUE! | #VALUE! | 2061.285 | 0.0004851342
1385 | 62.234 | 62.498 | 61.97 | 17.7397 | 18.6389 | 819 | 0.2043 | 62.234 | 18.1893 | 0.8992 | 44.0447 | 1.016105 | #VALUE! | #VALUE! | #VALUE! | 0.0009873001 | #VALUE! | #VALUE! | 2055.171 | 0.0004865776
1390 | 62.385 | 62.673 | 62.121 | 17.7268 | 18.626 | 818.9 | 0.2032 | 62.393 | 18.1764 | 0.8992 | 44.2166 | 1.010634 | #VALUE! | #VALUE! | #VALUE! | 0.0009915735 | #VALUE! | #VALUE! | 2046.931 | 0.0004885363
1395 | 62.418 | 62.706 | 62.178 | 17.7423 | 18.6415 | 818.5 | 0.2032 | 62.434 | 18.1919 | 0.8992 | 44.2421 | 1.010634 | #VALUE! | #VALUE! | #VALUE! | 0.0009915735 | #VALUE! | #VALUE! | 2044.752 | 0.0004890569
1400 | 62.597 | 62.885 | 62.357 | 17.7628 | 18.6751 | 819.5 | 0.2033 | 62.613 | 18.21895 | 0.9123 | 44.39405 | 1.011131 | #VALUE! | #VALUE! | #VALUE! | 0.0009911833 | #VALUE! | #VALUE! | 2040.243 | 0.0004901378
1405 | 56.064 | 56.471 | 55.873 | 17.4749 | 18.1356 | 820.6 | 0.2947 | 56.136 | 17.80525 | 0.6607 | 38.33075 | 1.465718 | #VALUE! | #VALUE! | #VALUE! | 0.000736478 | #VALUE! | #VALUE! | 2366.148 | 0.0004226279
1410 | 55.644 | 56.075 | 55.477 | 17.4286 | 18.0736 | 820 | 0.2956 | 55.732 | 17.7511 | 0.645 | 37.9809 | 1.470194 | #VALUE! | #VALUE! | #VALUE! | 0.0007346836 | #VALUE! | #VALUE! | 2386.197 | 0.0004190769
1415 | 55.607 | 56.038 | 55.44 | 17.331 | 17.9807 | 819.2 | 0.2943 | 55.695 | 17.65585 | 0.6497 | 38.03915 | 1.463728 | #VALUE! | #VALUE! | #VALUE! | 0.0007372787 | #VALUE! | #VALUE! | 2380.218 | 0.0004201295
1420 | 55.642 | 56.049 | 55.475 | 17.2924 | 17.9523 | 821.5 | 0.2923 | 55.722 | 17.62235 | 0.6599 | 38.09965 | 1.453781 | #VALUE! | #VALUE! | #VALUE! | 0.0007413116 | #VALUE! | #VALUE! | 2383.111 | 0.0004196196
1425 | 55.559 | 55.99 | 55.392 | 17.2076 | 17.8774 | 819.3 | 0.293 | 55.647 | 17.5425 | 0.6698 | 38.1045 | 1.457262 | #VALUE! | #VALUE! | #VALUE! | 0.0007398945 | #VALUE! | #VALUE! | 2376.426 | 0.0004207999
1430 | 55.569 | 55.976 | 55.354 | 17.1793 | 17.8464 | 820.3 | 0.2935 | 55.633 | 17.51285 | 0.6671 | 38.12015 | 1.459749 | #VALUE! | #VALUE! | #VALUE! | 0.0007388859 | #VALUE! | #VALUE! | 2378.35 | 0.0004204596
1435 | 55.534 | 55.941 | 55.415 | 17.1665 | 17.8516 | 819.9 | 0.2937 | 55.63 | 17.50905 | 0.6851 | 38.12095 | 1.460744 | #VALUE! | #VALUE! | #VALUE! | 0.0007384834 | #VALUE! | #VALUE! | 2377.14 | 0.0004206735
1440 | 55.668 | 56.099 | 55.5 | 17.2204 | 17.9032 | 817.4 | 0.294 | 55.75567 | 17.5618 | 0.6828 | 38.19387 | 1.462236 | #VALUE! | #VALUE! | #VALUE! | 0.0007378805 | #VALUE! | #VALUE! | 2365.368 | 0.0004227673
1445 | 55.777 | 56.232 | 55.634 | 17.2564 | 17.9368 | 819.3 | 0.2935 | 55.881 | 17.5966 | 0.6804 | 38.2844 | 1.459749 | #VALUE! | #VALUE! | #VALUE! | 0.0007388859 | #VALUE! | #VALUE! | 2365.259 | 0.0004227866
1450 | 54.236 | 54.69 | 54.021 | 17.1613 | 17.7431 | 820.9 | 0.3568 | 54.31567 | 17.4522 | 0.5818 | 36.86347 | 1.774578 | #VALUE! | #VALUE! | #VALUE! | 0.0006320101 | #VALUE! | #VALUE! | 2461.227 | 0.0004063014
1455 | 53.293 | 53.771 | 53.15 | 17.3155 | 17.7844 | 820.9 | 0.3549 | 53.40467 | 17.54995 | 0.4689 | 35.85472 | 1.765128 | #VALUE! | #VALUE! | #VALUE! | 0.0006347155 | #VALUE! | #VALUE! | 2530.472 | 0.0003951831
1460 | 73.333 | 73.526 | 73.212 | 18.565 | 19.9113 | 819.9 | 0.1014 | 73.357 | 19.23815 | 1.3463 | 54.11885 | 0.5043222 | #VALUE! | #VALUE! | #VALUE! | 0.001729153 | #VALUE! | #VALUE! | 1674.441 | 0.0005972141
1465 | 79.532 | 79.653 | 79.339 | 18.6858 | 20.2622 | 818.8 | 0.1012 | 79.508 | 19.474 | 1.5764 | 60.034 | 0.5033275 | #VALUE! | #VALUE! | #VALUE! | 0.001731887 | #VALUE! | #VALUE! | 1507.434 | 0.0006633791
1470 | 76.475 | 76.619 | 76.378 | 18.5907 | 20.0739 | 819.8 | 0.1006 | 76.49067 | 19.3323 | 1.4832 | 57.15837 | 0.5003434 | #VALUE! | #VALUE! | #VALUE! | 0.001740145 | #VALUE! | #VALUE! | 1585.206 | 0.0006308328
1475 | 70.789 | 71.005 | 70.765 | 18.5393 | 20.0119 | 817.8 | 0.1005 | 70.853 | 19.2756 | 1.4726 | 51.5774 | 0.499846 | #VALUE! | #VALUE! | #VALUE! | 0.00174153 | #VALUE! | #VALUE! | 1752.449 | 0.0005706301
1480 | 71.375 | 71.567 | 71.375 | 18.4827 | 20.0016 | 817.5 | 0.1007 | 71.439 | 19.24215 | 1.5189 | 52.19685 | 0.5008407 | #VALUE! | #VALUE! | #VALUE! | 0.001738763 | #VALUE! | #VALUE! | 1731.016 | 0.0005776954
1485 | 71.321 | 71.273 | 70.31 | 18.4878 | 20.1823 | 819.3 | 0.1002 | 70.968 | 19.33505 | 1.6945 | 51.63295 | 0.4983539 | #VALUE! | #VALUE! | #VALUE! | 0.0017457 | #VALUE! | #VALUE! | 1753.774 | 0.0005701989
1490 | 69.85 | 70.043 | 69.802 | 18.511 | 19.9526 | 817.5 | 0.1003 | 69.89833 | 19.2318 | 1.4416 | 50.66653 | 0.4988513 | #VALUE! | #VALUE! | #VALUE! | 0.001744308 | #VALUE! | #VALUE! | 1783.299 | 0.0005607584
1495 | 71.641 | 71.882 | 71.641 | 18.5367 | 20.0739 | 818 | 0.1008 | 71.72133 | 19.3053 | 1.5372 | 52.41603 | 0.5013381 | #VALUE! | #VALUE! | #VALUE! | 0.001737383 | #VALUE! | #VALUE! | 1724.832 | 0.0005797666
1500 | 71.459 | 71.363 | 70.448 | 18.6087 | 20.3087 | 817.5 | 0.1009 | 71.09 | 19.4587 | 1.7 | 51.6313 | 0.5018354 | #VALUE! | #VALUE! | #VALUE! | 0.001736005 | #VALUE! | #VALUE! | 1749.977 | 0.0005714361
1505 | 69.969 | 70.161 | 69.944 | 18.6575 | 20.1126 | 817 | 0.1008 | 70.02467 | 19.38505 | 1.4551 | 50.63962 | 0.5013381 | #VALUE! | #VALUE! | #VALUE! | 0.001737383 | #VALUE! | #VALUE! | 1783.156 | 0.0005608035
1510 | 71.336 | 71.553 | 71.312 | 18.6318 | 20.1539 | 814.7 | 0.1009 | 71.40033 | 19.39285 | 1.5221 | 52.00748 | 0.5018354 | #VALUE! | #VALUE! | #VALUE! | 0.001736005 | #VALUE! | #VALUE! | 1731.369 | 0.0005775778
1515 | 71.568 | 71.496 | 70.581 | 18.5933 | 20.2958 | 819.9 | 0.1008 | 71.215 | 19.44455 | 1.7025 | 51.77045 | 0.5013381 | #VALUE! | #VALUE! | #VALUE! | 0.001737383 | #VALUE! | #VALUE! | 1750.397 | 0.0005712989
1520 | 69.86 | 70.077 | 69.884 | 18.5495 | 20.0068 | 818.8 | 0.1006 | 69.94033 | 19.27815 | 1.4573 | 50.66218 | 0.5003434 | #VALUE! | #VALUE! | #VALUE! | 0.001740145 | #VALUE! | #VALUE! | 1786.288 | 0.00055982
1525 | 70.659 | 70.852 | 70.659 | 18.5675 | 20.0868 | 818 | 0.1008 | 70.72333 | 19.32715 | 1.5193 | 51.39618 | 0.5013381 | #VALUE! | #VALUE! | #VALUE! | 0.001737383 | #VALUE! | #VALUE! | 1759.058 | 0.0005684862
1530 | 74.611 | 74.755 | 74.297 | 18.5624 | 20.2597 | 818.5 | 0.1012 | 74.55433 | 19.41105 | 1.6973 | 55.14328 | 0.5033275 | #VALUE! | #VALUE! | #VALUE! | 0.001731887 | #VALUE! | #VALUE! | 1640.528 | 0.0006095598
1535 | 77.968 | 78.113 | 77.848 | 18.5881 | 20.2958 | 817.8 | 0.1007 | 77.97633 | 19.44195 | 1.7077 | 58.53438 | 0.5008407 | #VALUE! | #VALUE! | #VALUE! | 0.001738763 | #VALUE! | #VALUE! | 1544.165 | 0.0006475992
1540 | 79.645 | 79.572 | 78.993 | 18.5855 | 20.3422 | 818.2 | 0.1007 | 79.40333 | 19.46385 | 1.7567 | 59.93948 | 0.5008407 | #VALUE! | #VALUE! | #VALUE! | 0.001738763 | #VALUE! | #VALUE! | 1508.704 | 0.0006628204
1545 | 78.982 | 79.102 | 78.837 | 18.6215 | 20.3551 | 819.2 | 0.1008 | 78.97367 | 19.4883 | 1.7336 | 59.48537 | 0.5013381 | #VALUE! | #VALUE! | #VALUE! | 0.001737383 | #VALUE! | #VALUE! | 1522.08 | 0.0006569957
1550 | 77.599 | 77.744 | 77.43 | 18.6421 | 20.3448 | 817.8 | 0.1012 | 77.591 | 19.49345 | 1.7027 | 58.09755 | 0.5033275 | #VALUE! | #VALUE! | #VALUE! | 0.001731887 | #VALUE! | #VALUE! | 1555.775 | 0.0006427663
1555 | 77.16 | 77.256 | 76.967 | 18.6653 | 20.2958 | 818.1 | 0.1008 | 77.12767 | 19.48055 | 1.6305 | 57.64712 | 0.5013381 | #VALUE! | #VALUE! | #VALUE! | 0.001737383 | #VALUE! | #VALUE! | 1568.507 | 0.000637549
1560 | 72.146 | 72.025 | 71.062 | 18.6138 | 20.3603 | 821.4 | 0.1011 | 71.74433 | 19.48705 | 1.7465 | 52.25728 | 0.5028301 | #VALUE! | #VALUE! | #VALUE! | 0.001733257 | #VALUE! | #VALUE! | 1737.263 | 0.0005756182
1565 | 69.742 | 69.91 | 69.693 | 18.5367 | 20.0042 | 818.8 | 0.1009 | 69.78167 | 19.27045 | 1.4675 | 50.51122 | 0.5018354 | #VALUE! | #VALUE! | #VALUE! | 0.001736005 | #VALUE! | #VALUE! | 1791.627 | 0.0005581518
1570 | 70.885 | 71.102 | 70.837 | 18.4518 | 19.9603 | 819 | 0.1016 | 70.94133 | 19.20605 | 1.5085 | 51.73528 | 0.5053169 | #VALUE! | #VALUE! | #VALUE! | 0.00172643 | #VALUE! | #VALUE! | 1749.664 | 0.0005715382
1575 | 77.834 | 77.954 | 77.641 | 18.439 | 20.1229 | 818.7 | 0.1011 | 77.80967 | 19.28095 | 1.6839 | 58.52872 | 0.5028301 | #VALUE! | #VALUE! | #VALUE! | 0.001733257 | #VALUE! | #VALUE! | 1546.014 | 0.0006468247
1580 | 76.101 | 76.197 | 75.763 | 18.4467 | 20.1487 | 818.7 | 0.1014 | 76.02033 | 19.2977 | 1.702 | 56.72263 | 0.5043222 | #VALUE! | #VALUE! | #VALUE! | 0.001729153 | #VALUE! | #VALUE! | 1595.24 | 0.0006268649
1585 | 78.905 | 78.977 | 78.711 | 18.4801 | 20.1848 | 819.5 | 0.101 | 78.86433 | 19.33245 | 1.7047 | 59.53188 | 0.5023328 | #VALUE! | #VALUE! | #VALUE! | 0.00173463 | #VALUE! | #VALUE! | 1521.448 | 0.0006572688

## Definitions
Physical properties of liquid water
Equations from PPDS Loader2 manual (Appendix VIII)
Coefficients from Loader run of 10 August 1992
Constant properties
Tc = | 647.12 | K | R = | 8.31451 | J mol-1 K-1
Pc = | 22.055 | MPa
rc = | 322 | kg m-3
For all properties, t = 1 - T / Tc
Density |  |  |  |  | Viscosity |  | Thermal conductivity |  | Heat capacity
a0 = | 1017.55 |  |  |  | a1 = | 1.25292 | a0 = | 0.785683 | a0 = | 0.499778
a1 = | -1536.5 |  |  |  | a2 = | 0.564394 | a1 = | -2.00953 | a1 = | 8.73553
a2 = | 3543.91 |  |  |  | a3 = | 647.116 | a2 = | 7.02858 | a2 = | -9.1144
a3 = | -2363.29 |  |  |  | a4 = | 130.986 | a3 = | -6.02858 | a3 = | 35.1254
[5 empty] | a5 = | 3.97525e-05 |  |  | a4 = | -59.9487
[9 empty] | a5 = | 41.386