## Data Entry
Stainless steel monitor used at 2.0 m/s with mains water at a concentration ratio of 1.5
[8 empty] | PRT Offset | 0 | 0.4515725 | oC
[8 empty] | TC Offset | 0.5003438 | 0.5003438 | 0.5003438 | oC
[8 empty] | ID | 0.016 | m
[8 empty] | Length | 0.18 | m
[21 empty] | 1/1000u0.8 | 1/Re0.8 | 1/kRe0.8Pr0.4 | 1/U
[8 empty] | Area (XS) | 0.0002010619 | m2 | [13 empty] | m2K/W
[8 empty] | Area (HT) | 0.009047787 | m2 | [10 empty] | 0.0007338316 | #VALUE! | #VALUE! | 0.0002625961
[21 empty] | 0.0005543645 | #VALUE! | #VALUE! | 0.0002201804
[21 empty] | 0.001517296 | #VALUE! | #VALUE! | 0.0004251836
| Wall Temperatures |  |  | Fluid Temperatures | [16 empty] | 0.001903983 | #VALUE! | #VALUE! | 0.0005093945
Time | TC1 | TC2 | TC3 | PRTin | PRTout | Supplied Power | Flow | T wall | T Fluid | dT | DT | Velocity | MFR | Re | Pr | 1/1000u0.8 | 1/Re0.8 | 1/kRe0.8Pr0.4 | U | 1/U | 0.0009386754 | #VALUE! | #VALUE! | 0.0002989815
minutes | oC | oC | oC | oC | oC | W | l/s | oC | oC | oC | oC | m/s | kg/s | [5 empty] | W/m2K | m2K/W | 0.0005745951 | #VALUE! | #VALUE! | 0.0002240856
0 | 29.746 | 29.057 | 29.426 | 6.2672 | 6.8377 | 799.9 | 0.2969 | 29.40967 | 6.55245 | 0.5705 | 22.85722 | 1.476659 | #VALUE! | #VALUE! | #VALUE! | 0.000732109 | #VALUE! | #VALUE! | 3867.853 | 0.0002585413
5 | 31.072 | 30.334 | 30.678 | 6.8738 | 7.5072 | 800.8 | 0.297 | 30.69467 | 7.1905 | 0.6334 | 23.50417 | 1.477157 | #VALUE! | #VALUE! | #VALUE! | 0.0007319117 | #VALUE! | #VALUE! | 3765.623 | 0.0002655603
10 | 31.732 | 30.945 | 31.289 | 7.5036 | 8.1717 | 801.4 | 0.2962 | 31.322 | 7.83765 | 0.6681 | 23.48435 | 1.473178 | #VALUE! | #VALUE! | #VALUE! | 0.0007334928 | #VALUE! | #VALUE! | 3771.624 | 0.0002651378
20 | 32.419 | 31.681 | 32.075 | 8.6995 | 9.3702 | 800 | 0.2952 | 32.05833 | 9.03485 | 0.6707 | 23.02348 | 1.468204 | #VALUE! | #VALUE! | #VALUE! | 0.0007354799 | #VALUE! | #VALUE! | 3840.401 | 0.0002603895
25 | 33.253 | 32.516 | 32.885 | 9.1503 | 9.8451 | 801.9 | 0.2957 | 32.88467 | 9.4977 | 0.6948 | 23.38697 | 1.470691 | #VALUE! | #VALUE! | #VALUE! | 0.0007344848 | #VALUE! | #VALUE! | 3789.692 | 0.0002638737
30 | 33.67 | 32.956 | 33.301 | 9.5781 | 10.2918 | 801.5 | 0.2955 | 33.309 | 9.93495 | 0.7137 | 23.37405 | 1.469696 | #VALUE! | #VALUE! | #VALUE! | 0.0007348825 | #VALUE! | #VALUE! | 3789.895 | 0.0002638595
35 | 34.058 | 33.296 | 33.64 | 9.9855 | 10.6949 | 797.4 | 0.2958 | 33.66467 | 10.3402 | 0.7094 | 23.32447 | 1.471189 | #VALUE! | #VALUE! | #VALUE! | 0.0007342862 | #VALUE! | #VALUE! | 3778.524 | 0.0002646536
40 | 34.346 | 33.633 | 33.977 | 10.3314 | 11.0544 | 803 | 0.2964 | 33.98533 | 10.6929 | 0.723 | 23.29243 | 1.474173 | #VALUE! | #VALUE! | #VALUE! | 0.0007330968 | #VALUE! | #VALUE! | 3810.293 | 0.000262447
45 | 34.731 | 33.944 | 34.313 | 10.7235 | 11.4602 | 802.8 | 0.2959 | 34.32933 | 11.09185 | 0.7367 | 23.23748 | 1.471686 | #VALUE! | #VALUE! | #VALUE! | 0.0007340876 | #VALUE! | #VALUE! | 3818.352 | 0.0002618931
50 | 34.835 | 34.073 | 34.417 | 11.0157 | 11.7299 | 804 | 0.2957 | 34.44167 | 11.3728 | 0.7142 | 23.06887 | 1.470691 | #VALUE! | #VALUE! | #VALUE! | 0.0007344848 | #VALUE! | #VALUE! | 3852.01 | 0.0002596047
55 | 31.594 | 30.881 | 31.2 | 11.2413 | 11.7838 | 805.3 | 0.4189 | 31.225 | 11.51255 | 0.5425 | 19.71245 | 2.083438 | #VALUE! | #VALUE! | #VALUE! | 0.000555873 | #VALUE! | #VALUE! | 4515.177 | 0.0002214753
60 | 31.818 | 31.056 | 31.376 | 11.4592 | 12.0125 | 804.9 | 0.4207 | 31.41667 | 11.73585 | 0.5533 | 19.68082 | 2.09239 | #VALUE! | #VALUE! | #VALUE! | 0.0005539695 | #VALUE! | #VALUE! | 4520.188 | 0.0002212298
65 | 32.02 | 31.282 | 31.602 | 11.7156 | 12.2539 | 804.3 | 0.4191 | 31.63467 | 11.98475 | 0.5383 | 19.64992 | 2.084432 | #VALUE! | #VALUE! | #VALUE! | 0.0005556608 | #VALUE! | #VALUE! | 4523.921 | 0.0002210472
70 | 32.185 | 31.447 | 31.792 | 11.9027 | 12.4363 | 806.6 | 0.4205 | 31.808 | 12.1695 | 0.5336 | 19.6385 | 2.091395 | #VALUE! | #VALUE! | #VALUE! | 0.0005541803 | #VALUE! | #VALUE! | 4539.495 | 0.0002202888
75 | 32.389 | 31.651 | 31.995 | 12.0899 | 12.6419 | 806.8 | 0.4191 | 32.01167 | 12.3659 | 0.552 | 19.64577 | 2.084432 | #VALUE! | #VALUE! | #VALUE! | 0.0005556608 | #VALUE! | #VALUE! | 4538.941 | 0.0002203157
80 | 32.507 | 31.794 | 32.089 | 12.2592 | 12.7883 | 806.5 | 0.4201 | 32.13 | 12.52375 | 0.5291 | 19.60625 | 2.089406 | #VALUE! | #VALUE! | #VALUE! | 0.0005546024 | #VALUE! | #VALUE! | 4546.398 | 0.0002199543
85 | 32.514 | 31.825 | 32.145 | 12.331 | 12.8603 | 806.2 | 0.421 | 32.16133 | 12.59565 | 0.5293 | 19.56568 | 2.093882 | #VALUE! | #VALUE! | #VALUE! | 0.0005536537 | #VALUE! | #VALUE! | 4554.13 | 0.0002195809
90 | 32.707 | 31.944 | 32.264 | 12.4207 | 12.9502 | 807.3 | 0.4208 | 32.305 | 12.68545 | 0.5295 | 19.61955 | 2.092888 | #VALUE! | #VALUE! | #VALUE! | 0.0005538642 | #VALUE! | #VALUE! | 4547.823 | 0.0002198854
95 | 32.784 | 32.071 | 32.39 | 12.513 | 13.0633 | 808.2 | 0.4203 | 32.415 | 12.78815 | 0.5503 | 19.62685 | 2.090401 | #VALUE! | #VALUE! | #VALUE! | 0.0005543912 | #VALUE! | #VALUE! | 4551.2 | 0.0002197223
100 | 32.868 | 32.106 | 32.426 | 12.6028 | 13.1404 | 808.8 | 0.4223 | 32.46667 | 12.8716 | 0.5376 | 19.59507 | 2.100348 | #VALUE! | #VALUE! | #VALUE! | 0.0005522898 | #VALUE! | #VALUE! | 4561.966 | 0.0002192037
105 | 32.937 | 32.199 | 32.518 | 12.69 | 13.2329 | 808.3 | 0.4208 | 32.55133 | 12.96145 | 0.5429 | 19.58988 | 2.092888 | #VALUE! | #VALUE! | #VALUE! | 0.0005538642 | #VALUE! | #VALUE! | 4560.352 | 0.0002192813
110 | 59.949 | 58.799 | 59.254 | 12.7926 | 14.9937 | 808.2 | 0.0904 | 59.334 | 13.89315 | 2.2011 | 45.44085 | 0.4496127 | #VALUE! | #VALUE! | #VALUE! | 0.001895523 | #VALUE! | #VALUE! | 1965.758 | 0.0005087096
115 | 60.211 | 59.132 | 59.467 | 12.8875 | 15.1171 | 807.8 | 0.0895 | 59.60333 | 14.0023 | 2.2296 | 45.60103 | 0.4451365 | #VALUE! | #VALUE! | #VALUE! | 0.001910757 | #VALUE! | #VALUE! | 1957.883 | 0.0005107557
120 | 60.406 | 59.279 | 59.662 | 12.9542 | 15.2045 | 808.9 | 0.0893 | 59.78233 | 14.07935 | 2.2503 | 45.70298 | 0.4441418 | #VALUE! | #VALUE! | #VALUE! | 0.00191418 | #VALUE! | #VALUE! | 1956.176 | 0.0005112014
125 | 60.436 | 59.309 | 59.716 | 13.0337 | 15.2971 | 808.7 | 0.0897 | 59.82033 | 14.1654 | 2.2634 | 45.65493 | 0.4461312 | #VALUE! | #VALUE! | #VALUE! | 0.001907348 | #VALUE! | #VALUE! | 1957.751 | 0.0005107903
130 | 60.444 | 59.317 | 59.724 | 13.126 | 15.3691 | 809.3 | 0.0903 | 59.82833 | 14.24755 | 2.2431 | 45.58078 | 0.4491154 | #VALUE! | #VALUE! | #VALUE! | 0.001897202 | #VALUE! | #VALUE! | 1962.39 | 0.0005095826
135 | 60.501 | 59.375 | 59.878 | 13.2081 | 15.4617 | 809.3 | 0.0901 | 59.918 | 14.3349 | 2.2536 | 45.5831 | 0.4481206 | #VALUE! | #VALUE! | #VALUE! | 0.001900571 | #VALUE! | #VALUE! | 1962.291 | 0.0005096085
140 | 60.467 | 59.364 | 59.892 | 13.2876 | 15.5388 | 810.8 | 0.0897 | 59.90767 | 14.4132 | 2.2512 | 45.49447 | 0.4461312 | #VALUE! | #VALUE! | #VALUE! | 0.001907348 | #VALUE! | #VALUE! | 1969.758 | 0.0005076767
145 | 60.506 | 59.427 | 59.979 | 13.3697 | 15.616 | 809.3 | 0.0907 | 59.97067 | 14.49285 | 2.2463 | 45.47782 | 0.4511048 | #VALUE! | #VALUE! | #VALUE! | 0.001890506 | #VALUE! | #VALUE! | 1966.833 | 0.0005084315
150 | 60.546 | 59.419 | 59.827 | 13.4031 | 15.6494 | 810.1 | 0.0899 | 59.93067 | 14.52625 | 2.2463 | 45.40442 | 0.4471259 | #VALUE! | #VALUE! | #VALUE! | 0.001903953 | #VALUE! | #VALUE! | 1971.96 | 0.0005071096
155 | 40.278 | 39.417 | 39.786 | 12.9336 | 13.8574 | 810.5 | 0.2164 | 39.827 | 13.3955 | 0.9238 | 26.4315 | 1.076285 | #VALUE! | #VALUE! | #VALUE! | 0.0009428836 | #VALUE! | #VALUE! | 3389.135 | 0.0002950606
160 | 40.495 | 39.634 | 39.954 | 12.6259 | 13.567 | 811.2 | 0.2182 | 40.02767 | 13.09645 | 0.9411 | 26.93122 | 1.085238 | #VALUE! | #VALUE! | #VALUE! | 0.0009366559 | #VALUE! | #VALUE! | 3329.121 | 0.0003003796
165 | 40.43 | 39.544 | 39.888 | 12.5977 | 13.5516 | 810.2 | 0.2185 | 39.954 | 13.07465 | 0.9539 | 26.87935 | 1.08673 | #VALUE! | #VALUE! | #VALUE! | 0.000935627 | #VALUE! | #VALUE! | 3331.433 | 0.0003001711
170 | 40.439 | 39.602 | 39.971 | 12.6874 | 13.6235 | 810 | 0.2187 | 40.004 | 13.15545 | 0.9361 | 26.84855 | 1.087725 | #VALUE! | #VALUE! | #VALUE! | 0.0009349424 | #VALUE! | #VALUE! | 3334.432 | 0.0002999012
175 | 39.987 | 39.2 | 39.519 | 12.4874 | 13.4077 | 810.4 | 0.2167 | 39.56867 | 12.94755 | 0.9203 | 26.62112 | 1.077777 | #VALUE! | #VALUE! | #VALUE! | 0.0009418392 | #VALUE! | #VALUE! | 3364.58 | 0.000297214
180 | 40.147 | 39.285 | 39.605 | 12.254 | 13.1944 | 809.8 | 0.2172 | 39.679 | 12.7242 | 0.9404 | 26.9548 | 1.080264 | #VALUE! | #VALUE! | #VALUE! | 0.0009401043 | #VALUE! | #VALUE! | 3320.468 | 0.0003011624
185 | 32.892 | 32.154 | 32.449 | 12.2694 | 12.8397 | 813.2 | 0.4031 | 32.49833 | 12.55455 | 0.5703 | 19.94378 | 2.004855 | #VALUE! | #VALUE! | #VALUE! | 0.0005732362 | #VALUE! | #VALUE! | 4506.584 | 0.0002218976
190 | 33.044 | 32.257 | 32.577 | 12.3848 | 12.9477 | 808 | 0.4042 | 32.626 | 12.66625 | 0.5629 | 19.95975 | 2.010326 | #VALUE! | #VALUE! | #VALUE! | 0.0005719879 | #VALUE! | #VALUE! | 4474.185 | 0.0002235044
195 | 33.262 | 32.451 | 32.746 | 12.5079 | 13.0736 | 809.8 | 0.4037 | 32.81967 | 12.79075 | 0.5657 | 20.02892 | 2.007839 | #VALUE! | #VALUE! | #VALUE! | 0.0005725546 | #VALUE! | #VALUE! | 4468.667 | 0.0002237804
200 | 33.288 | 32.501 | 32.82 | 12.5207 | 13.089 | 809.8 | 0.4004 | 32.86967 | 12.80485 | 0.5683 | 20.06482 | 1.991426 | #VALUE! | #VALUE! | #VALUE! | 0.0005763265 | #VALUE! | #VALUE! | 4460.671 | 0.0002241815
205 | 33.198 | 32.46 | 32.755 | 12.472 | 13.0427 | 813.2 | 0.4022 | 32.80433 | 12.75735 | 0.5707 | 20.04698 | 2.000379 | #VALUE! | #VALUE! | #VALUE! | 0.0005742622 | #VALUE! | #VALUE! | 4483.384 | 0.0002230458
210 | 33.171 | 32.384 | 32.703 | 12.4079 | 12.9708 | 810.7 | 0.4021 | 32.75267 | 12.68935 | 0.5629 | 20.06332 | 1.999881 | #VALUE! | #VALUE! | #VALUE! | 0.0005743764 | #VALUE! | #VALUE! | 4465.963 | 0.0002239159
215 | 33.155 | 32.319 | 32.638 | 12.3361 | 12.904 | 811.9 | 0.402 | 32.704 | 12.62005 | 0.5679 | 20.08395 | 1.999384 | #VALUE! | #VALUE! | #VALUE! | 0.0005744907 | #VALUE! | #VALUE! | 4467.978 | 0.0002238149
220 | 33.101 | 32.314 | 32.634 | 12.3335 | 12.8886 | 810.1 | 0.4019 | 32.683 | 12.61105 | 0.5551 | 20.07195 | 1.998887 | #VALUE! | #VALUE! | #VALUE! | 0.0005746051 | #VALUE! | #VALUE! | 4460.738 | 0.0002241782
225 | 33.156 | 32.345 | 32.64 | 12.313 | 12.8757 | 810.1 | 0.4007 | 32.71367 | 12.59435 | 0.5627 | 20.11932 | 1.992918 | #VALUE! | #VALUE! | #VALUE! | 0.0005759813 | #VALUE! | #VALUE! | 4450.236 | 0.0002247072
230 | 33.073 | 32.286 | 32.581 | 12.2643 | 12.8218 | 808.6 | 0.4008 | 32.64667 | 12.54305 | 0.5575 | 20.10362 | 1.993416 | #VALUE! | #VALUE! | #VALUE! | 0.0005758664 | #VALUE! | #VALUE! | 4445.465 | 0.0002249484
235 | 33.047 | 32.26 | 32.555 | 12.2745 | 12.8269 | 810.9 | 0.4024 | 32.62067 | 12.5507 | 0.5524 | 20.06997 | 2.001373 | #VALUE! | #VALUE! | #VALUE! | 0.0005740338 | #VALUE! | #VALUE! | 4465.584 | 0.0002239349
240 | 33.101 | 32.289 | 32.609 | 12.2899 | 12.8449 | 810.9 | 0.4015 | 32.66633 | 12.5674 | 0.555 | 20.09893 | 1.996897 | #VALUE! | #VALUE! | #VALUE! | 0.000575063 | #VALUE! | #VALUE! | 4459.148 | 0.0002242581
245 | 33.063 | 32.276 | 32.596 | 12.272 | 12.8346 | 811 | 0.403 | 32.645 | 12.5533 | 0.5626 | 20.0917 | 2.004358 | #VALUE! | #VALUE! | #VALUE! | 0.00057335 | #VALUE! | #VALUE! | 4461.304 | 0.0002241497
250 | 33.104 | 32.317 | 32.637 | 12.313 | 12.8731 | 810.3 | 0.4013 | 32.686 | 12.59305 | 0.5601 | 20.09295 | 1.995902 | #VALUE! | #VALUE! | #VALUE! | 0.0005752923 | #VALUE! | #VALUE! | 4457.176 | 0.0002243573
255 | 33.199 | 32.412 | 32.707 | 12.354 | 12.9117 | 809.3 | 0.401 | 32.77267 | 12.63285 | 0.5577 | 20.13982 | 1.99441 | #VALUE! | #VALUE! | #VALUE! | 0.0005756366 | #VALUE! | #VALUE! | 4441.316 | 0.0002251585
260 | 33.173 | 32.41 | 32.705 | 12.354 | 12.9091 | 811 | 0.4008 | 32.76267 | 12.63155 | 0.5551 | 20.13112 | 1.993416 | #VALUE! | #VALUE! | #VALUE! | 0.0005758664 | #VALUE! | #VALUE! | 4452.569 | 0.0002245895
265 | 33.15 | 32.363 | 32.683 | 12.3463 | 12.9117 | 809.4 | 0.402 | 32.732 | 12.629 | 0.5654 | 20.103 | 1.999384 | #VALUE! | #VALUE! | #VALUE! | 0.0005744907 | #VALUE! | #VALUE! | 4450 | 0.0002247191
270 | 33.202 | 32.39 | 32.685 | 12.3771 | 12.9374 | 810.5 | 0.4013 | 32.759 | 12.65725 | 0.5603 | 20.10175 | 1.995902 | #VALUE! | #VALUE! | #VALUE! | 0.0005752923 | #VALUE! | #VALUE! | 4456.324 | 0.0002244002

## Definitions
Physical properties of liquid water
Equations from PPDS Loader2 manual (Appendix VIII)
Coefficients from Loader run of 10 August 1992
Constant properties
Tc = | 647.12 | K | R = | 8.31451 | J mol-1 K-1
Pc = | 22.055 | MPa
rc = | 322 | kg m-3
For all properties, t = 1 - T / Tc
Density |  |  |  |  | Viscosity |  | Thermal conductivity |  | Heat capacity
a0 = | 1017.55 |  |  |  | a1 = | 1.25292 | a0 = | 0.785683 | a0 = | 0.499778
a1 = | -1536.5 |  |  |  | a2 = | 0.564394 | a1 = | -2.00953 | a1 = | 8.73553
a2 = | 3543.91 |  |  |  | a3 = | 647.116 | a2 = | 7.02858 | a2 = | -9.1144
a3 = | -2363.29 |  |  |  | a4 = | 130.986 | a3 = | -6.02858 | a3 = | 35.1254
[5 empty] | a5 = | 3.97525e-05 |  |  | a4 = | -59.9487
[9 empty] | a5 = | 41.386