## Data Entry
Mild steel monitor used at 0.5 m/s with canal water at a concentration ratio of 1.5
[8 empty] | PRT Offset | 0 | 0.4515725 | oC
[8 empty] | TC Offset | 0.5003438 | 0.5003438 | 0.5003438 | oC
[8 empty] | ID | 0.016 | m
[8 empty] | Length | 0.18 | m
[8 empty] | Area (XS) | 0.0002010619 | m2
[8 empty] | Area (HT) | 0.009047787 | m2 | [10 empty] | 1/1000u0.8 | 1/Re0.8 | 1/kRe0.8Pr0.4 | 1/U
m2K/W
[21 empty] | 0.0005202096 | #VALUE! | #VALUE! | 0.0003387709
| Wall Temperatures |  |  | Fluid Temperatures | [16 empty] | 0.001982431 | #VALUE! | #VALUE! | 0.0006318384
Time | TC1 | TC2 | TC3 | PRTin | PRTout | Supplied Power | Flow | T wall | T Fluid | dT | DT | Velocity | MFR | Re | Pr | 1/1000u0.8 | 1/Re0.8 | 1/kRe0.8Pr0.4 | U | 1/U | 0.000977699 | #VALUE! | #VALUE! | 0.0004520194
minutes | oC | oC | oC | oC | oC | W | l/s | oC | oC | oC | oC | m/s | kg/s | [5 empty] | W/m2K | m2K/W | 0.000701322 | #VALUE! | #VALUE! | 0.000385991
5 | 40.22 | 39.334 | 39.58 | 9.5332 | 9.976 | 813.8 | 0.4547 | 39.71133 | 9.7546 | 0.4428 | 29.95673 | 2.261492 | #VALUE! | #VALUE! | #VALUE! | 0.0005205757 | #VALUE! | #VALUE! | 3002.485 | 0.0003330574
10 | 40.672 | 39.687 | 40.057 | 9.6412 | 10.0582 | 814.6 | 0.4546 | 40.13867 | 9.8497 | 0.417 | 30.28897 | 2.260995 | #VALUE! | #VALUE! | #VALUE! | 0.0005206673 | #VALUE! | #VALUE! | 2972.471 | 0.0003364205
15 | 40.865 | 39.954 | 40.25 | 9.7519 | 10.1635 | 814.3 | 0.4568 | 40.35633 | 9.9577 | 0.4116 | 30.39863 | 2.271937 | #VALUE! | #VALUE! | #VALUE! | 0.0005186603 | #VALUE! | #VALUE! | 2960.656 | 0.0003377629
20.02 | 41.061 | 40.199 | 40.421 | 9.8754 | 10.2919 | 814.8 | 0.4528 | 40.56033 | 10.08365 | 0.4165 | 30.47668 | 2.252042 | #VALUE! | #VALUE! | #VALUE! | 0.0005223225 | #VALUE! | #VALUE! | 2954.888 | 0.0003384224
25.02 | 41.232 | 40.346 | 40.592 | 10.0118 | 10.428 | 815.4 | 0.4537 | 40.72333 | 10.2199 | 0.4162 | 30.50343 | 2.256519 | #VALUE! | #VALUE! | #VALUE! | 0.0005214934 | #VALUE! | #VALUE! | 2954.47 | 0.0003384702
30.02 | 41.43 | 40.421 | 40.79 | 10.1585 | 10.577 | 817.4 | 0.4542 | 40.88033 | 10.36775 | 0.4185 | 30.51258 | 2.259005 | #VALUE! | #VALUE! | #VALUE! | 0.0005210341 | #VALUE! | #VALUE! | 2960.829 | 0.0003377433
35.02 | 41.599 | 40.59 | 40.959 | 10.3077 | 10.7259 | 816.5 | 0.4532 | 41.04933 | 10.5168 | 0.4182 | 30.53253 | 2.254032 | #VALUE! | #VALUE! | #VALUE! | 0.0005219537 | #VALUE! | #VALUE! | 2955.636 | 0.0003383366
40.02 | 41.752 | 40.866 | 41.136 | 10.4544 | 10.8749 | 816.8 | 0.4561 | 41.25133 | 10.66465 | 0.4205 | 30.58668 | 2.268455 | #VALUE! | #VALUE! | #VALUE! | 0.000519297 | #VALUE! | #VALUE! | 2951.488 | 0.0003388122
45.02 | 41.954 | 41.043 | 41.289 | 10.5857 | 11.0085 | 818.5 | 0.4535 | 41.42867 | 10.7971 | 0.4228 | 30.63157 | 2.255524 | #VALUE! | #VALUE! | #VALUE! | 0.0005216774 | #VALUE! | #VALUE! | 2953.297 | 0.0003386046
50.02 | 42.09 | 41.08 | 41.45 | 10.6963 | 11.1215 | 818.4 | 0.4547 | 41.54 | 10.9089 | 0.4252 | 30.6311 | 2.261492 | #VALUE! | #VALUE! | #VALUE! | 0.0005205757 | #VALUE! | #VALUE! | 2952.981 | 0.0003386408
55.02 | 42.21 | 41.25 | 41.546 | 10.7864 | 11.2114 | 819.1 | 0.4537 | 41.66867 | 10.9989 | 0.425 | 30.66977 | 2.256519 | #VALUE! | #VALUE! | #VALUE! | 0.0005214934 | #VALUE! | #VALUE! | 2951.781 | 0.0003387786
60.02 | 42.301 | 41.439 | 41.686 | 10.8816 | 11.3039 | 819.8 | 0.4545 | 41.80867 | 11.09275 | 0.4223 | 30.71592 | 2.260498 | #VALUE! | #VALUE! | #VALUE! | 0.000520759 | #VALUE! | #VALUE! | 2949.865 | 0.0003389986
65.02 | 42.392 | 41.506 | 41.776 | 10.9743 | 11.3989 | 819.3 | 0.4555 | 41.89133 | 11.1866 | 0.4246 | 30.70473 | 2.265471 | #VALUE! | #VALUE! | #VALUE! | 0.0005198442 | #VALUE! | #VALUE! | 2949.139 | 0.000339082
70.02 | 42.536 | 41.601 | 41.871 | 11.085 | 11.5068 | 820.2 | 0.4541 | 42.00267 | 11.2959 | 0.4218 | 30.70677 | 2.258508 | #VALUE! | #VALUE! | #VALUE! | 0.0005211259 | #VALUE! | #VALUE! | 2952.183 | 0.0003387324
75.02 | 42.677 | 41.643 | 42.012 | 11.1982 | 11.6199 | 821.3 | 0.4565 | 42.11067 | 11.40905 | 0.4217 | 30.70162 | 2.270445 | #VALUE! | #VALUE! | #VALUE! | 0.000518933 | #VALUE! | #VALUE! | 2956.638 | 0.0003382219
80.02 | 42.788 | 41.877 | 42.123 | 11.3218 | 11.7406 | 821.1 | 0.4577 | 42.26267 | 11.5312 | 0.4188 | 30.73147 | 2.276413 | #VALUE! | #VALUE! | #VALUE! | 0.0005178442 | #VALUE! | #VALUE! | 2953.047 | 0.0003386332
85.02 | 42.923 | 41.864 | 42.283 | 11.4479 | 11.8639 | 822.3 | 0.4539 | 42.35667 | 11.6559 | 0.416 | 30.70077 | 2.257513 | #VALUE! | #VALUE! | #VALUE! | 0.0005213096 | #VALUE! | #VALUE! | 2960.32 | 0.0003378013
90.02 | 43.059 | 42.148 | 42.394 | 11.5483 | 11.9641 | 821.3 | 0.4587 | 42.53367 | 11.7562 | 0.4158 | 30.77747 | 2.281387 | #VALUE! | #VALUE! | #VALUE! | 0.0005169409 | #VALUE! | #VALUE! | 2949.352 | 0.0003390575
95.02 | 43.185 | 42.249 | 42.545 | 11.6358 | 12.0515 | 822.7 | 0.4547 | 42.65967 | 11.84365 | 0.4157 | 30.81602 | 2.261492 | #VALUE! | #VALUE! | #VALUE! | 0.0005205757 | #VALUE! | #VALUE! | 2950.684 | 0.0003389045
100.02 | 43.279 | 42.368 | 42.614 | 11.7105 | 12.1311 | 822.8 | 0.4568 | 42.75367 | 11.9208 | 0.4206 | 30.83287 | 2.271937 | #VALUE! | #VALUE! | #VALUE! | 0.0005186603 | #VALUE! | #VALUE! | 2949.429 | 0.0003390486
105.02 | 43.368 | 42.432 | 42.679 | 11.7748 | 12.1928 | 823.1 | 0.4543 | 42.82633 | 11.9838 | 0.418 | 30.84253 | 2.259503 | #VALUE! | #VALUE! | #VALUE! | 0.0005209424 | #VALUE! | #VALUE! | 2949.58 | 0.0003390313
110.02 | 43.486 | 42.403 | 42.797 | 11.8521 | 12.2724 | 823.6 | 0.4527 | 42.89533 | 12.06225 | 0.4203 | 30.83308 | 2.251545 | #VALUE! | #VALUE! | #VALUE! | 0.0005224148 | #VALUE! | #VALUE! | 2952.276 | 0.0003387217
115.02 | 43.58 | 42.521 | 42.915 | 11.9345 | 12.3547 | 824.2 | 0.4541 | 43.00533 | 12.1446 | 0.4202 | 30.86073 | 2.258508 | #VALUE! | #VALUE! | #VALUE! | 0.0005211259 | #VALUE! | #VALUE! | 2951.78 | 0.0003387786
120.02 | 43.668 | 42.708 | 43.003 | 12.0348 | 12.4497 | 824.3 | 0.4547 | 43.12633 | 12.24225 | 0.4149 | 30.88408 | 2.261492 | #VALUE! | #VALUE! | #VALUE! | 0.0005205757 | #VALUE! | #VALUE! | 2949.906 | 0.0003389938
125.02 | 43.751 | 42.716 | 43.11 | 12.1275 | 12.5397 | 824.2 | 0.4567 | 43.19233 | 12.3336 | 0.4122 | 30.85873 | 2.271439 | #VALUE! | #VALUE! | #VALUE! | 0.0005187511 | #VALUE! | #VALUE! | 2951.971 | 0.0003387567
130.02 | 43.88 | 42.894 | 43.239 | 12.2382 | 12.6528 | 824.4 | 0.4544 | 43.33767 | 12.4455 | 0.4146 | 30.89217 | 2.26 | #VALUE! | #VALUE! | #VALUE! | 0.0005208507 | #VALUE! | #VALUE! | 2949.492 | 0.0003390414
135.02 | 43.979 | 42.994 | 43.314 | 12.3283 | 12.7401 | 824.9 | 0.455 | 43.429 | 12.5342 | 0.4118 | 30.8948 | 2.262984 | #VALUE! | #VALUE! | #VALUE! | 0.0005203011 | #VALUE! | #VALUE! | 2951.03 | 0.0003388648
140.02 | 44.05 | 43.09 | 43.41 | 12.385 | 12.7967 | 825.8 | 0.4547 | 43.51667 | 12.59085 | 0.4117 | 30.92582 | 2.261492 | #VALUE! | #VALUE! | #VALUE! | 0.0005205757 | #VALUE! | #VALUE! | 2951.286 | 0.0003388353
145.03 | 44.119 | 43.183 | 43.478 | 12.4468 | 12.8609 | 825.1 | 0.453 | 43.59333 | 12.65385 | 0.4141 | 30.93948 | 2.253037 | #VALUE! | #VALUE! | #VALUE! | 0.000522138 | #VALUE! | #VALUE! | 2947.482 | 0.0003392726
150.03 | 44.14 | 43.327 | 43.524 | 12.488 | 12.902 | 824.9 | 0.4561 | 43.66367 | 12.695 | 0.414 | 30.96867 | 2.268455 | #VALUE! | #VALUE! | #VALUE! | 0.000519297 | #VALUE! | #VALUE! | 2943.991 | 0.000339675
155.03 | 44.208 | 43.396 | 43.568 | 12.5369 | 12.9509 | 824.4 | 0.4573 | 43.724 | 12.7439 | 0.414 | 30.9801 | 2.274424 | #VALUE! | #VALUE! | #VALUE! | 0.0005182066 | #VALUE! | #VALUE! | 2941.12 | 0.0003400065
160.03 | 44.303 | 43.367 | 43.637 | 12.609 | 13.0203 | 825.9 | 0.453 | 43.769 | 12.81465 | 0.4113 | 30.95435 | 2.253037 | #VALUE! | #VALUE! | #VALUE! | 0.000522138 | #VALUE! | #VALUE! | 2948.923 | 0.0003391069
165.03 | 44.373 | 43.388 | 43.733 | 12.6785 | 13.0897 | 826.3 | 0.4578 | 43.83133 | 12.8841 | 0.4112 | 30.94723 | 2.27691 | #VALUE! | #VALUE! | #VALUE! | 0.0005177537 | #VALUE! | #VALUE! | 2951.03 | 0.0003388648
170.03 | 44.469 | 43.558 | 43.853 | 12.7557 | 13.1642 | 826 | 0.4572 | 43.96 | 12.95995 | 0.4085 | 31.00005 | 2.273926 | #VALUE! | #VALUE! | #VALUE! | 0.0005182972 | #VALUE! | #VALUE! | 2944.932 | 0.0003395664
175.03 | 44.542 | 43.704 | 43.926 | 12.8459 | 13.2516 | 825.8 | 0.4553 | 44.05733 | 13.04875 | 0.4057 | 31.00858 | 2.264476 | #VALUE! | #VALUE! | #VALUE! | 0.0005200268 | #VALUE! | #VALUE! | 2943.409 | 0.0003397421
180.03 | 44.64 | 43.679 | 43.999 | 12.9231 | 13.3261 | 827.1 | 0.456 | 44.106 | 13.1246 | 0.403 | 30.9814 | 2.267958 | #VALUE! | #VALUE! | #VALUE! | 0.0005193881 | #VALUE! | #VALUE! | 2950.629 | 0.0003389108
185.03 | 44.718 | 43.781 | 44.077 | 12.9721 | 13.3775 | 826.9 | 0.4558 | 44.192 | 13.1748 | 0.4054 | 31.0172 | 2.266963 | #VALUE! | #VALUE! | #VALUE! | 0.0005195704 | #VALUE! | #VALUE! | 2946.511 | 0.0003393845
190.03 | 44.772 | 43.787 | 44.132 | 13.0235 | 13.4289 | 827 | 0.457 | 44.23033 | 13.2262 | 0.4054 | 31.00413 | 2.272932 | #VALUE! | #VALUE! | #VALUE! | 0.0005184787 | #VALUE! | #VALUE! | 2948.109 | 0.0003392005
195.03 | 44.803 | 43.817 | 44.137 | 13.0467 | 13.4546 | 827.3 | 0.4547 | 44.25233 | 13.25065 | 0.4079 | 31.00168 | 2.261492 | #VALUE! | #VALUE! | #VALUE! | 0.0005205757 | #VALUE! | #VALUE! | 2949.412 | 0.0003390507
200.03 | 44.838 | 43.803 | 44.148 | 13.0853 | 13.488 | 827.4 | 0.4562 | 44.263 | 13.28665 | 0.4027 | 30.97635 | 2.268953 | #VALUE! | #VALUE! | #VALUE! | 0.0005192059 | #VALUE! | #VALUE! | 2952.181 | 0.0003387327
205.03 | 44.849 | 43.863 | 44.208 | 13.1266 | 13.5292 | 827.4 | 0.4556 | 44.30667 | 13.3279 | 0.4026 | 30.97877 | 2.265969 | #VALUE! | #VALUE! | #VALUE! | 0.0005197529 | #VALUE! | #VALUE! | 2951.95 | 0.0003387591
210.03 | 44.912 | 44.049 | 44.271 | 13.1806 | 13.5831 | 827.4 | 0.4539 | 44.41067 | 13.38185 | 0.4025 | 31.02882 | 2.257513 | #VALUE! | #VALUE! | #VALUE! | 0.0005213096 | #VALUE! | #VALUE! | 2947.189 | 0.0003393064
215.03 | 44.975 | 44.064 | 44.359 | 13.2501 | 13.65 | 827.3 | 0.4562 | 44.466 | 13.45005 | 0.3999 | 31.01595 | 2.268953 | #VALUE! | #VALUE! | #VALUE! | 0.0005192059 | #VALUE! | #VALUE! | 2948.055 | 0.0003392067
220.03 | 45.068 | 44.181 | 44.403 | 13.33 | 13.7271 | 826.8 | 0.4554 | 44.55067 | 13.52855 | 0.3971 | 31.02212 | 2.264974 | #VALUE! | #VALUE! | #VALUE! | 0.0005199355 | #VALUE! | #VALUE! | 2945.688 | 0.0003394793
225.03 | 45.137 | 44.225 | 44.496 | 13.3918 | 13.7862 | 827 | 0.4558 | 44.61933 | 13.589 | 0.3944 | 31.03033 | 2.266963 | #VALUE! | #VALUE! | #VALUE! | 0.0005195704 | #VALUE! | #VALUE! | 2945.62 | 0.0003394871
230.03 | 45.158 | 44.32 | 44.541 | 13.433 | 13.8299 | 827.2 | 0.4542 | 44.673 | 13.63145 | 0.3969 | 31.04155 | 2.259005 | #VALUE! | #VALUE! | #VALUE! | 0.0005210341 | #VALUE! | #VALUE! | 2945.268 | 0.0003395277
235.03 | 45.204 | 44.292 | 44.588 | 13.4562 | 13.8556 | 826.3 | 0.453 | 44.69467 | 13.6559 | 0.3994 | 31.03877 | 2.253037 | #VALUE! | #VALUE! | #VALUE! | 0.000522138 | #VALUE! | #VALUE! | 2942.327 | 0.0003398671
240.03 | 45.227 | 44.241 | 44.561 | 13.4768 | 13.8787 | 826.6 | 0.4545 | 44.67633 | 13.67775 | 0.4019 | 30.99858 | 2.260498 | #VALUE! | #VALUE! | #VALUE! | 0.000520759 | #VALUE! | #VALUE! | 2947.211 | 0.0003393039
250.03 | 71.034 | 70.481 | 70.962 | 15.3519 | 17.4048 | 824.3 | 0.0856 | 70.82567 | 16.37835 | 2.0529 | 54.44732 | 0.4257395 | #VALUE! | #VALUE! | #VALUE! | 0.00198009 | #VALUE! | #VALUE! | 1673.272 | 0.0005976316
255.03 | 71.637 | 70.843 | 71.541 | 15.4318 | 17.5978 | 825 | 0.0856 | 71.34033 | 16.5148 | 2.166 | 54.82553 | 0.4257395 | #VALUE! | #VALUE! | #VALUE! | 0.00198009 | #VALUE! | #VALUE! | 1663.14 | 0.0006012724
260.03 | 71.857 | 71.183 | 71.736 | 15.4911 | 17.7007 | 824.9 | 0.0855 | 71.592 | 16.5959 | 2.2096 | 54.9961 | 0.4252421 | #VALUE! | #VALUE! | #VALUE! | 0.001981942 | #VALUE! | #VALUE! | 1657.781 | 0.0006032161
265.03 | 72.027 | 71.257 | 71.931 | 15.5452 | 17.7625 | 824.3 | 0.0849 | 71.73833 | 16.65385 | 2.2173 | 55.08448 | 0.422258 | #VALUE! | #VALUE! | #VALUE! | 0.00199314 | #VALUE! | #VALUE! | 1653.917 | 0.0006046253
270.03 | 72.198 | 71.451 | 72.102 | 15.5941 | 17.8217 | 824.9 | 0.0859 | 71.917 | 16.7079 | 2.2276 | 55.2091 | 0.4272316 | #VALUE! | #VALUE! | #VALUE! | 0.001974556 | #VALUE! | #VALUE! | 1651.385 | 0.0006055524
275.03 | 72.345 | 71.551 | 72.273 | 15.6044 | 17.8371 | 829.7 | 0.0842 | 72.05633 | 16.72075 | 2.2327 | 55.33558 | 0.4187764 | #VALUE! | #VALUE! | #VALUE! | 0.002006385 | #VALUE! | #VALUE! | 1657.197 | 0.0006034284
280.03 | 72.421 | 71.843 | 72.348 | 15.6147 | 17.8474 | 820.8 | 0.0869 | 72.204 | 16.73105 | 2.2327 | 55.47295 | 0.4322051 | #VALUE! | #VALUE! | #VALUE! | 0.001956357 | #VALUE! | #VALUE! | 1635.361 | 0.0006114857
285.03 | 72.52 | 71.797 | 72.399 | 15.6276 | 17.8577 | 824.8 | 0.0855 | 72.23867 | 16.74265 | 2.2301 | 55.49602 | 0.4252421 | #VALUE! | #VALUE! | #VALUE! | 0.001981942 | #VALUE! | #VALUE! | 1642.648 | 0.0006087732
290.03 | 72.62 | 71.946 | 72.548 | 15.6353 | 17.8629 | 825.2 | 0.0858 | 72.37133 | 16.7491 | 2.2276 | 55.62223 | 0.4267342 | #VALUE! | #VALUE! | #VALUE! | 0.001976396 | #VALUE! | #VALUE! | 1639.715 | 0.000609862
295.03 | 72.818 | 72.191 | 72.673 | 15.6766 | 17.9015 | 824.8 | 0.0852 | 72.56067 | 16.78905 | 2.2249 | 55.77162 | 0.42375 | #VALUE! | #VALUE! | #VALUE! | 0.001987523 | #VALUE! | #VALUE! | 1634.531 | 0.0006117964
300.03 | 72.941 | 72.194 | 72.797 | 15.7101 | 17.9324 | 825.1 | 0.0856 | 72.644 | 16.82125 | 2.2223 | 55.82275 | 0.4257395 | #VALUE! | #VALUE! | #VALUE! | 0.00198009 | #VALUE! | #VALUE! | 1633.627 | 0.0006121347
305.03 | 73.067 | 72.465 | 72.995 | 15.7564 | 17.9813 | 824.6 | 0.0852 | 72.84233 | 16.86885 | 2.2249 | 55.97348 | 0.42375 | #VALUE! | #VALUE! | #VALUE! | 0.001987523 | #VALUE! | #VALUE! | 1628.241 | 0.0006141598
310.03 | 73.191 | 72.468 | 73.07 | 15.7925 | 18.0044 | 824.6 | 0.0858 | 72.90967 | 16.89845 | 2.2119 | 56.01122 | 0.4267342 | #VALUE! | #VALUE! | #VALUE! | 0.001976396 | #VALUE! | #VALUE! | 1627.144 | 0.0006145738
315.05 | 73.34 | 72.69 | 73.196 | 15.8234 | 18.0404 | 824.6 | 0.0857 | 73.07533 | 16.9319 | 2.217 | 56.14343 | 0.4262368 | #VALUE! | #VALUE! | #VALUE! | 0.001978241 | #VALUE! | #VALUE! | 1623.312 | 0.0006160245
320.05 | 73.513 | 72.79 | 73.368 | 15.8415 | 18.0559 | 824.9 | 0.0855 | 73.22367 | 16.9487 | 2.2144 | 56.27497 | 0.4252421 | #VALUE! | #VALUE! | #VALUE! | 0.001981942 | #VALUE! | #VALUE! | 1620.107 | 0.0006172432
325.05 | 73.684 | 73.01 | 73.564 | 15.8363 | 18.061 | 825.5 | 0.0855 | 73.41933 | 16.94865 | 2.2247 | 56.47068 | 0.4252421 | #VALUE! | #VALUE! | #VALUE! | 0.001981942 | #VALUE! | #VALUE! | 1615.666 | 0.0006189397
330.05 | 73.81 | 73.159 | 73.689 | 15.8311 | 18.0585 | 824.6 | 0.0856 | 73.55267 | 16.9448 | 2.2274 | 56.60787 | 0.4257395 | #VALUE! | #VALUE! | #VALUE! | 0.00198009 | #VALUE! | #VALUE! | 1609.994 | 0.0006211204
335.05 | 73.981 | 73.331 | 73.861 | 15.844 | 18.0662 | 825.4 | 0.0858 | 73.72433 | 16.9551 | 2.2222 | 56.76923 | 0.4267342 | #VALUE! | #VALUE! | #VALUE! | 0.001976396 | #VALUE! | #VALUE! | 1606.975 | 0.0006222873
340.05 | 74.153 | 73.478 | 74.057 | 15.8827 | 18.0971 | 825.4 | 0.0855 | 73.896 | 16.9899 | 2.2144 | 56.9061 | 0.4252421 | #VALUE! | #VALUE! | #VALUE! | 0.001981942 | #VALUE! | #VALUE! | 1603.11 | 0.0006237876
345.05 | 74.251 | 73.504 | 74.131 | 15.9265 | 18.1382 | 824.5 | 0.0857 | 73.962 | 17.03235 | 2.2117 | 56.92965 | 0.4262368 | #VALUE! | #VALUE! | #VALUE! | 0.001978241 | #VALUE! | #VALUE! | 1600.699 | 0.0006247269
350.05 | 74.325 | 73.505 | 74.204 | 15.9703 | 18.1743 | 824.5 | 0.0855 | 74.01133 | 17.0723 | 2.204 | 56.93903 | 0.4252421 | #VALUE! | #VALUE! | #VALUE! | 0.001981942 | #VALUE! | #VALUE! | 1600.436 | 0.0006248299
355.05 | 74.545 | 73.871 | 74.401 | 15.9806 | 18.1871 | 825.8 | 0.0852 | 74.27233 | 17.08385 | 2.2065 | 57.18848 | 0.42375 | #VALUE! | #VALUE! | #VALUE! | 0.001987523 | #VALUE! | #VALUE! | 1595.967 | 0.0006265793
360.05 | 74.788 | 73.992 | 74.667 | 16.0115 | 18.2283 | 825.4 | 0.0846 | 74.48233 | 17.1199 | 2.2168 | 57.36243 | 0.4207659 | #VALUE! | #VALUE! | #VALUE! | 0.001998792 | #VALUE! | #VALUE! | 1590.357 | 0.0006287898
365.05 | 74.98 | 74.402 | 74.836 | 16.0038 | 18.2155 | 826.7 | 0.0845 | 74.73933 | 17.10965 | 2.2117 | 57.62968 | 0.4202685 | #VALUE! | #VALUE! | #VALUE! | 0.002000684 | #VALUE! | #VALUE! | 1585.475 | 0.0006307259
370.05 | 74.98 | 74.233 | 74.884 | 15.9857 | 18.2 | 824.7 | 0.0853 | 74.699 | 17.09285 | 2.2143 | 57.60615 | 0.4242474 | #VALUE! | #VALUE! | #VALUE! | 0.001985659 | #VALUE! | #VALUE! | 1582.285 | 0.0006319973
375.05 | 75.078 | 74.403 | 74.957 | 15.9857 | 18.2026 | 825.6 | 0.0854 | 74.81267 | 17.09415 | 2.2169 | 57.71852 | 0.4247448 | #VALUE! | #VALUE! | #VALUE! | 0.001983799 | #VALUE! | #VALUE! | 1580.928 | 0.0006325398
380.05 | 75.197 | 74.522 | 75.101 | 16.0064 | 18.2155 | 825.4 | 0.0859 | 74.94 | 17.11095 | 2.2091 | 57.82905 | 0.4272316 | #VALUE! | #VALUE! | #VALUE! | 0.001974556 | #VALUE! | #VALUE! | 1577.524 | 0.0006339047
385.05 | 75.413 | 74.762 | 75.293 | 16.0502 | 18.2515 | 824.5 | 0.0857 | 75.156 | 17.15085 | 2.2013 | 58.00515 | 0.4262368 | #VALUE! | #VALUE! | #VALUE! | 0.001978241 | #VALUE! | #VALUE! | 1571.02 | 0.0006365291
390.05 | 75.484 | 74.809 | 75.387 | 16.0811 | 18.2772 | 825.5 | 0.0861 | 75.22667 | 17.17915 | 2.1961 | 58.04752 | 0.4282263 | #VALUE! | #VALUE! | #VALUE! | 0.001970885 | #VALUE! | #VALUE! | 1571.778 | 0.0006362224
395.05 | 75.601 | 74.878 | 75.529 | 16.1043 | 18.3004 | 825.5 | 0.0862 | 75.336 | 17.20235 | 2.1961 | 58.13365 | 0.4287236 | #VALUE! | #VALUE! | #VALUE! | 0.001969056 | #VALUE! | #VALUE! | 1569.449 | 0.0006371664
400.05 | 75.89 | 75.263 | 75.769 | 16.1352 | 18.3338 | 824.9 | 0.085 | 75.64067 | 17.2345 | 2.1986 | 58.40617 | 0.4227553 | #VALUE! | #VALUE! | #VALUE! | 0.001991264 | #VALUE! | #VALUE! | 1560.99 | 0.0006406189
405.05 | 76.006 | 75.307 | 75.934 | 16.1223 | 18.3236 | 825.1 | 0.0851 | 75.749 | 17.22295 | 2.2013 | 58.52605 | 0.4232527 | #VALUE! | #VALUE! | #VALUE! | 0.001989391 | #VALUE! | #VALUE! | 1558.171 | 0.0006417782
410.05 | 76.146 | 75.399 | 76.05 | 16.0914 | 18.2978 | 825.8 | 0.0853 | 75.865 | 17.1946 | 2.2064 | 58.6704 | 0.4242474 | #VALUE! | #VALUE! | #VALUE! | 0.001985659 | #VALUE! | #VALUE! | 1555.656 | 0.0006428158
415.05 | 76.26 | 75.464 | 76.188 | 16.1017 | 18.3133 | 825.6 | 0.0852 | 75.97067 | 17.2075 | 2.2116 | 58.76317 | 0.42375 | #VALUE! | #VALUE! | #VALUE! | 0.001987523 | #VALUE! | #VALUE! | 1552.824 | 0.0006439881
420.05 | 76.374 | 75.674 | 76.277 | 16.1301 | 18.3184 | 825.6 | 0.0856 | 76.10833 | 17.22425 | 2.1883 | 58.88408 | 0.4257395 | #VALUE! | #VALUE! | #VALUE! | 0.00198009 | #VALUE! | #VALUE! | 1549.635 | 0.0006453133
425.05 | 76.511 | 75.956 | 76.438 | 16.1429 | 18.3364 | 824.8 | 0.0855 | 76.30167 | 17.23965 | 2.1935 | 59.06202 | 0.4252421 | #VALUE! | #VALUE! | #VALUE! | 0.001981942 | #VALUE! | #VALUE! | 1543.469 | 0.000647891
430.05 | 76.596 | 75.921 | 76.476 | 16.1945 | 18.3673 | 825.4 | 0.0855 | 76.331 | 17.2809 | 2.1728 | 59.0501 | 0.4252421 | #VALUE! | #VALUE! | #VALUE! | 0.001981942 | #VALUE! | #VALUE! | 1544.904 | 0.0006472895
435.05 | 76.754 | 76.079 | 76.658 | 16.2048 | 18.393 | 825.3 | 0.0858 | 76.497 | 17.2989 | 2.1882 | 59.1981 | 0.4267342 | #VALUE! | #VALUE! | #VALUE! | 0.001976396 | #VALUE! | #VALUE! | 1540.855 | 0.0006489904
440.05 | 76.936 | 76.284 | 76.887 | 16.228 | 18.4111 | 825.6 | 0.0855 | 76.70233 | 17.31955 | 2.1831 | 59.38278 | 0.4252421 | #VALUE! | #VALUE! | #VALUE! | 0.001981942 | #VALUE! | #VALUE! | 1536.621 | 0.0006507785
445.05 | 77.091 | 76.56 | 77.018 | 16.2151 | 18.4033 | 823.8 | 0.0854 | 76.88967 | 17.3092 | 2.1882 | 59.58047 | 0.4247448 | #VALUE! | #VALUE! | #VALUE! | 0.001983799 | #VALUE! | #VALUE! | 1528.184 | 0.0006543716
450.05 | 77.199 | 76.716 | 77.126 | 16.2073 | 18.393 | 825.8 | 0.0854 | 77.01367 | 17.30015 | 2.1857 | 59.71352 | 0.4247448 | #VALUE! | #VALUE! | #VALUE! | 0.001983799 | #VALUE! | #VALUE! | 1528.48 | 0.0006542446
455.07 | 77.253 | 76.723 | 77.205 | 16.1996 | 18.3827 | 825.4 | 0.0854 | 77.06033 | 17.29115 | 2.1831 | 59.76918 | 0.4247448 | #VALUE! | #VALUE! | #VALUE! | 0.001983799 | #VALUE! | #VALUE! | 1526.317 | 0.0006551718
460.07 | 77.408 | 76.732 | 77.359 | 16.2048 | 18.3905 | 826 | 0.0853 | 77.16633 | 17.29765 | 2.1857 | 59.86868 | 0.4242474 | #VALUE! | #VALUE! | #VALUE! | 0.001985659 | #VALUE! | #VALUE! | 1524.888 | 0.0006557858
465.07 | 77.536 | 76.908 | 77.439 | 16.2177 | 18.3905 | 825 | 0.0855 | 77.29433 | 17.3041 | 2.1728 | 59.99023 | 0.4252421 | #VALUE! | #VALUE! | #VALUE! | 0.001981942 | #VALUE! | #VALUE! | 1519.956 | 0.0006579138
470.07 | 77.639 | 77.06 | 77.59 | 16.2486 | 18.4239 | 824.6 | 0.0852 | 77.42967 | 17.33625 | 2.1753 | 60.09342 | 0.42375 | #VALUE! | #VALUE! | #VALUE! | 0.001987523 | #VALUE! | #VALUE! | 1516.611 | 0.0006593651
475.07 | 77.791 | 77.043 | 77.719 | 16.2924 | 18.4548 | 824.8 | 0.0856 | 77.51767 | 17.3736 | 2.1624 | 60.14407 | 0.4257395 | #VALUE! | #VALUE! | #VALUE! | 0.00198009 | #VALUE! | #VALUE! | 1515.701 | 0.0006597608
480.07 | 77.965 | 77.435 | 77.893 | 16.2924 | 18.4651 | 824.5 | 0.0855 | 77.76433 | 17.37875 | 2.1727 | 60.38558 | 0.4252421 | #VALUE! | #VALUE! | #VALUE! | 0.001981942 | #VALUE! | #VALUE! | 1509.09 | 0.0006626512
485.07 | 78.163 | 77.439 | 78.091 | 16.3079 | 18.4857 | 825.3 | 0.0858 | 77.89767 | 17.3968 | 2.1778 | 60.50087 | 0.4267342 | #VALUE! | #VALUE! | #VALUE! | 0.001976396 | #VALUE! | #VALUE! | 1507.676 | 0.0006632727
490.07 | 78.265 | 77.758 | 78.241 | 16.2821 | 18.4548 | 824.7 | 0.0853 | 78.088 | 17.36845 | 2.1727 | 60.71955 | 0.4242474 | #VALUE! | #VALUE! | #VALUE! | 0.001985659 | #VALUE! | #VALUE! | 1501.153 | 0.0006661544
500.07 | 55.945 | 55.179 | 55.538 | 14.9526 | 15.9204 | 827 | 0.2059 | 55.554 | 15.4365 | 0.9678 | 40.1175 | 1.024063 | #VALUE! | #VALUE! | #VALUE! | 0.0009811577 | #VALUE! | #VALUE! | 2278.396 | 0.0004389052
505.07 | 55.89 | 55.077 | 55.507 | 14.981 | 15.905 | 826.4 | 0.2069 | 55.49133 | 15.443 | 0.924 | 40.04833 | 1.029036 | #VALUE! | #VALUE! | #VALUE! | 0.0009773621 | #VALUE! | #VALUE! | 2280.676 | 0.0004384666
510.07 | 55.904 | 55.139 | 55.546 | 15.0067 | 15.9256 | 825.7 | 0.2068 | 55.52967 | 15.46615 | 0.9189 | 40.06352 | 1.028539 | #VALUE! | #VALUE! | #VALUE! | 0.0009777402 | #VALUE! | #VALUE! | 2277.88 | 0.0004390047
515.07 | 56.034 | 55.245 | 55.628 | 15.0557 | 15.9616 | 826.4 | 0.2069 | 55.63567 | 15.50865 | 0.9059 | 40.12702 | 1.029036 | #VALUE! | #VALUE! | #VALUE! | 0.0009773621 | #VALUE! | #VALUE! | 2276.203 | 0.000439328
520.07 | 56.142 | 55.353 | 55.736 | 15.0582 | 15.9667 | 826.3 | 0.2076 | 55.74367 | 15.51245 | 0.9085 | 40.23122 | 1.032518 | #VALUE! | #VALUE! | #VALUE! | 0.0009747248 | #VALUE! | #VALUE! | 2270.033 | 0.0004405222
525.07 | 56.212 | 55.327 | 55.829 | 15.0582 | 15.9693 | 827.2 | 0.207 | 55.78933 | 15.51375 | 0.9111 | 40.27558 | 1.029534 | #VALUE! | #VALUE! | #VALUE! | 0.0009769843 | #VALUE! | #VALUE! | 2270.002 | 0.0004405282
530.07 | 56.262 | 55.52 | 55.855 | 15.0402 | 15.9564 | 826.1 | 0.2072 | 55.879 | 15.4983 | 0.9162 | 40.3807 | 1.030528 | #VALUE! | #VALUE! | #VALUE! | 0.0009762298 | #VALUE! | #VALUE! | 2261.083 | 0.000442266
535.07 | 56.333 | 55.615 | 55.95 | 15.0222 | 15.9384 | 827 | 0.2073 | 55.966 | 15.4803 | 0.9162 | 40.4857 | 1.031026 | #VALUE! | #VALUE! | #VALUE! | 0.0009758531 | #VALUE! | #VALUE! | 2257.675 | 0.0004429335
540.07 | 56.403 | 55.685 | 56.02 | 15.0531 | 15.9642 | 826.9 | 0.2082 | 56.036 | 15.50865 | 0.9111 | 40.52735 | 1.035502 | #VALUE! | #VALUE! | #VALUE! | 0.0009724769 | #VALUE! | #VALUE! | 2255.082 | 0.0004434428
545.07 | 56.448 | 55.754 | 56.065 | 15.0711 | 15.9744 | 826.4 | 0.208 | 56.089 | 15.52275 | 0.9033 | 40.56625 | 1.034507 | #VALUE! | #VALUE! | #VALUE! | 0.0009732249 | #VALUE! | #VALUE! | 2251.558 | 0.000444137
550.07 | 56.479 | 55.785 | 56.096 | 15.0917 | 15.9924 | 825.5 | 0.2094 | 56.12 | 15.54205 | 0.9007 | 40.57795 | 1.04147 | #VALUE! | #VALUE! | #VALUE! | 0.000968016 | #VALUE! | #VALUE! | 2248.457 | 0.0004447494
555.07 | 56.559 | 55.793 | 56.176 | 15.1329 | 16.0362 | 826.8 | 0.207 | 56.176 | 15.58455 | 0.9033 | 40.59145 | 1.029534 | #VALUE! | #VALUE! | #VALUE! | 0.0009769843 | #VALUE! | #VALUE! | 2251.249 | 0.0004441979
560.07 | 56.66 | 55.918 | 56.277 | 15.151 | 16.0568 | 826.8 | 0.2068 | 56.285 | 15.6039 | 0.9058 | 40.6811 | 1.028539 | #VALUE! | #VALUE! | #VALUE! | 0.0009777402 | #VALUE! | #VALUE! | 2246.288 | 0.0004451789
565.07 | 56.731 | 56.061 | 56.372 | 15.1433 | 16.0465 | 825.5 | 0.2067 | 56.388 | 15.5949 | 0.9032 | 40.7931 | 1.028041 | #VALUE! | #VALUE! | #VALUE! | 0.0009781186 | #VALUE! | #VALUE! | 2236.598 | 0.0004471075
570.07 | 56.782 | 55.992 | 56.423 | 15.1278 | 16.0336 | 827.4 | 0.2056 | 56.399 | 15.5807 | 0.9058 | 40.8183 | 1.022571 | #VALUE! | #VALUE! | #VALUE! | 0.0009823028 | #VALUE! | #VALUE! | 2240.362 | 0.0004463564
575.07 | 56.819 | 56.172 | 56.46 | 15.1072 | 16.0156 | 826.9 | 0.207 | 56.48367 | 15.5614 | 0.9084 | 40.92227 | 1.029534 | #VALUE! | #VALUE! | #VALUE! | 0.0009769843 | #VALUE! | #VALUE! | 2233.32 | 0.0004477639
580.07 | 56.85 | 56.061 | 56.467 | 15.1252 | 16.0259 | 826.6 | 0.2073 | 56.45933 | 15.57555 | 0.9007 | 40.88378 | 1.031026 | #VALUE! | #VALUE! | #VALUE! | 0.0009758531 | #VALUE! | #VALUE! | 2234.611 | 0.0004475051
585.07 | 56.902 | 56.065 | 56.543 | 15.1149 | 16.0182 | 826.4 | 0.2074 | 56.50333 | 15.56655 | 0.9033 | 40.93678 | 1.031523 | #VALUE! | #VALUE! | #VALUE! | 0.0009754766 | #VALUE! | #VALUE! | 2231.178 | 0.0004481937
590.07 | 56.976 | 56.138 | 56.617 | 15.1639 | 16.0619 | 826.3 | 0.2064 | 56.577 | 15.6129 | 0.898 | 40.9641 | 1.026549 | #VALUE! | #VALUE! | #VALUE! | 0.0009792557 | #VALUE! | #VALUE! | 2229.42 | 0.0004485471
595.07 | 57.08 | 56.434 | 56.697 | 15.2051 | 16.1005 | 826.4 | 0.2055 | 56.737 | 15.6528 | 0.8954 | 41.0842 | 1.022073 | #VALUE! | #VALUE! | #VALUE! | 0.0009826852 | #VALUE! | #VALUE! | 2223.172 | 0.0004498077
600.07 | 57.138 | 56.276 | 56.779 | 15.2257 | 16.121 | 826.5 | 0.2061 | 56.731 | 15.67335 | 0.8953 | 41.05765 | 1.025057 | #VALUE! | #VALUE! | #VALUE! | 0.0009803959 | #VALUE! | #VALUE! | 2224.879 | 0.0004494626
605.07 | 57.143 | 56.329 | 56.76 | 15.2077 | 16.1056 | 826.1 | 0.2073 | 56.744 | 15.65665 | 0.8979 | 41.08735 | 1.031026 | #VALUE! | #VALUE! | #VALUE! | 0.0009758531 | #VALUE! | #VALUE! | 2222.195 | 0.0004500055
610.07 | 57.145 | 56.403 | 56.786 | 15.1871 | 16.0902 | 826.8 | 0.2073 | 56.778 | 15.63865 | 0.9031 | 41.13935 | 1.031026 | #VALUE! | #VALUE! | #VALUE! | 0.0009758531 | #VALUE! | #VALUE! | 2221.267 | 0.0004501936
615.07 | 57.173 | 56.479 | 56.814 | 15.1819 | 16.085 | 826.9 | 0.2084 | 56.822 | 15.63345 | 0.9031 | 41.18855 | 1.036497 | #VALUE! | #VALUE! | #VALUE! | 0.0009717302 | #VALUE! | #VALUE! | 2218.882 | 0.0004506775
620.07 | 57.23 | 56.464 | 56.871 | 15.1613 | 16.0645 | 826.5 | 0.2078 | 56.855 | 15.6129 | 0.9032 | 41.2421 | 1.033512 | #VALUE! | #VALUE! | #VALUE! | 0.0009739742 | #VALUE! | #VALUE! | 2214.929 | 0.0004514818
625.07 | 57.26 | 56.59 | 56.901 | 15.1845 | 16.0825 | 826.6 | 0.208 | 56.917 | 15.6335 | 0.898 | 41.2835 | 1.034507 | #VALUE! | #VALUE! | #VALUE! | 0.0009732249 | #VALUE! | #VALUE! | 2212.975 | 0.0004518804
630.07 | 57.355 | 56.589 | 56.996 | 15.2077 | 16.1082 | 827.3 | 0.206 | 56.98 | 15.65795 | 0.9005 | 41.32205 | 1.02456 | #VALUE! | #VALUE! | #VALUE! | 0.0009807766 | #VALUE! | #VALUE! | 2212.783 | 0.0004519196
635.07 | 57.355 | 56.589 | 57.02 | 15.2592 | 16.1494 | 826.2 | 0.2063 | 56.988 | 15.7043 | 0.8902 | 41.2837 | 1.026052 | #VALUE! | #VALUE! | #VALUE! | 0.0009796355 | #VALUE! | #VALUE! | 2211.894 | 0.0004521013
640.08 | 57.364 | 56.574 | 56.981 | 15.2695 | 16.1571 | 826.5 | 0.2066 | 56.973 | 15.7133 | 0.8876 | 41.2597 | 1.027544 | #VALUE! | #VALUE! | #VALUE! | 0.0009784973 | #VALUE! | #VALUE! | 2213.984 | 0.0004516745
645.08 | 57.416 | 56.626 | 57.057 | 15.2566 | 16.1494 | 827.3 | 0.2069 | 57.033 | 15.703 | 0.8928 | 41.33 | 1.029036 | #VALUE! | #VALUE! | #VALUE! | 0.0009773621 | #VALUE! | #VALUE! | 2212.357 | 0.0004520066
650.08 | 57.416 | 56.602 | 57.081 | 15.2231 | 16.1262 | 827.7 | 0.207 | 57.033 | 15.67465 | 0.9031 | 41.35835 | 1.029534 | #VALUE! | #VALUE! | #VALUE! | 0.0009769843 | #VALUE! | #VALUE! | 2211.91 | 0.000452098
655.08 | 57.466 | 56.7 | 57.155 | 15.2257 | 16.1262 | 827.6 | 0.2076 | 57.107 | 15.67595 | 0.9005 | 41.43105 | 1.032518 | #VALUE! | #VALUE! | #VALUE! | 0.0009747248 | #VALUE! | #VALUE! | 2207.762 | 0.0004529474
660.08 | 57.499 | 56.829 | 57.164 | 15.2463 | 16.1391 | 828.1 | 0.2073 | 57.164 | 15.6927 | 0.8928 | 41.4713 | 1.031026 | #VALUE! | #VALUE! | #VALUE! | 0.0009758531 | #VALUE! | #VALUE! | 2206.951 | 0.0004531137
665.08 | 57.528 | 56.881 | 57.169 | 15.254 | 16.1442 | 827.3 | 0.2073 | 57.19267 | 15.6991 | 0.8902 | 41.49357 | 1.031026 | #VALUE! | #VALUE! | #VALUE! | 0.0009758531 | #VALUE! | #VALUE! | 2203.636 | 0.0004537954
670.08 | 57.553 | 56.81 | 57.194 | 15.2643 | 16.1545 | 827.4 | 0.2058 | 57.18567 | 15.7094 | 0.8902 | 41.47627 | 1.023565 | #VALUE! | #VALUE! | #VALUE! | 0.000981539 | #VALUE! | #VALUE! | 2204.822 | 0.0004535514
675.08 | 57.584 | 56.866 | 57.249 | 15.2953 | 16.1854 | 827.7 | 0.2055 | 57.233 | 15.74035 | 0.8901 | 41.49265 | 1.022073 | #VALUE! | #VALUE! | #VALUE! | 0.0009826852 | #VALUE! | #VALUE! | 2204.75 | 0.0004535661
680.08 | 57.616 | 56.778 | 57.233 | 15.3081 | 16.2008 | 827.8 | 0.2072 | 57.209 | 15.75445 | 0.8927 | 41.45455 | 1.030528 | #VALUE! | #VALUE! | #VALUE! | 0.0009762298 | #VALUE! | #VALUE! | 2207.043 | 0.0004530949
685.08 | 57.62 | 56.95 | 57.285 | 15.3081 | 16.2008 | 828.1 | 0.2078 | 57.285 | 15.75445 | 0.8927 | 41.53055 | 1.033512 | #VALUE! | #VALUE! | #VALUE! | 0.0009739742 | #VALUE! | #VALUE! | 2203.803 | 0.0004537611
690.08 | 57.624 | 56.738 | 57.289 | 15.2875 | 16.1776 | 827.3 | 0.2074 | 57.217 | 15.73255 | 0.8901 | 41.48445 | 1.031523 | #VALUE! | #VALUE! | #VALUE! | 0.0009754766 | #VALUE! | #VALUE! | 2204.12 | 0.0004536957
695.08 | 57.633 | 56.986 | 57.273 | 15.2772 | 16.1673 | 828.7 | 0.2087 | 57.29733 | 15.72225 | 0.8901 | 41.57508 | 1.037989 | #VALUE! | #VALUE! | #VALUE! | 0.0009706126 | #VALUE! | #VALUE! | 2203.037 | 0.0004539188
700.08 | 57.616 | 56.946 | 57.257 | 15.2618 | 16.1545 | 828.4 | 0.2078 | 57.273 | 15.70815 | 0.8927 | 41.56485 | 1.033512 | #VALUE! | #VALUE! | #VALUE! | 0.0009739742 | #VALUE! | #VALUE! | 2202.782 | 0.0004539714
705.08 | 57.617 | 56.851 | 57.282 | 15.2695 | 16.1545 | 828.8 | 0.2078 | 57.25 | 15.712 | 0.885 | 41.538 | 1.033512 | #VALUE! | #VALUE! | #VALUE! | 0.0009739742 | #VALUE! | #VALUE! | 2205.27 | 0.0004534592
710.08 | 57.577 | 56.859 | 57.218 | 15.2901 | 16.1725 | 827.1 | 0.2083 | 57.218 | 15.7313 | 0.8824 | 41.4867 | 1.035999 | #VALUE! | #VALUE! | #VALUE! | 0.0009721034 | #VALUE! | #VALUE! | 2203.468 | 0.00045383
715.08 | 57.609 | 56.915 | 57.226 | 15.3313 | 16.2137 | 826.3 | 0.2064 | 57.25 | 15.7725 | 0.8824 | 41.4775 | 1.026549 | #VALUE! | #VALUE! | #VALUE! | 0.0009792557 | #VALUE! | #VALUE! | 2201.825 | 0.0004541687
720.08 | 57.612 | 56.774 | 57.277 | 15.3442 | 16.2265 | 825.9 | 0.2057 | 57.221 | 15.78535 | 0.8823 | 41.43565 | 1.023068 | #VALUE! | #VALUE! | #VALUE! | 0.0009819208 | #VALUE! | #VALUE! | 2202.982 | 0.0004539302
725.08 | 57.592 | 56.802 | 57.257 | 15.3133 | 16.1982 | 825.8 | 0.2058 | 57.217 | 15.75575 | 0.8849 | 41.46125 | 1.023565 | #VALUE! | #VALUE! | #VALUE! | 0.000981539 | #VALUE! | #VALUE! | 2201.355 | 0.0004542656
730.08 | 57.599 | 56.809 | 57.24 | 15.303 | 16.1879 | 826.9 | 0.2073 | 57.216 | 15.74545 | 0.8849 | 41.47055 | 1.031026 | #VALUE! | #VALUE! | #VALUE! | 0.0009758531 | #VALUE! | #VALUE! | 2203.793 | 0.0004537631
735.08 | 57.579 | 56.837 | 57.196 | 15.2798 | 16.1699 | 826.9 | 0.2062 | 57.204 | 15.72485 | 0.8901 | 41.47915 | 1.025555 | #VALUE! | #VALUE! | #VALUE! | 0.0009800155 | #VALUE! | #VALUE! | 2203.336 | 0.0004538572
740.08 | 57.579 | 56.813 | 57.196 | 15.2849 | 16.1673 | 824.5 | 0.2076 | 57.196 | 15.7261 | 0.8824 | 41.4699 | 1.032518 | #VALUE! | #VALUE! | #VALUE! | 0.0009747248 | #VALUE! | #VALUE! | 2197.431 | 0.0004550768
745.08 | 57.583 | 56.864 | 57.223 | 15.2849 | 16.1699 | 825.7 | 0.2069 | 57.22333 | 15.7274 | 0.885 | 41.49593 | 1.029036 | #VALUE! | #VALUE! | #VALUE! | 0.0009773621 | #VALUE! | #VALUE! | 2199.249 | 0.0004547007
750.08 | 57.612 | 56.751 | 57.229 | 15.321 | 16.1982 | 825.8 | 0.2069 | 57.19733 | 15.7596 | 0.8772 | 41.43773 | 1.029036 | #VALUE! | #VALUE! | #VALUE! | 0.0009773621 | #VALUE! | #VALUE! | 2202.605 | 0.000454008
755.08 | 57.587 | 56.917 | 57.252 | 15.3313 | 16.2111 | 824.5 | 0.2075 | 57.252 | 15.7712 | 0.8798 | 41.4808 | 1.03202 | #VALUE! | #VALUE! | #VALUE! | 0.0009751005 | #VALUE! | #VALUE! | 2196.854 | 0.0004551964
760.08 | 57.636 | 56.774 | 57.277 | 15.3726 | 16.2445 | 825.9 | 0.2084 | 57.229 | 15.80855 | 0.8719 | 41.42045 | 1.036497 | #VALUE! | #VALUE! | #VALUE! | 0.0009717302 | #VALUE! | #VALUE! | 2203.79 | 0.0004537637
765.08 | 57.641 | 56.755 | 57.258 | 15.3107 | 16.1982 | 826 | 0.2069 | 57.218 | 15.75445 | 0.8875 | 41.46355 | 1.029036 | #VALUE! | #VALUE! | #VALUE! | 0.0009773621 | #VALUE! | #VALUE! | 2201.766 | 0.0004541808
770.08 | 57.618 | 56.876 | 57.259 | 15.3236 | 16.2008 | 825.5 | 0.2064 | 57.251 | 15.7622 | 0.8772 | 41.4888 | 1.026549 | #VALUE! | #VALUE! | #VALUE! | 0.0009792557 | #VALUE! | #VALUE! | 2199.094 | 0.0004547327
775.08 | 57.641 | 56.971 | 57.258 | 15.303 | 16.1828 | 826 | 0.2074 | 57.29 | 15.7429 | 0.8798 | 41.5471 | 1.031523 | #VALUE! | #VALUE! | #VALUE! | 0.0009754766 | #VALUE! | #VALUE! | 2197.339 | 0.000455096
780.1 | 57.624 | 56.954 | 57.289 | 15.2953 | 16.1776 | 826.1 | 0.2056 | 57.289 | 15.73645 | 0.8823 | 41.55255 | 1.022571 | #VALUE! | #VALUE! | #VALUE! | 0.0009823028 | #VALUE! | #VALUE! | 2197.316 | 0.0004551006
785.1 | 57.601 | 56.859 | 57.218 | 15.3107 | 16.1879 | 825.9 | 0.2076 | 57.226 | 15.7493 | 0.8772 | 41.4767 | 1.032518 | #VALUE! | #VALUE! | #VALUE! | 0.0009747248 | #VALUE! | #VALUE! | 2200.802 | 0.0004543799
790.1 | 57.576 | 56.81 | 57.217 | 15.321 | 16.1982 | 825.8 | 0.2071 | 57.201 | 15.7596 | 0.8772 | 41.4414 | 1.030031 | #VALUE! | #VALUE! | #VALUE! | 0.0009766069 | #VALUE! | #VALUE! | 2202.41 | 0.0004540481
795.1 | 57.604 | 56.79 | 57.245 | 15.3674 | 16.2368 | 826.5 | 0.2074 | 57.213 | 15.8021 | 0.8694 | 41.4109 | 1.031523 | #VALUE! | #VALUE! | #VALUE! | 0.0009754766 | #VALUE! | #VALUE! | 2205.9 | 0.0004533297
800.1 | 57.608 | 56.818 | 57.225 | 15.3648 | 16.2394 | 826.3 | 0.2068 | 57.217 | 15.8021 | 0.8746 | 41.4149 | 1.028539 | #VALUE! | #VALUE! | #VALUE! | 0.0009777402 | #VALUE! | #VALUE! | 2205.153 | 0.0004534832
805.1 | 57.605 | 56.887 | 57.222 | 15.3494 | 16.2239 | 826.5 | 0.2064 | 57.238 | 15.78665 | 0.8745 | 41.45135 | 1.026549 | #VALUE! | #VALUE! | #VALUE! | 0.0009792557 | #VALUE! | #VALUE! | 2203.747 | 0.0004537725
810.1 | 57.61 | 56.796 | 57.203 | 15.3133 | 16.1905 | 826.5 | 0.2059 | 57.203 | 15.7519 | 0.8772 | 41.4511 | 1.024063 | #VALUE! | #VALUE! | #VALUE! | 0.0009811577 | #VALUE! | #VALUE! | 2203.761 | 0.0004537698
815.1 | 57.591 | 56.729 | 57.232 | 15.3081 | 16.1854 | 826.7 | 0.2065 | 57.184 | 15.74675 | 0.8773 | 41.43725 | 1.027047 | #VALUE! | #VALUE! | #VALUE! | 0.0009788763 | #VALUE! | #VALUE! | 2205.031 | 0.0004535084
820.1 | 57.589 | 56.751 | 57.23 | 15.3288 | 16.2008 | 826.9 | 0.2064 | 57.19 | 15.7648 | 0.872 | 41.4252 | 1.026549 | #VALUE! | #VALUE! | #VALUE! | 0.0009792557 | #VALUE! | #VALUE! | 2206.206 | 0.0004532669
825.1 | 57.567 | 56.753 | 57.184 | 15.2978 | 16.1751 | 826.8 | 0.2067 | 57.168 | 15.73645 | 0.8773 | 41.43155 | 1.028041 | #VALUE! | #VALUE! | #VALUE! | 0.0009781186 | #VALUE! | #VALUE! | 2205.601 | 0.0004533912
830.1 | 57.621 | 56.759 | 57.261 | 15.3571 | 16.2265 | 827.3 | 0.2057 | 57.21367 | 15.7918 | 0.8694 | 41.42187 | 1.023068 | #VALUE! | #VALUE! | #VALUE! | 0.0009819208 | #VALUE! | #VALUE! | 2207.451 | 0.0004530113
835.1 | 57.643 | 56.901 | 57.284 | 15.3803 | 16.2548 | 825.6 | 0.2062 | 57.276 | 15.81755 | 0.8745 | 41.45845 | 1.025555 | #VALUE! | #VALUE! | #VALUE! | 0.0009800155 | #VALUE! | #VALUE! | 2200.971 | 0.000454345
840.1 | 57.572 | 56.83 | 57.236 | 15.3416 | 16.2188 | 824.9 | 0.2068 | 57.21267 | 15.7802 | 0.8772 | 41.43247 | 1.028539 | #VALUE! | #VALUE! | #VALUE! | 0.0009777402 | #VALUE! | #VALUE! | 2200.484 | 0.0004544455
845.1 | 57.603 | 56.885 | 57.22 | 15.3416 | 16.2214 | 826.3 | 0.207 | 57.236 | 15.7815 | 0.8798 | 41.4545 | 1.029534 | #VALUE! | #VALUE! | #VALUE! | 0.0009769843 | #VALUE! | #VALUE! | 2203.047 | 0.0004539168
850.1 | 57.581 | 56.911 | 57.222 | 15.3416 | 16.2137 | 826 | 0.2068 | 57.238 | 15.77765 | 0.8721 | 41.46035 | 1.028539 | #VALUE! | #VALUE! | #VALUE! | 0.0009777402 | #VALUE! | #VALUE! | 2201.936 | 0.0004541458
855.1 | 57.558 | 56.864 | 57.175 | 15.2901 | 16.1699 | 826.5 | 0.2062 | 57.199 | 15.73 | 0.8798 | 41.469 | 1.025555 | #VALUE! | #VALUE! | #VALUE! | 0.0009800155 | #VALUE! | #VALUE! | 2202.809 | 0.0004539657
860.1 | 57.564 | 56.774 | 57.229 | 15.3365 | 16.2008 | 826.2 | 0.2062 | 57.189 | 15.76865 | 0.8643 | 41.42035 | 1.025555 | #VALUE! | #VALUE! | #VALUE! | 0.0009800155 | #VALUE! | #VALUE! | 2204.596 | 0.0004535978
865.1 | 57.544 | 56.778 | 57.209 | 15.3339 | 16.2008 | 826.3 | 0.2064 | 57.177 | 15.76735 | 0.8669 | 41.40965 | 1.026549 | #VALUE! | #VALUE! | #VALUE! | 0.0009792557 | #VALUE! | #VALUE! | 2205.433 | 0.0004534257
870.1 | 57.591 | 56.777 | 57.232 | 15.3519 | 16.2214 | 826.5 | 0.207 | 57.2 | 15.78665 | 0.8695 | 41.41335 | 1.029534 | #VALUE! | #VALUE! | #VALUE! | 0.0009769843 | #VALUE! | #VALUE! | 2205.77 | 0.0004533565
875.1 | 57.6 | 56.786 | 57.241 | 15.37 | 16.2368 | 825.9 | 0.2069 | 57.209 | 15.8034 | 0.8668 | 41.4056 | 1.029036 | #VALUE! | #VALUE! | #VALUE! | 0.0009773621 | #VALUE! | #VALUE! | 2204.581 | 0.000453601
880.1 | 57.606 | 56.816 | 57.223 | 15.37 | 16.2368 | 826.2 | 0.2062 | 57.215 | 15.8034 | 0.8668 | 41.4116 | 1.025555 | #VALUE! | #VALUE! | #VALUE! | 0.0009800155 | #VALUE! | #VALUE! | 2205.062 | 0.000453502
885.1 | 57.631 | 56.912 | 57.248 | 15.3648 | 16.2342 | 825.8 | 0.2063 | 57.26367 | 15.7995 | 0.8694 | 41.46417 | 1.026052 | #VALUE! | #VALUE! | #VALUE! | 0.0009796355 | #VALUE! | #VALUE! | 2201.2 | 0.0004542976
890.1 | 57.59 | 56.752 | 57.206 | 15.3056 | 16.1828 | 827.9 | 0.2061 | 57.18267 | 15.7442 | 0.8772 | 41.43847 | 1.025057 | #VALUE! | #VALUE! | #VALUE! | 0.0009803959 | #VALUE! | #VALUE! | 2208.167 | 0.0004528644
895.1 | 57.573 | 56.735 | 57.214 | 15.3184 | 16.1905 | 826.9 | 0.2077 | 57.174 | 15.75445 | 0.8721 | 41.41955 | 1.033015 | #VALUE! | #VALUE! | #VALUE! | 0.0009743493 | #VALUE! | #VALUE! | 2206.507 | 0.0004532051
900.1 | 57.597 | 56.903 | 57.214 | 15.3288 | 16.1982 | 825.8 | 0.2074 | 57.238 | 15.7635 | 0.8694 | 41.4745 | 1.031523 | #VALUE! | #VALUE! | #VALUE! | 0.0009754766 | #VALUE! | #VALUE! | 2200.652 | 0.0004544108
905.1 | 57.603 | 56.861 | 57.22 | 15.3339 | 16.2008 | 825.9 | 0.207 | 57.228 | 15.76735 | 0.8669 | 41.46065 | 1.029534 | #VALUE! | #VALUE! | #VALUE! | 0.0009769843 | #VALUE! | #VALUE! | 2201.654 | 0.000454204
910.1 | 57.61 | 56.796 | 57.203 | 15.388 | 16.2522 | 825.5 | 0.2061 | 57.203 | 15.8201 | 0.8642 | 41.3829 | 1.025057 | #VALUE! | #VALUE! | #VALUE! | 0.0009803959 | #VALUE! | #VALUE! | 2204.722 | 0.000453572
915.1 | 57.564 | 56.846 | 57.205 | 15.3674 | 16.2342 | 825.4 | 0.2066 | 57.205 | 15.8008 | 0.8668 | 41.4042 | 1.027544 | #VALUE! | #VALUE! | #VALUE! | 0.0009784973 | #VALUE! | #VALUE! | 2203.321 | 0.0004538604
920.1 | 57.545 | 56.827 | 57.162 | 15.3597 | 16.2239 | 825.7 | 0.2072 | 57.178 | 15.7918 | 0.8642 | 41.3862 | 1.030528 | #VALUE! | #VALUE! | #VALUE! | 0.0009762298 | #VALUE! | #VALUE! | 2205.08 | 0.0004534983
925.1 | 57.601 | 56.882 | 57.241 | 15.3494 | 16.2214 | 826.2 | 0.2068 | 57.24133 | 15.7854 | 0.872 | 41.45593 | 1.028539 | #VALUE! | #VALUE! | #VALUE! | 0.0009777402 | #VALUE! | #VALUE! | 2202.704 | 0.0004539875
930.1 | 57.579 | 56.789 | 57.196 | 15.3391 | 16.2034 | 826.5 | 0.2059 | 57.188 | 15.77125 | 0.8643 | 41.41675 | 1.024063 | #VALUE! | #VALUE! | #VALUE! | 0.0009811577 | #VALUE! | #VALUE! | 2205.588 | 0.0004533937
935.12 | 57.559 | 56.84 | 57.199 | 15.321 | 16.1931 | 825.8 | 0.2062 | 57.19933 | 15.75705 | 0.8721 | 41.44228 | 1.025555 | #VALUE! | #VALUE! | #VALUE! | 0.0009800155 | #VALUE! | #VALUE! | 2202.363 | 0.0004540578
940.12 | 57.565 | 56.871 | 57.206 | 15.3288 | 16.1931 | 825.8 | 0.2059 | 57.214 | 15.76095 | 0.8643 | 41.45305 | 1.024063 | #VALUE! | #VALUE! | #VALUE! | 0.0009811577 | #VALUE! | #VALUE! | 2201.791 | 0.0004541758
945.12 | 57.566 | 56.728 | 57.207 | 15.3416 | 16.2059 | 825.7 | 0.2074 | 57.167 | 15.77375 | 0.8643 | 41.39325 | 1.031523 | #VALUE! | #VALUE! | #VALUE! | 0.0009754766 | #VALUE! | #VALUE! | 2204.705 | 0.0004535755
950.12 | 57.593 | 56.899 | 57.21 | 15.3777 | 16.2368 | 825.8 | 0.2052 | 57.234 | 15.80725 | 0.8591 | 41.42675 | 1.020581 | #VALUE! | #VALUE! | #VALUE! | 0.0009838344 | #VALUE! | #VALUE! | 2203.188 | 0.0004538876
955.12 | 57.6 | 56.786 | 57.265 | 15.3932 | 16.2548 | 825.3 | 0.206 | 57.217 | 15.824 | 0.8616 | 41.393 | 1.02456 | #VALUE! | #VALUE! | #VALUE! | 0.0009807766 | #VALUE! | #VALUE! | 2203.65 | 0.0004537926
960.12 | 57.579 | 56.837 | 57.196 | 15.3571 | 16.2265 | 825.8 | 0.2066 | 57.204 | 15.7918 | 0.8694 | 41.4122 | 1.027544 | #VALUE! | #VALUE! | #VALUE! | 0.0009784973 | #VALUE! | #VALUE! | 2203.963 | 0.0004537282
965.12 | 57.58 | 56.838 | 57.173 | 15.3416 | 16.2085 | 826.7 | 0.2063 | 57.197 | 15.77505 | 0.8669 | 41.42195 | 1.026052 | #VALUE! | #VALUE! | #VALUE! | 0.0009796355 | #VALUE! | #VALUE! | 2205.845 | 0.000453341
970.12 | 57.515 | 56.773 | 57.132 | 15.3159 | 16.1828 | 826.1 | 0.206 | 57.14 | 15.74935 | 0.8669 | 41.39065 | 1.02456 | #VALUE! | #VALUE! | #VALUE! | 0.0009807766 | #VALUE! | #VALUE! | 2205.911 | 0.0004533274
975.12 | 57.518 | 56.752 | 57.111 | 15.3184 | 16.1879 | 826 | 0.2078 | 57.127 | 15.75315 | 0.8695 | 41.37385 | 1.033512 | #VALUE! | #VALUE! | #VALUE! | 0.0009739742 | #VALUE! | #VALUE! | 2206.54 | 0.0004531983
980.12 | 57.542 | 56.704 | 57.159 | 15.3159 | 16.1802 | 825.7 | 0.2069 | 57.135 | 15.74805 | 0.8643 | 41.38695 | 1.029036 | #VALUE! | #VALUE! | #VALUE! | 0.0009773621 | #VALUE! | #VALUE! | 2205.04 | 0.0004535065
985.12 | 57.573 | 56.687 | 57.166 | 15.3622 | 16.2214 | 829.9 | 0.2056 | 57.142 | 15.7918 | 0.8592 | 41.3502 | 1.022571 | #VALUE! | #VALUE! | #VALUE! | 0.0009823028 | #VALUE! | #VALUE! | 2218.226 | 0.0004508107
990.12 | 57.576 | 56.715 | 57.217 | 15.3777 | 16.2368 | 825 | 0.2069 | 57.16933 | 15.80725 | 0.8591 | 41.36208 | 1.029036 | #VALUE! | #VALUE! | #VALUE! | 0.0009773621 | #VALUE! | #VALUE! | 2204.495 | 0.0004536186
995.12 | 57.576 | 56.858 | 57.193 | 15.3828 | 16.242 | 824.8 | 0.2064 | 57.209 | 15.8124 | 0.8592 | 41.3966 | 1.026549 | #VALUE! | #VALUE! | #VALUE! | 0.0009792557 | #VALUE! | #VALUE! | 2202.123 | 0.0004541072
1000.12 | 57.583 | 56.721 | 57.2 | 15.3622 | 16.2265 | 826 | 0.2062 | 57.168 | 15.79435 | 0.8643 | 41.37365 | 1.025555 | #VALUE! | #VALUE! | #VALUE! | 0.0009800155 | #VALUE! | #VALUE! | 2206.55 | 0.0004531961
1005.12 | 57.541 | 56.703 | 57.158 | 15.3468 | 16.2085 | 825.9 | 0.2081 | 57.134 | 15.77765 | 0.8617 | 41.35635 | 1.035004 | #VALUE! | #VALUE! | #VALUE! | 0.0009728507 | #VALUE! | #VALUE! | 2207.206 | 0.0004530614
1010.12 | 57.516 | 56.75 | 57.157 | 15.3184 | 16.1854 | 824.8 | 0.2065 | 57.141 | 15.7519 | 0.867 | 41.3891 | 1.027047 | #VALUE! | #VALUE! | #VALUE! | 0.0009788763 | #VALUE! | #VALUE! | 2202.522 | 0.0004540249
1015.12 | 57.498 | 56.756 | 57.115 | 15.321 | 16.1802 | 825.5 | 0.2065 | 57.123 | 15.7506 | 0.8592 | 41.3724 | 1.027047 | #VALUE! | #VALUE! | #VALUE! | 0.0009788763 | #VALUE! | #VALUE! | 2205.281 | 0.0004534569
1020.12 | 57.527 | 56.737 | 57.144 | 15.3288 | 16.1905 | 825.5 | 0.2066 | 57.136 | 15.75965 | 0.8617 | 41.37635 | 1.027544 | #VALUE! | #VALUE! | #VALUE! | 0.0009784973 | #VALUE! | #VALUE! | 2205.071 | 0.0004535002
1025.12 | 57.552 | 56.858 | 57.169 | 15.3494 | 16.2085 | 825.4 | 0.2065 | 57.193 | 15.77895 | 0.8591 | 41.41405 | 1.027047 | #VALUE! | #VALUE! | #VALUE! | 0.0009788763 | #VALUE! | #VALUE! | 2202.797 | 0.0004539684
1030.12 | 57.554 | 56.788 | 57.195 | 15.3468 | 16.2085 | 825.3 | 0.207 | 57.179 | 15.77765 | 0.8617 | 41.40135 | 1.029534 | #VALUE! | #VALUE! | #VALUE! | 0.0009769843 | #VALUE! | #VALUE! | 2203.205 | 0.0004538842
1035.12 | 57.512 | 56.794 | 57.129 | 15.3648 | 16.2239 | 824.3 | 0.2052 | 57.145 | 15.79435 | 0.8591 | 41.35065 | 1.020581 | #VALUE! | #VALUE! | #VALUE! | 0.0009838344 | #VALUE! | #VALUE! | 2203.234 | 0.0004538783
1040.12 | 57.489 | 56.747 | 57.13 | 15.3391 | 16.2034 | 825 | 0.2076 | 57.122 | 15.77125 | 0.8643 | 41.35075 | 1.032518 | #VALUE! | #VALUE! | #VALUE! | 0.0009747248 | #VALUE! | #VALUE! | 2205.1 | 0.0004534943
1045.12 | 57.49 | 56.676 | 57.131 | 15.3339 | 16.1931 | 825.7 | 0.2073 | 57.099 | 15.7635 | 0.8592 | 41.3355 | 1.031026 | #VALUE! | #VALUE! | #VALUE! | 0.0009758531 | #VALUE! | #VALUE! | 2207.785 | 0.0004529427
1050.12 | 57.519 | 56.753 | 57.112 | 15.3184 | 16.1854 | 825.9 | 0.2073 | 57.128 | 15.7519 | 0.867 | 41.3761 | 1.031026 | #VALUE! | #VALUE! | #VALUE! | 0.0009758531 | #VALUE! | #VALUE! | 2206.153 | 0.0004532778
1055.12 | 57.473 | 56.755 | 57.114 | 15.3056 | 16.1725 | 825.9 | 0.2063 | 57.114 | 15.73905 | 0.8669 | 41.37495 | 1.026052 | #VALUE! | #VALUE! | #VALUE! | 0.0009796355 | #VALUE! | #VALUE! | 2206.214 | 0.0004532652
1060.12 | 57.471 | 56.681 | 57.088 | 15.3081 | 16.1751 | 824.8 | 0.2071 | 57.08 | 15.7416 | 0.867 | 41.3384 | 1.030031 | #VALUE! | #VALUE! | #VALUE! | 0.0009766069 | #VALUE! | #VALUE! | 2205.224 | 0.0004534688
1065.12 | 57.453 | 56.711 | 57.07 | 15.3313 | 16.1905 | 825 | 0.2068 | 57.078 | 15.7609 | 0.8592 | 41.3171 | 1.028539 | #VALUE! | #VALUE! | #VALUE! | 0.0009777402 | #VALUE! | #VALUE! | 2206.895 | 0.0004531252
1070.12 | 57.456 | 56.666 | 57.096 | 15.3545 | 16.2111 | 825.9 | 0.2066 | 57.07267 | 15.7828 | 0.8566 | 41.28987 | 1.027544 | #VALUE! | #VALUE! | #VALUE! | 0.0009784973 | #VALUE! | #VALUE! | 2210.76 | 0.0004523331
1075.12 | 57.454 | 56.759 | 57.071 | 15.3545 | 16.2111 | 824.6 | 0.2063 | 57.09467 | 15.7828 | 0.8566 | 41.31187 | 1.026052 | #VALUE! | #VALUE! | #VALUE! | 0.0009796355 | #VALUE! | #VALUE! | 2206.105 | 0.0004532876
1080.12 | 57.505 | 56.739 | 57.146 | 15.3288 | 16.1905 | 825.4 | 0.2059 | 57.13 | 15.75965 | 0.8617 | 41.37035 | 1.024063 | #VALUE! | #VALUE! | #VALUE! | 0.0009811577 | #VALUE! | #VALUE! | 2205.123 | 0.0004534893
1085.12 | 57.534 | 56.864 | 57.151 | 15.2824 | 16.1519 | 825.9 | 0.206 | 57.183 | 15.71715 | 0.8695 | 41.46585 | 1.02456 | #VALUE! | #VALUE! | #VALUE! | 0.0009807766 | #VALUE! | #VALUE! | 2201.378 | 0.000454261
1090.13 | 57.509 | 56.791 | 57.15 | 15.303 | 16.1622 | 826.4 | 0.2081 | 57.15 | 15.7326 | 0.8592 | 41.4174 | 1.035004 | #VALUE! | #VALUE! | #VALUE! | 0.0009728507 | #VALUE! | #VALUE! | 2205.287 | 0.0004534557
1095.13 | 57.485 | 56.767 | 57.15 | 15.2721 | 16.1391 | 825.9 | 0.2058 | 57.134 | 15.7056 | 0.867 | 41.4284 | 1.023565 | #VALUE! | #VALUE! | #VALUE! | 0.000981539 | #VALUE! | #VALUE! | 2203.368 | 0.0004538507
1100.13 | 57.489 | 56.627 | 57.13 | 15.3056 | 16.1648 | 826.4 | 0.2073 | 57.082 | 15.7352 | 0.8592 | 41.3468 | 1.031026 | #VALUE! | #VALUE! | #VALUE! | 0.0009758531 | #VALUE! | #VALUE! | 2209.053 | 0.0004526828
1105.13 | 57.487 | 56.769 | 57.152 | 15.321 | 16.1828 | 824.5 | 0.207 | 57.136 | 15.7519 | 0.8618 | 41.3841 | 1.029534 | #VALUE! | #VALUE! | #VALUE! | 0.0009769843 | #VALUE! | #VALUE! | 2201.987 | 0.0004541353
1110.13 | 57.513 | 56.699 | 57.106 | 15.3391 | 16.2008 | 824.1 | 0.2071 | 57.106 | 15.76995 | 0.8617 | 41.33605 | 1.030031 | #VALUE! | #VALUE! | #VALUE! | 0.0009766069 | #VALUE! | #VALUE! | 2203.477 | 0.0004538281
1115.13 | 57.495 | 56.801 | 57.112 | 15.3288 | 16.1957 | 824 | 0.2064 | 57.136 | 15.76225 | 0.8669 | 41.37375 | 1.026549 | #VALUE! | #VALUE! | #VALUE! | 0.0009792557 | #VALUE! | #VALUE! | 2201.202 | 0.0004542972
1120.13 | 57.495 | 56.705 | 57.112 | 15.3081 | 16.1725 | 825.8 | 0.2068 | 57.104 | 15.7403 | 0.8644 | 41.3637 | 1.028539 | #VALUE! | #VALUE! | #VALUE! | 0.0009777402 | #VALUE! | #VALUE! | 2206.547 | 0.0004531968
1125.13 | 57.469 | 56.775 | 57.086 | 15.2309 | 16.1108 | 826.8 | 0.2073 | 57.11 | 15.67085 | 0.8799 | 41.43915 | 1.031026 | #VALUE! | #VALUE! | #VALUE! | 0.0009758531 | #VALUE! | #VALUE! | 2205.196 | 0.0004534744
1130.13 | 57.45 | 56.708 | 57.091 | 15.2721 | 16.1391 | 825.9 | 0.2058 | 57.083 | 15.7056 | 0.867 | 41.3774 | 1.023565 | #VALUE! | #VALUE! | #VALUE! | 0.000981539 | #VALUE! | #VALUE! | 2206.083 | 0.000453292
1135.13 | 57.448 | 56.658 | 57.089 | 15.2721 | 16.1339 | 825.6 | 0.2066 | 57.065 | 15.703 | 0.8618 | 41.362 | 1.027544 | #VALUE! | #VALUE! | #VALUE! | 0.0009784973 | #VALUE! | #VALUE! | 2206.103 | 0.000453288
1140.13 | 57.47 | 56.656 | 57.111 | 15.2901 | 16.1468 | 825 | 0.2071 | 57.079 | 15.71845 | 0.8567 | 41.36055 | 1.030031 | #VALUE! | #VALUE! | #VALUE! | 0.0009766069 | #VALUE! | #VALUE! | 2204.577 | 0.0004536017
1145.13 | 57.4 | 56.61 | 57.041 | 15.3056 | 16.1622 | 824.3 | 0.2065 | 57.017 | 15.7339 | 0.8566 | 41.2831 | 1.027047 | #VALUE! | #VALUE! | #VALUE! | 0.0009788763 | #VALUE! | #VALUE! | 2206.839 | 0.0004531368
1150.13 | 57.449 | 56.683 | 57.066 | 15.3107 | 16.1725 | 824.8 | 0.205 | 57.066 | 15.7416 | 0.8618 | 41.3244 | 1.019586 | #VALUE! | #VALUE! | #VALUE! | 0.0009846022 | #VALUE! | #VALUE! | 2205.971 | 0.0004533152
1155.13 | 57.446 | 56.632 | 57.063 | 15.3056 | 16.1673 | 824.9 | 0.207 | 57.047 | 15.73645 | 0.8617 | 41.31055 | 1.029534 | #VALUE! | #VALUE! | #VALUE! | 0.0009769843 | #VALUE! | #VALUE! | 2206.978 | 0.0004531083
1160.13 | 57.423 | 56.681 | 57.016 | 15.3004 | 16.1648 | 825.6 | 0.2074 | 57.04 | 15.7326 | 0.8644 | 41.3074 | 1.031523 | #VALUE! | #VALUE! | #VALUE! | 0.0009754766 | #VALUE! | #VALUE! | 2209.019 | 0.0004526896
1165.13 | 57.398 | 56.656 | 57.063 | 15.2515 | 16.1159 | 824.8 | 0.2074 | 57.039 | 15.6837 | 0.8644 | 41.3553 | 1.031523 | #VALUE! | #VALUE! | #VALUE! | 0.0009754766 | #VALUE! | #VALUE! | 2204.322 | 0.0004536541
1175.13 | 50.915 | 50.127 | 50.461 | 14.9629 | 15.5372 | 825.9 | 0.313 | 50.501 | 15.25005 | 0.5743 | 35.25095 | 1.556734 | #VALUE! | #VALUE! | #VALUE! | 0.0007018243 | #VALUE! | #VALUE! | 2589.49 | 0.0003861764
1180.13 | 50.844 | 50.032 | 50.343 | 15.0067 | 15.5604 | 825.6 | 0.3132 | 50.40633 | 15.28355 | 0.5537 | 35.12278 | 1.557729 | #VALUE! | #VALUE! | #VALUE! | 0.0007014658 | #VALUE! | #VALUE! | 2597.996 | 0.0003849121
1185.13 | 50.811 | 49.952 | 50.358 | 15.0454 | 15.5912 | 825.1 | 0.3138 | 50.37367 | 15.3183 | 0.5458 | 35.05537 | 1.560713 | #VALUE! | #VALUE! | #VALUE! | 0.0007003926 | #VALUE! | #VALUE! | 2601.415 | 0.0003844061
1190.13 | 50.83 | 50.042 | 50.353 | 15.0531 | 15.6066 | 825.3 | 0.3126 | 50.40833 | 15.32985 | 0.5535 | 35.07848 | 1.554745 | #VALUE! | #VALUE! | #VALUE! | 0.0007025427 | #VALUE! | #VALUE! | 2600.331 | 0.0003845664
1195.13 | 50.852 | 50.041 | 50.375 | 15.0737 | 15.6246 | 825.2 | 0.3124 | 50.42267 | 15.34915 | 0.5509 | 35.07352 | 1.55375 | #VALUE! | #VALUE! | #VALUE! | 0.0007029025 | #VALUE! | #VALUE! | 2600.384 | 0.0003845585
1200.13 | 50.823 | 49.987 | 50.345 | 15.0325 | 15.5886 | 825.5 | 0.3121 | 50.385 | 15.31055 | 0.5561 | 35.07445 | 1.552258 | #VALUE! | #VALUE! | #VALUE! | 0.0007034429 | #VALUE! | #VALUE! | 2601.261 | 0.000384429
1205.13 | 50.862 | 50.05 | 50.336 | 15.0428 | 15.6015 | 825.1 | 0.312 | 50.416 | 15.32215 | 0.5587 | 35.09385 | 1.551761 | #VALUE! | #VALUE! | #VALUE! | 0.0007036233 | #VALUE! | #VALUE! | 2598.563 | 0.0003848281
1210.13 | 50.859 | 50.071 | 50.381 | 15.0402 | 15.5989 | 824.3 | 0.3128 | 50.437 | 15.31955 | 0.5587 | 35.11745 | 1.55574 | #VALUE! | #VALUE! | #VALUE! | 0.0007021833 | #VALUE! | #VALUE! | 2594.299 | 0.0003854606
1215.13 | 50.856 | 50.044 | 50.378 | 15.0299 | 15.5938 | 826.3 | 0.3118 | 50.426 | 15.31185 | 0.5639 | 35.11415 | 1.550766 | #VALUE! | #VALUE! | #VALUE! | 0.0007039843 | #VALUE! | #VALUE! | 2600.838 | 0.0003844915
1220.13 | 50.895 | 49.916 | 50.37 | 15.102 | 15.6504 | 826 | 0.3136 | 50.39367 | 15.3762 | 0.5484 | 35.01747 | 1.559718 | #VALUE! | #VALUE! | #VALUE! | 0.0007007499 | #VALUE! | #VALUE! | 2607.072 | 0.0003835721
1225.13 | 50.915 | 50.151 | 50.461 | 15.1536 | 15.6967 | 825.8 | 0.3135 | 50.509 | 15.42515 | 0.5431 | 35.08385 | 1.559221 | #VALUE! | #VALUE! | #VALUE! | 0.0007009287 | #VALUE! | #VALUE! | 2601.509 | 0.0003843923
1230.13 | 50.937 | 50.125 | 50.483 | 15.1329 | 15.689 | 825.8 | 0.3132 | 50.515 | 15.41095 | 0.5561 | 35.10405 | 1.557729 | #VALUE! | #VALUE! | #VALUE! | 0.0007014658 | #VALUE! | #VALUE! | 2600.012 | 0.0003846137
1235.13 | 50.953 | 50.165 | 50.499 | 15.1587 | 15.7147 | 825.1 | 0.3136 | 50.539 | 15.4367 | 0.556 | 35.1023 | 1.559718 | #VALUE! | #VALUE! | #VALUE! | 0.0007007499 | #VALUE! | #VALUE! | 2597.937 | 0.0003849208
1240.13 | 50.995 | 50.135 | 50.517 | 15.1768 | 15.7301 | 825.6 | 0.3137 | 50.549 | 15.45345 | 0.5533 | 35.09555 | 1.560216 | #VALUE! | #VALUE! | #VALUE! | 0.0007005712 | #VALUE! | #VALUE! | 2600.012 | 0.0003846137
1245.13 | 50.993 | 50.205 | 50.563 | 15.151 | 15.7069 | 824.2 | 0.3125 | 50.587 | 15.42895 | 0.5559 | 35.15805 | 1.554247 | #VALUE! | #VALUE! | #VALUE! | 0.0007027225 | #VALUE! | #VALUE! | 2590.988 | 0.0003859531
1250.13 | 51.013 | 50.201 | 50.559 | 15.169 | 15.7198 | 824.3 | 0.3135 | 50.591 | 15.4444 | 0.5508 | 35.1466 | 1.559221 | #VALUE! | #VALUE! | #VALUE! | 0.0007009287 | #VALUE! | #VALUE! | 2592.147 | 0.0003857806
1255.13 | 51.028 | 50.264 | 50.574 | 15.1613 | 15.7147 | 825 | 0.314 | 50.622 | 15.438 | 0.5534 | 35.184 | 1.561708 | #VALUE! | #VALUE! | #VALUE! | 0.0007000357 | #VALUE! | #VALUE! | 2591.59 | 0.0003858634
1260.13 | 51.075 | 50.311 | 50.597 | 15.2025 | 15.7532 | 825.8 | 0.3136 | 50.661 | 15.47785 | 0.5507 | 35.18315 | 1.559718 | #VALUE! | #VALUE! | #VALUE! | 0.0007007499 | #VALUE! | #VALUE! | 2594.166 | 0.0003854803
1265.15 | 51.098 | 50.286 | 50.596 | 15.2437 | 15.7892 | 825.7 | 0.314 | 50.66 | 15.51645 | 0.5455 | 35.14355 | 1.561708 | #VALUE! | #VALUE! | #VALUE! | 0.0007000357 | #VALUE! | #VALUE! | 2596.775 | 0.0003850931
1270.15 | 51.091 | 50.303 | 50.613 | 15.2102 | 15.7687 | 824.5 | 0.3131 | 50.669 | 15.48945 | 0.5585 | 35.17955 | 1.557232 | #VALUE! | #VALUE! | #VALUE! | 0.000701645 | #VALUE! | #VALUE! | 2590.347 | 0.0003860486
1275.15 | 51.136 | 50.348 | 50.658 | 15.2489 | 15.8047 | 825.1 | 0.3145 | 50.714 | 15.5268 | 0.5558 | 35.1872 | 1.564195 | #VALUE! | #VALUE! | #VALUE! | 0.0006991452 | #VALUE! | #VALUE! | 2591.669 | 0.0003858518
1280.15 | 51.136 | 50.276 | 50.682 | 15.2386 | 15.797 | 825.6 | 0.3128 | 50.698 | 15.5178 | 0.5584 | 35.1802 | 1.55574 | #VALUE! | #VALUE! | #VALUE! | 0.0007021833 | #VALUE! | #VALUE! | 2593.755 | 0.0003855414
1285.15 | 51.132 | 50.392 | 50.654 | 15.2025 | 15.7687 | 825.3 | 0.3119 | 50.726 | 15.4856 | 0.5662 | 35.2404 | 1.551263 | #VALUE! | #VALUE! | #VALUE! | 0.0007038038 | #VALUE! | #VALUE! | 2588.384 | 0.0003863415
1290.15 | 51.173 | 50.361 | 50.671 | 15.2051 | 15.7661 | 825.7 | 0.3127 | 50.735 | 15.4856 | 0.561 | 35.2494 | 1.555242 | #VALUE! | #VALUE! | #VALUE! | 0.0007023629 | #VALUE! | #VALUE! | 2588.977 | 0.0003862529
1295.15 | 51.172 | 50.432 | 50.694 | 15.2077 | 15.7738 | 826 | 0.314 | 50.766 | 15.49075 | 0.5661 | 35.27525 | 1.561708 | #VALUE! | #VALUE! | #VALUE! | 0.0007000357 | #VALUE! | #VALUE! | 2588.02 | 0.0003863958
1300.15 | 51.265 | 50.453 | 50.763 | 15.2875 | 15.8458 | 825.5 | 0.3129 | 50.827 | 15.56665 | 0.5583 | 35.26035 | 1.556237 | #VALUE! | #VALUE! | #VALUE! | 0.0007020037 | #VALUE! | #VALUE! | 2587.546 | 0.0003864665
1305.15 | 51.257 | 50.516 | 50.803 | 15.2772 | 15.8407 | 825.5 | 0.3138 | 50.85867 | 15.55895 | 0.5635 | 35.29972 | 1.560713 | #VALUE! | #VALUE! | #VALUE! | 0.0007003926 | #VALUE! | #VALUE! | 2584.66 | 0.000386898
1310.15 | 51.302 | 50.514 | 50.8 | 15.3313 | 15.887 | 825.1 | 0.3128 | 50.872 | 15.60915 | 0.5557 | 35.26285 | 1.55574 | #VALUE! | #VALUE! | #VALUE! | 0.0007021833 | #VALUE! | #VALUE! | 2586.109 | 0.0003866813
1315.15 | 51.278 | 50.418 | 50.776 | 15.321 | 15.8844 | 825.4 | 0.3129 | 50.824 | 15.6027 | 0.5634 | 35.2213 | 1.556237 | #VALUE! | #VALUE! | #VALUE! | 0.0007020037 | #VALUE! | #VALUE! | 2590.101 | 0.0003860853
1320.15 | 51.275 | 50.391 | 50.797 | 15.3107 | 15.8767 | 825.2 | 0.3147 | 50.821 | 15.5937 | 0.566 | 35.2273 | 1.565189 | #VALUE! | #VALUE! | #VALUE! | 0.0006987897 | #VALUE! | #VALUE! | 2589.032 | 0.0003862447
1325.15 | 51.264 | 50.381 | 50.787 | 15.3107 | 15.8767 | 825.8 | 0.3144 | 50.81067 | 15.5937 | 0.566 | 35.21697 | 1.563697 | #VALUE! | #VALUE! | #VALUE! | 0.0006993231 | #VALUE! | #VALUE! | 2591.675 | 0.0003858508
1330.15 | 51.305 | 50.517 | 50.827 | 15.3236 | 15.8844 | 826.2 | 0.3136 | 50.883 | 15.604 | 0.5608 | 35.279 | 1.559718 | #VALUE! | #VALUE! | #VALUE! | 0.0007007499 | #VALUE! | #VALUE! | 2588.371 | 0.0003863433
1335.15 | 51.304 | 50.444 | 50.827 | 15.2978 | 15.869 | 825.5 | 0.314 | 50.85833 | 15.5834 | 0.5712 | 35.27493 | 1.561708 | #VALUE! | #VALUE! | #VALUE! | 0.0007000357 | #VALUE! | #VALUE! | 2586.476 | 0.0003866264
1340.15 | 51.322 | 50.582 | 50.845 | 15.3081 | 15.8741 | 826 | 0.3138 | 50.91633 | 15.5911 | 0.566 | 35.32523 | 1.560713 | #VALUE! | #VALUE! | #VALUE! | 0.0007003926 | #VALUE! | #VALUE! | 2584.358 | 0.0003869433
1345.15 | 51.359 | 50.571 | 50.882 | 15.3519 | 15.9179 | 826.1 | 0.312 | 50.93733 | 15.6349 | 0.566 | 35.30243 | 1.551761 | #VALUE! | #VALUE! | #VALUE! | 0.0007036233 | #VALUE! | #VALUE! | 2586.34 | 0.0003866468
1350.15 | 51.401 | 50.565 | 50.947 | 15.3803 | 15.9462 | 825.4 | 0.3132 | 50.971 | 15.66325 | 0.5659 | 35.30775 | 1.557729 | #VALUE! | #VALUE! | #VALUE! | 0.0007014658 | #VALUE! | #VALUE! | 2583.759 | 0.0003870329
1355.15 | 51.424 | 50.66 | 50.899 | 15.3957 | 15.9642 | 824.6 | 0.3128 | 50.99433 | 15.67995 | 0.5685 | 35.31438 | 1.55574 | #VALUE! | #VALUE! | #VALUE! | 0.0007021833 | #VALUE! | #VALUE! | 2580.77 | 0.0003874812
1360.15 | 51.423 | 50.54 | 50.922 | 15.3726 | 15.9462 | 826 | 0.3132 | 50.96167 | 15.6594 | 0.5736 | 35.30227 | 1.557729 | #VALUE! | #VALUE! | #VALUE! | 0.0007014658 | #VALUE! | #VALUE! | 2586.039 | 0.0003866917
1365.15 | 51.416 | 50.628 | 50.963 | 15.37 | 15.9462 | 825.7 | 0.3131 | 51.00233 | 15.6581 | 0.5762 | 35.34423 | 1.557232 | #VALUE! | #VALUE! | #VALUE! | 0.000701645 | #VALUE! | #VALUE! | 2582.03 | 0.0003872921
1370.15 | 51.427 | 50.471 | 50.925 | 15.3597 | 15.9359 | 826.5 | 0.3129 | 50.941 | 15.6478 | 0.5762 | 35.2932 | 1.556237 | #VALUE! | #VALUE! | #VALUE! | 0.0007020037 | #VALUE! | #VALUE! | 2588.269 | 0.0003863586
1375.15 | 51.412 | 50.648 | 50.911 | 15.3416 | 15.9179 | 826.3 | 0.3134 | 50.99033 | 15.62975 | 0.5763 | 35.36058 | 1.558724 | #VALUE! | #VALUE! | #VALUE! | 0.0007011076 | #VALUE! | #VALUE! | 2582.712 | 0.0003871899
1380.15 | 51.406 | 50.547 | 50.929 | 15.3622 | 15.9333 | 825.5 | 0.3139 | 50.96067 | 15.64775 | 0.5711 | 35.31292 | 1.561211 | #VALUE! | #VALUE! | #VALUE! | 0.0007002141 | #VALUE! | #VALUE! | 2583.694 | 0.0003870427
1385.15 | 51.45 | 50.614 | 50.973 | 15.3957 | 15.959 | 826.4 | 0.3135 | 51.01233 | 15.67735 | 0.5633 | 35.33498 | 1.559221 | #VALUE! | #VALUE! | #VALUE! | 0.0007009287 | #VALUE! | #VALUE! | 2584.896 | 0.0003868628
1390.15 | 51.467 | 50.536 | 50.966 | 15.4009 | 15.9667 | 825.8 | 0.3138 | 50.98967 | 15.6838 | 0.5658 | 35.30587 | 1.560713 | #VALUE! | #VALUE! | #VALUE! | 0.0007003926 | #VALUE! | #VALUE! | 2585.149 | 0.0003868248
1395.15 | 51.502 | 50.667 | 51.001 | 15.455 | 16.0182 | 826.1 | 0.3145 | 51.05667 | 15.7366 | 0.5632 | 35.32007 | 1.564195 | #VALUE! | #VALUE! | #VALUE! | 0.0006991452 | #VALUE! | #VALUE! | 2585.049 | 0.0003868399
1400.15 | 51.487 | 50.723 | 50.985 | 15.4395 | 16.0079 | 826.1 | 0.3136 | 51.065 | 15.7237 | 0.5684 | 35.3413 | 1.559718 | #VALUE! | #VALUE! | #VALUE! | 0.0007007499 | #VALUE! | #VALUE! | 2583.496 | 0.0003870724
1405.15 | 51.502 | 50.666 | 51.024 | 15.4344 | 16.0002 | 826 | 0.3138 | 51.064 | 15.7173 | 0.5658 | 35.3467 | 1.560713 | #VALUE! | #VALUE! | #VALUE! | 0.0007003926 | #VALUE! | #VALUE! | 2582.788 | 0.0003871785
1410.15 | 51.474 | 50.591 | 50.973 | 15.3777 | 15.9539 | 826.4 | 0.3131 | 51.01267 | 15.6658 | 0.5762 | 35.34687 | 1.557232 | #VALUE! | #VALUE! | #VALUE! | 0.000701645 | #VALUE! | #VALUE! | 2584.027 | 0.0003869929
1415.15 | 51.467 | 50.751 | 50.99 | 15.3803 | 15.9616 | 826.8 | 0.3132 | 51.06933 | 15.67095 | 0.5813 | 35.39838 | 1.557729 | #VALUE! | #VALUE! | #VALUE! | 0.0007014658 | #VALUE! | #VALUE! | 2581.515 | 0.0003873694

## Definitions
Physical properties of liquid water
Equations from PPDS Loader2 manual (Appendix VIII)
Coefficients from Loader run of 10 August 1992
Constant properties
Tc = | 647.12 | K | R = | 8.31451 | J mol-1 K-1
Pc = | 22.055 | MPa
rc = | 322 | kg m-3
For all properties, t = 1 - T / Tc
Density |  |  |  |  | Viscosity |  | Thermal conductivity |  | Heat capacity
a0 = | 1017.55 |  |  |  | a1 = | 1.25292 | a0 = | 0.785683 | a0 = | 0.499778
a1 = | -1536.5 |  |  |  | a2 = | 0.564394 | a1 = | -2.00953 | a1 = | 8.73553
a2 = | 3543.91 |  |  |  | a3 = | 647.116 | a2 = | 7.02858 | a2 = | -9.1144
a3 = | -2363.29 |  |  |  | a4 = | 130.986 | a3 = | -6.02858 | a3 = | 35.1254
[5 empty] | a5 = | 3.97525e-05 |  |  | a4 = | -59.9487
[9 empty] | a5 = | 41.386