## Data Entry
Mild steel monitor used at 2.0 m/s with mains water at a concentration ratio of 1.5
[8 empty] | PRT Offset | 0 | 0.4515725 | oC
[8 empty] | TC Offset | 0.5003438 | 0.5003438 | 0.5003438 | oC
[8 empty] | ID | 0.016 | m
[8 empty] | Length | 0.18 | m
[8 empty] | Area (XS) | 0.0002010619 | m2 | [10 empty] | 1/1000u0.8 | 1/Re0.8 | 1/kRe0.8Pr0.4 | 1/U
[8 empty] | Area (HT) | 0.009047787 | m2 | [13 empty] | m2K/W
[21 empty] | 0.0007338316 | #VALUE! | #VALUE! | 0.0003359229
[21 empty] | 0.0005543645 | #VALUE! | #VALUE! | 0.0003069769
| Wall Temperatures |  |  | Fluid Temperatures | [16 empty] | 0.001903043 | #VALUE! | #VALUE! | 0.000599155
Time | TC1 | TC2 | TC3 | PRTin | PRTout | Supplied Power | Flow | T wall | T Fluid | dT | DT | Velocity | MFR | Re | Pr | 1/1000u0.8 | 1/Re0.8 | 1/kRe0.8Pr0.4 | U | 1/U | 0.0009386754 | #VALUE! | #VALUE! | 0.0003824497
minutes | oC | oC | oC | oC | oC | W | l/s | oC | oC | oC | oC | m/s | kg/s | [5 empty] | W/m2K | m2K/W | 0.0005746751 | #VALUE! | #VALUE! | 0.0003122593
0 | 36.448 | 34.284 | 35.317 | 6.8377 | 7.1986 | 800.4 | 0.2969 | 35.34967 | 7.01815 | 0.3609 | 28.33152 | 1.476659 | #VALUE! | #VALUE! | #VALUE! | 0.000732109 | #VALUE! | #VALUE! | 3122.446 | 0.0003202618
5 | 38.34 | 36.052 | 37.11 | 7.5072 | 7.8917 | 799.8 | 0.297 | 37.16733 | 7.69945 | 0.3845 | 29.46788 | 1.477157 | #VALUE! | #VALUE! | #VALUE! | 0.0007319117 | #VALUE! | #VALUE! | 2999.785 | 0.0003333572
10 | 39.197 | 36.909 | 37.991 | 8.1717 | 8.5464 | 801.3 | 0.2962 | 38.03233 | 8.35905 | 0.3747 | 29.67328 | 1.473178 | #VALUE! | #VALUE! | #VALUE! | 0.0007334928 | #VALUE! | #VALUE! | 2984.607 | 0.0003350525
20 | 39.589 | 37.351 | 38.408 | 9.3702 | 9.7226 | 801.8 | 0.2952 | 38.44933 | 9.5464 | 0.3524 | 28.90293 | 1.468204 | #VALUE! | #VALUE! | #VALUE! | 0.0007354799 | #VALUE! | #VALUE! | 3066.068 | 0.0003261506
25 | 41.286 | 38.948 | 40.006 | 9.8451 | 10.2338 | 801.6 | 0.2957 | 40.08 | 10.03945 | 0.3887 | 30.04055 | 1.470691 | #VALUE! | #VALUE! | #VALUE! | 0.0007344848 | #VALUE! | #VALUE! | 2949.222 | 0.0003390725
30 | 41.825 | 39.487 | 40.57 | 10.2918 | 10.6783 | 802.9 | 0.2955 | 40.62733 | 10.48505 | 0.3865 | 30.14228 | 1.469696 | #VALUE! | #VALUE! | #VALUE! | 0.0007348825 | #VALUE! | #VALUE! | 2944.035 | 0.0003396699
35 | 42.338 | 39.974 | 41.057 | 10.6949 | 11.0869 | 802.2 | 0.2958 | 41.123 | 10.8909 | 0.392 | 30.2321 | 1.471189 | #VALUE! | #VALUE! | #VALUE! | 0.0007342862 | #VALUE! | #VALUE! | 2932.729 | 0.0003409793
40 | 42.749 | 40.41 | 41.518 | 11.0544 | 11.4441 | 803.9 | 0.2964 | 41.559 | 11.24925 | 0.3897 | 30.30975 | 1.474173 | #VALUE! | #VALUE! | #VALUE! | 0.0007330968 | #VALUE! | #VALUE! | 2931.415 | 0.0003411322
45 | 43.233 | 40.894 | 41.977 | 11.4602 | 11.845 | 805.4 | 0.2959 | 42.03467 | 11.6526 | 0.3848 | 30.38207 | 1.471686 | #VALUE! | #VALUE! | #VALUE! | 0.0007340876 | #VALUE! | #VALUE! | 2929.894 | 0.0003413092
50 | 43.559 | 41.195 | 42.303 | 11.7299 | 12.1047 | 804.6 | 0.2957 | 42.35233 | 11.9173 | 0.3748 | 30.43503 | 1.470691 | #VALUE! | #VALUE! | #VALUE! | 0.0007344848 | #VALUE! | #VALUE! | 2921.89 | 0.0003422442
55 | 40.658 | 38.222 | 39.33 | 11.7838 | 12.0147 | 804.9 | 0.4189 | 39.40333 | 11.89925 | 0.2309 | 27.50408 | 2.083438 | #VALUE! | #VALUE! | #VALUE! | 0.000555873 | #VALUE! | #VALUE! | 3234.465 | 0.0003091702
60 | 40.711 | 38.25 | 39.382 | 12.0125 | 12.2409 | 804.7 | 0.4207 | 39.44767 | 12.1267 | 0.2284 | 27.32097 | 2.09239 | #VALUE! | #VALUE! | #VALUE! | 0.0005539695 | #VALUE! | #VALUE! | 3255.334 | 0.0003071881
65 | 40.962 | 38.501 | 39.633 | 12.2539 | 12.4928 | 807.1 | 0.4191 | 39.69867 | 12.37335 | 0.2389 | 27.32532 | 2.084432 | #VALUE! | #VALUE! | #VALUE! | 0.0005556608 | #VALUE! | #VALUE! | 3264.523 | 0.0003063234
70 | 41.152 | 38.691 | 39.823 | 12.4363 | 12.6882 | 806.1 | 0.4205 | 39.88867 | 12.56225 | 0.2519 | 27.32642 | 2.091395 | #VALUE! | #VALUE! | #VALUE! | 0.0005541803 | #VALUE! | #VALUE! | 3260.347 | 0.0003067158
75 | 41.356 | 38.944 | 40.051 | 12.6419 | 12.8862 | 808 | 0.4191 | 40.117 | 12.76405 | 0.2443 | 27.35295 | 2.084432 | #VALUE! | #VALUE! | #VALUE! | 0.0005556608 | #VALUE! | #VALUE! | 3264.862 | 0.0003062917
80 | 41.523 | 39.087 | 40.219 | 12.7883 | 13.0404 | 806.2 | 0.4201 | 40.27633 | 12.91435 | 0.2521 | 27.36198 | 2.089406 | #VALUE! | #VALUE! | #VALUE! | 0.0005546024 | #VALUE! | #VALUE! | 3256.513 | 0.0003070769
85 | 41.604 | 39.143 | 40.275 | 12.8603 | 13.1073 | 807.5 | 0.421 | 40.34067 | 12.9838 | 0.247 | 27.35687 | 2.093882 | #VALUE! | #VALUE! | #VALUE! | 0.0005536537 | #VALUE! | #VALUE! | 3262.375 | 0.0003065252
90 | 41.748 | 39.287 | 40.419 | 12.9502 | 13.1819 | 808.7 | 0.4208 | 40.48467 | 13.06605 | 0.2317 | 27.41862 | 2.092888 | #VALUE! | #VALUE! | #VALUE! | 0.0005538642 | #VALUE! | #VALUE! | 3259.864 | 0.0003067612
95 | 41.899 | 39.413 | 40.569 | 13.0633 | 13.2821 | 808.9 | 0.4203 | 40.627 | 13.1727 | 0.2188 | 27.4543 | 2.090401 | #VALUE! | #VALUE! | #VALUE! | 0.0005543912 | #VALUE! | #VALUE! | 3256.433 | 0.0003070845
100 | 41.959 | 39.497 | 40.629 | 13.1404 | 13.3567 | 809.6 | 0.4223 | 40.695 | 13.24855 | 0.2163 | 27.44645 | 2.100348 | #VALUE! | #VALUE! | #VALUE! | 0.0005522898 | #VALUE! | #VALUE! | 3260.183 | 0.0003067313
105 | 42.076 | 39.59 | 40.722 | 13.2329 | 13.4467 | 809.5 | 0.4208 | 40.796 | 13.3398 | 0.2138 | 27.4562 | 2.092888 | #VALUE! | #VALUE! | #VALUE! | 0.0005538642 | #VALUE! | #VALUE! | 3258.623 | 0.0003068781
110 | 69.112 | 66.948 | 67.765 | 14.9937 | 16.4311 | 808.1 | 0.0904 | 67.94167 | 15.7124 | 1.4374 | 52.22927 | 0.4496127 | #VALUE! | #VALUE! | #VALUE! | 0.001895523 | #VALUE! | #VALUE! | 1710.05 | 0.0005847782
115 | 69.88 | 67.69 | 68.484 | 15.1171 | 16.619 | 808.7 | 0.0895 | 68.68467 | 15.86805 | 1.5019 | 52.81662 | 0.4451365 | #VALUE! | #VALUE! | #VALUE! | 0.001910757 | #VALUE! | #VALUE! | 1692.289 | 0.0005909157
120 | 70.34 | 68.175 | 68.993 | 15.2045 | 16.7296 | 809.4 | 0.0893 | 69.16933 | 15.96705 | 1.5251 | 53.20228 | 0.4441418 | #VALUE! | #VALUE! | #VALUE! | 0.00191418 | #VALUE! | #VALUE! | 1681.476 | 0.0005947157
125 | 70.804 | 68.614 | 69.408 | 15.2971 | 16.8326 | 809.6 | 0.0897 | 69.60867 | 16.06485 | 1.5355 | 53.54382 | 0.4461312 | #VALUE! | #VALUE! | #VALUE! | 0.001907348 | #VALUE! | #VALUE! | 1671.163 | 0.0005983857
130 | 71.028 | 68.838 | 69.632 | 15.3691 | 16.9175 | 809.3 | 0.0903 | 69.83267 | 16.1433 | 1.5484 | 53.68937 | 0.4491154 | #VALUE! | #VALUE! | #VALUE! | 0.001897202 | #VALUE! | #VALUE! | 1666.015 | 0.0006002347
135 | 71.4 | 69.209 | 70.027 | 15.4617 | 17.0154 | 810 | 0.0901 | 70.212 | 16.23855 | 1.5537 | 53.97345 | 0.4481206 | #VALUE! | #VALUE! | #VALUE! | 0.001900571 | #VALUE! | #VALUE! | 1658.68 | 0.0006028892
140 | 71.654 | 69.488 | 70.282 | 15.5388 | 17.09 | 811.5 | 0.0897 | 70.47467 | 16.3144 | 1.5512 | 54.16027 | 0.4461312 | #VALUE! | #VALUE! | #VALUE! | 0.001907348 | #VALUE! | #VALUE! | 1656.019 | 0.0006038577
145 | 71.91 | 69.743 | 70.538 | 15.616 | 17.1698 | 808.4 | 0.0907 | 70.73033 | 16.3929 | 1.5538 | 54.33743 | 0.4511048 | #VALUE! | #VALUE! | #VALUE! | 0.001890506 | #VALUE! | #VALUE! | 1644.314 | 0.0006081563
150 | 72.119 | 69.928 | 70.722 | 15.6494 | 17.1982 | 810.4 | 0.0899 | 70.923 | 16.4238 | 1.5488 | 54.4992 | 0.4471259 | #VALUE! | #VALUE! | #VALUE! | 0.001903953 | #VALUE! | #VALUE! | 1643.49 | 0.0006084614
155 | 49.116 | 46.796 | 47.882 | 13.8574 | 14.6247 | 811.5 | 0.2164 | 47.93133 | 14.24105 | 0.7673 | 33.69028 | 1.076285 | #VALUE! | #VALUE! | #VALUE! | 0.0009428836 | #VALUE! | #VALUE! | 2662.205 | 0.0003756285
160 | 49.517 | 47.186 | 48.248 | 13.567 | 14.2028 | 810.8 | 0.2182 | 48.317 | 13.8849 | 0.6358 | 34.4321 | 1.085238 | #VALUE! | #VALUE! | #VALUE! | 0.0009366559 | #VALUE! | #VALUE! | 2602.603 | 0.0003842308
165 | 49.525 | 47.195 | 48.281 | 13.5516 | 14.1437 | 810.9 | 0.2185 | 48.33367 | 13.84765 | 0.5921 | 34.48602 | 1.08673 | #VALUE! | #VALUE! | #VALUE! | 0.000935627 | #VALUE! | #VALUE! | 2598.854 | 0.000384785
170 | 49.653 | 47.327 | 48.388 | 13.6235 | 14.1643 | 810.5 | 0.2187 | 48.456 | 13.8939 | 0.5408 | 34.5621 | 1.087725 | #VALUE! | #VALUE! | #VALUE! | 0.0009349424 | #VALUE! | #VALUE! | 2591.854 | 0.0003858242
175 | 48.881 | 46.578 | 47.639 | 13.4077 | 13.9096 | 813.8 | 0.2167 | 47.69933 | 13.65865 | 0.5019 | 34.04068 | 1.077777 | #VALUE! | #VALUE! | #VALUE! | 0.0009418392 | #VALUE! | #VALUE! | 2642.269 | 0.0003784626
180 | 49.227 | 46.886 | 47.972 | 13.1944 | 13.7142 | 810.9 | 0.2172 | 48.02833 | 13.4543 | 0.5198 | 34.57403 | 1.080264 | #VALUE! | #VALUE! | #VALUE! | 0.0009401043 | #VALUE! | #VALUE! | 2592.238 | 0.000385767
185 | 42.184 | 39.722 | 40.879 | 12.9477 | 13.1279 | 809.3 | 0.4042 | 40.92833 | 13.0378 | 0.1802 | 27.89053 | 2.010326 | #VALUE! | #VALUE! | #VALUE! | 0.0005719879 | #VALUE! | #VALUE! | 3207.084 | 0.0003118097
190 | 42.378 | 39.916 | 41.048 | 13.0736 | 13.2796 | 808.6 | 0.4037 | 41.114 | 13.1766 | 0.206 | 27.9374 | 2.007839 | #VALUE! | #VALUE! | #VALUE! | 0.0005725546 | #VALUE! | #VALUE! | 3198.935 | 0.0003126041
195 | 42.453 | 39.991 | 41.123 | 13.089 | 13.3027 | 811.3 | 0.4004 | 41.189 | 13.19585 | 0.2137 | 27.99315 | 1.991426 | #VALUE! | #VALUE! | #VALUE! | 0.0005763265 | #VALUE! | #VALUE! | 3203.224 | 0.0003121854
200 | 42.412 | 39.926 | 41.083 | 13.0427 | 13.2744 | 812.5 | 0.4022 | 41.14033 | 13.15855 | 0.2317 | 27.98178 | 2.000379 | #VALUE! | #VALUE! | #VALUE! | 0.0005742622 | #VALUE! | #VALUE! | 3209.265 | 0.0003115978
205 | 42.335 | 39.849 | 41.006 | 12.9708 | 13.205 | 809.7 | 0.4021 | 41.06333 | 13.0879 | 0.2342 | 27.97543 | 1.999881 | #VALUE! | #VALUE! | #VALUE! | 0.0005743764 | #VALUE! | #VALUE! | 3198.932 | 0.0003126044
210 | 42.27 | 39.809 | 40.941 | 12.904 | 13.1356 | 814.1 | 0.402 | 41.00667 | 13.0198 | 0.2316 | 27.98687 | 1.999384 | #VALUE! | #VALUE! | #VALUE! | 0.0005744907 | #VALUE! | #VALUE! | 3215.001 | 0.0003110419
215 | 42.241 | 39.755 | 40.911 | 12.8886 | 13.115 | 809.9 | 0.4019 | 40.969 | 13.0018 | 0.2264 | 27.9672 | 1.998887 | #VALUE! | #VALUE! | #VALUE! | 0.0005746051 | #VALUE! | #VALUE! | 3200.664 | 0.0003124352
220 | 42.247 | 39.785 | 40.917 | 12.8757 | 13.097 | 811.9 | 0.4007 | 40.983 | 12.98635 | 0.2213 | 27.99665 | 1.992918 | #VALUE! | #VALUE! | #VALUE! | 0.0005759813 | #VALUE! | #VALUE! | 3205.192 | 0.0003119937
225 | 42.213 | 39.726 | 40.858 | 12.8218 | 13.0533 | 810.2 | 0.4008 | 40.93233 | 12.93755 | 0.2315 | 27.99478 | 1.993416 | #VALUE! | #VALUE! | #VALUE! | 0.0005758664 | #VALUE! | #VALUE! | 3198.695 | 0.0003126275
230 | 42.187 | 39.701 | 40.858 | 12.8269 | 13.0533 | 811 | 0.4024 | 40.91533 | 12.9401 | 0.2264 | 27.97523 | 2.001373 | #VALUE! | #VALUE! | #VALUE! | 0.0005740338 | #VALUE! | #VALUE! | 3204.091 | 0.000312101
235 | 42.216 | 39.73 | 40.886 | 12.8449 | 13.0662 | 811.2 | 0.4015 | 40.944 | 12.95555 | 0.2213 | 27.98845 | 1.996897 | #VALUE! | #VALUE! | #VALUE! | 0.000575063 | #VALUE! | #VALUE! | 3203.367 | 0.0003121715
240 | 42.228 | 39.742 | 40.899 | 12.8346 | 13.061 | 811.7 | 0.403 | 40.95633 | 12.9478 | 0.2264 | 28.00853 | 2.004358 | #VALUE! | #VALUE! | #VALUE! | 0.00057335 | #VALUE! | #VALUE! | 3203.043 | 0.0003122031
245 | 42.244 | 39.782 | 40.915 | 12.8731 | 13.0919 | 811.9 | 0.4013 | 40.98033 | 12.9825 | 0.2188 | 27.99783 | 1.995902 | #VALUE! | #VALUE! | #VALUE! | 0.0005752923 | #VALUE! | #VALUE! | 3205.057 | 0.0003120069
250 | 42.339 | 39.853 | 40.985 | 12.9117 | 13.1305 | 811.6 | 0.401 | 41.059 | 13.0211 | 0.2188 | 28.0379 | 1.99441 | #VALUE! | #VALUE! | #VALUE! | 0.0005756366 | #VALUE! | #VALUE! | 3199.294 | 0.0003125689
255 | 42.362 | 39.876 | 41.032 | 12.9091 | 13.1356 | 810.6 | 0.4008 | 41.09 | 13.02235 | 0.2265 | 28.06765 | 1.993416 | #VALUE! | #VALUE! | #VALUE! | 0.0005758664 | #VALUE! | #VALUE! | 3191.965 | 0.0003132866
260 | 42.34 | 39.853 | 40.985 | 12.9117 | 13.133 | 811.8 | 0.402 | 41.05933 | 13.02235 | 0.2213 | 28.03698 | 1.999384 | #VALUE! | #VALUE! | #VALUE! | 0.0005744907 | #VALUE! | #VALUE! | 3200.187 | 0.0003124817
265 | 42.367 | 39.88 | 41.012 | 12.9374 | 13.1587 | 811.3 | 0.4013 | 41.08633 | 13.04805 | 0.2213 | 28.03828 | 1.995902 | #VALUE! | #VALUE! | #VALUE! | 0.0005752923 | #VALUE! | #VALUE! | 3198.068 | 0.0003126888

## Definitions
Physical properties of liquid water
Equations from PPDS Loader2 manual (Appendix VIII)
Coefficients from Loader run of 10 August 1992
Constant properties
Tc = | 647.12 | K | R = | 8.31451 | J mol-1 K-1
Pc = | 22.055 | MPa
rc = | 322 | kg m-3
For all properties, t = 1 - T / Tc
Density |  |  |  |  | Viscosity |  | Thermal conductivity |  | Heat capacity
a0 = | 1017.55 |  |  |  | a1 = | 1.25292 | a0 = | 0.785683 | a0 = | 0.499778
a1 = | -1536.5 |  |  |  | a2 = | 0.564394 | a1 = | -2.00953 | a1 = | 8.73553
a2 = | 3543.91 |  |  |  | a3 = | 647.116 | a2 = | 7.02858 | a2 = | -9.1144
a3 = | -2363.29 |  |  |  | a4 = | 130.986 | a3 = | -6.02858 | a3 = | 35.1254
[5 empty] | a5 = | 3.97525e-05 |  |  | a4 = | -59.9487
[9 empty] | a5 = | 41.386