## Data Entry
Admiralty brass monitor used at 0.5 m/s with canal water at a concentration ratio of 1.5
[8 empty] | PRT Offset | 0 | 0.4515725 | oC
[8 empty] | TC Offset | 0.5003438 | 0.5003438 | 0.5003438 | oC
[8 empty] | ID | 0.016 | m
[8 empty] | Length | 0.18 | m
[8 empty] | Area (XS) | 0.0002010619 | m2
[8 empty] | Area (HT) | 0.009047787 | m2 | [10 empty] | 1/1000u0.8 | 1/Re0.8 | 1/kRe0.8Pr0.4 | 1/U
m2K/W
[21 empty] | 0.0005202096 | #VALUE! | #VALUE! | 0.0001253657
| Wall Temperatures |  |  | Fluid Temperatures | [16 empty] | 0.001982431 | #VALUE! | #VALUE! | 0.0004154236
Time | TC1 | TC2 | TC3 | PRTin | PRTout | Supplied Power | Flow | T wall | T Fluid | dT | DT | Velocity | MFR | Re | Pr | 1/1000u0.8 | 1/Re0.8 | 1/kRe0.8Pr0.4 | U | 1/U | 0.000977699 | #VALUE! | #VALUE! | 0.0002164493
minutes | oC | oC | oC | oC | oC | W | l/s | oC | oC | oC | oC | m/s | kg/s | [5 empty] | W/m2K | m2K/W | 0.000701322 | #VALUE! | #VALUE! | 0.0001597288
5 | 21.705 | 21.729 | 21.26 | 9.976 | 10.3502 | 814.4 | 0.4547 | 21.56467 | 10.1631 | 0.3742 | 11.40157 | 2.261492 | #VALUE! | #VALUE! | #VALUE! | 0.0005205757 | #VALUE! | #VALUE! | 7894.614 | 0.0001266686
10 | 21.911 | 21.911 | 21.442 | 10.0582 | 10.4119 | 816 | 0.4546 | 21.75467 | 10.23505 | 0.3537 | 11.51962 | 2.260995 | #VALUE! | #VALUE! | #VALUE! | 0.0005206673 | #VALUE! | #VALUE! | 7829.063 | 0.0001277292
15 | 22.006 | 22.031 | 21.562 | 10.1635 | 10.5147 | 815.5 | 0.4568 | 21.86633 | 10.3391 | 0.3512 | 11.52723 | 2.271937 | #VALUE! | #VALUE! | #VALUE! | 0.0005186603 | #VALUE! | #VALUE! | 7819.096 | 0.000127892
20 | 22.153 | 22.178 | 21.709 | 10.2919 | 10.638 | 816.4 | 0.4528 | 22.01333 | 10.46495 | 0.3461 | 11.54838 | 2.252042 | #VALUE! | #VALUE! | #VALUE! | 0.0005223225 | #VALUE! | #VALUE! | 7813.389 | 0.0001279854
25 | 22.276 | 22.325 | 21.832 | 10.428 | 10.7768 | 816.9 | 0.4537 | 22.14433 | 10.6024 | 0.3488 | 11.54193 | 2.256519 | #VALUE! | #VALUE! | #VALUE! | 0.0005214934 | #VALUE! | #VALUE! | 7822.543 | 0.0001278357
30 | 22.425 | 22.449 | 22.005 | 10.577 | 10.9259 | 822.8 | 0.4542 | 22.293 | 10.75145 | 0.3489 | 11.54155 | 2.259005 | #VALUE! | #VALUE! | #VALUE! | 0.0005210341 | #VALUE! | #VALUE! | 7879.303 | 0.0001269148
35 | 22.57 | 22.594 | 22.125 | 10.7259 | 11.0776 | 817.5 | 0.4532 | 22.42967 | 10.90175 | 0.3517 | 11.52792 | 2.254032 | #VALUE! | #VALUE! | #VALUE! | 0.0005219537 | #VALUE! | #VALUE! | 7837.807 | 0.0001275867
40 | 22.723 | 22.723 | 22.254 | 10.8749 | 11.2267 | 817.3 | 0.4561 | 22.56667 | 11.0508 | 0.3518 | 11.51587 | 2.268455 | #VALUE! | #VALUE! | #VALUE! | 0.000519297 | #VALUE! | #VALUE! | 7844.089 | 0.0001274845
45 | 22.851 | 22.851 | 22.382 | 11.0085 | 11.3578 | 819.6 | 0.4535 | 22.69467 | 11.18315 | 0.3493 | 11.51152 | 2.255524 | #VALUE! | #VALUE! | #VALUE! | 0.0005216774 | #VALUE! | #VALUE! | 7869.136 | 0.0001270788
50 | 22.938 | 22.963 | 22.494 | 11.1215 | 11.4761 | 819.3 | 0.4547 | 22.79833 | 11.2988 | 0.3546 | 11.49953 | 2.261492 | #VALUE! | #VALUE! | #VALUE! | 0.0005205757 | #VALUE! | #VALUE! | 7874.453 | 0.000126993
55 | 23.009 | 23.059 | 22.59 | 11.2114 | 11.566 | 819.6 | 0.4537 | 22.886 | 11.3887 | 0.3546 | 11.4973 | 2.256519 | #VALUE! | #VALUE! | #VALUE! | 0.0005214934 | #VALUE! | #VALUE! | 7878.866 | 0.0001269218
60 | 23.101 | 23.15 | 22.632 | 11.3039 | 11.656 | 820.4 | 0.4545 | 22.961 | 11.47995 | 0.3521 | 11.48105 | 2.260498 | #VALUE! | #VALUE! | #VALUE! | 0.000520759 | #VALUE! | #VALUE! | 7897.719 | 0.0001266188
65 | 23.192 | 23.216 | 22.748 | 11.3989 | 11.7486 | 819.9 | 0.4555 | 23.052 | 11.57375 | 0.3497 | 11.47825 | 2.265471 | #VALUE! | #VALUE! | #VALUE! | 0.0005198442 | #VALUE! | #VALUE! | 7894.831 | 0.0001266652
70 | 23.287 | 23.311 | 22.867 | 11.5068 | 11.854 | 820.9 | 0.4541 | 23.155 | 11.6804 | 0.3472 | 11.4746 | 2.258508 | #VALUE! | #VALUE! | #VALUE! | 0.0005211259 | #VALUE! | #VALUE! | 7906.975 | 0.0001264706
75 | 23.403 | 23.403 | 22.91 | 11.6199 | 11.9671 | 822 | 0.4565 | 23.23867 | 11.7935 | 0.3472 | 11.44517 | 2.270445 | #VALUE! | #VALUE! | #VALUE! | 0.000518933 | #VALUE! | #VALUE! | 7937.931 | 0.0001259774
80 | 23.514 | 23.514 | 23.045 | 11.7406 | 12.0854 | 821.3 | 0.4577 | 23.35767 | 11.913 | 0.3448 | 11.44467 | 2.276413 | #VALUE! | #VALUE! | #VALUE! | 0.0005178442 | #VALUE! | #VALUE! | 7931.518 | 0.0001260793
85 | 23.625 | 23.649 | 23.156 | 11.8639 | 12.2088 | 822.5 | 0.4539 | 23.47667 | 12.03635 | 0.3449 | 11.44032 | 2.257513 | #VALUE! | #VALUE! | #VALUE! | 0.0005213096 | #VALUE! | #VALUE! | 7946.127 | 0.0001258475
90 | 23.712 | 23.736 | 23.268 | 11.9641 | 12.3065 | 821.8 | 0.4587 | 23.572 | 12.1353 | 0.3424 | 11.4367 | 2.281387 | #VALUE! | #VALUE! | #VALUE! | 0.0005169409 | #VALUE! | #VALUE! | 7941.875 | 0.0001259149
95 | 23.813 | 23.838 | 23.345 | 12.0515 | 12.4042 | 822.8 | 0.4547 | 23.66533 | 12.22785 | 0.3527 | 11.43748 | 2.261492 | #VALUE! | #VALUE! | #VALUE! | 0.0005205757 | #VALUE! | #VALUE! | 7950.994 | 0.0001257704
100 | 23.882 | 23.907 | 23.414 | 12.1311 | 12.4814 | 823.9 | 0.4568 | 23.73433 | 12.30625 | 0.3503 | 11.42808 | 2.271937 | #VALUE! | #VALUE! | #VALUE! | 0.0005186603 | #VALUE! | #VALUE! | 7968.173 | 0.0001254993
105 | 23.947 | 23.972 | 23.479 | 12.1928 | 12.5482 | 824.4 | 0.4543 | 23.79933 | 12.3705 | 0.3554 | 11.42883 | 2.259503 | #VALUE! | #VALUE! | #VALUE! | 0.0005209424 | #VALUE! | #VALUE! | 7972.485 | 0.0001254314
110 | 24.041 | 24.066 | 23.572 | 12.2724 | 12.6228 | 824.3 | 0.4527 | 23.893 | 12.4476 | 0.3504 | 11.4454 | 2.251545 | #VALUE! | #VALUE! | #VALUE! | 0.0005224148 | #VALUE! | #VALUE! | 7959.98 | 0.0001256285
115 | 24.11 | 24.11 | 23.617 | 12.3547 | 12.7077 | 823.7 | 0.4541 | 23.94567 | 12.5312 | 0.353 | 11.41447 | 2.258508 | #VALUE! | #VALUE! | #VALUE! | 0.0005211259 | #VALUE! | #VALUE! | 7975.742 | 0.0001253802
120 | 24.174 | 24.198 | 23.705 | 12.4497 | 12.8003 | 824.5 | 0.4547 | 24.02567 | 12.625 | 0.3506 | 11.40067 | 2.261492 | #VALUE! | #VALUE! | #VALUE! | 0.0005205757 | #VALUE! | #VALUE! | 7993.152 | 0.0001251071
125 | 24.256 | 24.281 | 23.788 | 12.5397 | 12.8928 | 824.5 | 0.4567 | 24.10833 | 12.71625 | 0.3531 | 11.39208 | 2.271439 | #VALUE! | #VALUE! | #VALUE! | 0.0005187511 | #VALUE! | #VALUE! | 7999.174 | 0.0001250129
130 | 24.41 | 24.385 | 23.892 | 12.6528 | 12.9983 | 825.3 | 0.4544 | 24.229 | 12.82555 | 0.3455 | 11.40345 | 2.26 | #VALUE! | #VALUE! | #VALUE! | 0.0005208507 | #VALUE! | #VALUE! | 7998.954 | 0.0001250163
135 | 24.484 | 24.484 | 23.967 | 12.7401 | 13.0857 | 824.9 | 0.455 | 24.31167 | 12.9129 | 0.3456 | 11.39877 | 2.262984 | #VALUE! | #VALUE! | #VALUE! | 0.0005203011 | #VALUE! | #VALUE! | 7998.362 | 0.0001250256
140 | 24.531 | 24.531 | 24.038 | 12.7967 | 13.1475 | 826.3 | 0.4547 | 24.36667 | 12.9721 | 0.3508 | 11.39457 | 2.261492 | #VALUE! | #VALUE! | #VALUE! | 0.0005205757 | #VALUE! | #VALUE! | 8014.89 | 0.0001247678
145 | 24.575 | 24.6 | 24.107 | 12.8609 | 13.2092 | 826.5 | 0.453 | 24.42733 | 13.03505 | 0.3483 | 11.39228 | 2.253037 | #VALUE! | #VALUE! | #VALUE! | 0.000522138 | #VALUE! | #VALUE! | 8018.437 | 0.0001247126
150 | 24.596 | 24.621 | 24.103 | 12.902 | 13.2503 | 825.3 | 0.4561 | 24.44 | 13.07615 | 0.3483 | 11.36385 | 2.268455 | #VALUE! | #VALUE! | #VALUE! | 0.000519297 | #VALUE! | #VALUE! | 8026.829 | 0.0001245822
155 | 24.64 | 24.64 | 24.147 | 12.9509 | 13.2992 | 824.9 | 0.4573 | 24.47567 | 13.12505 | 0.3483 | 11.35062 | 2.274424 | #VALUE! | #VALUE! | #VALUE! | 0.0005182066 | #VALUE! | #VALUE! | 8032.292 | 0.0001244975
160 | 24.71 | 24.735 | 24.266 | 13.0203 | 13.3635 | 826.1 | 0.453 | 24.57033 | 13.1919 | 0.3432 | 11.37843 | 2.253037 | #VALUE! | #VALUE! | #VALUE! | 0.000522138 | #VALUE! | #VALUE! | 8024.312 | 0.0001246213
165 | 24.756 | 24.805 | 24.287 | 13.0897 | 13.4304 | 826.3 | 0.4578 | 24.616 | 13.26005 | 0.3407 | 11.35595 | 2.27691 | #VALUE! | #VALUE! | #VALUE! | 0.0005177537 | #VALUE! | #VALUE! | 8042.145 | 0.0001243449
170 | 24.877 | 24.852 | 24.384 | 13.1642 | 13.5075 | 826.5 | 0.4572 | 24.70433 | 13.33585 | 0.3433 | 11.36848 | 2.273926 | #VALUE! | #VALUE! | #VALUE! | 0.0005182972 | #VALUE! | #VALUE! | 8035.224 | 0.000124452
175 | 24.949 | 24.949 | 24.432 | 13.2516 | 13.5924 | 826.5 | 0.4553 | 24.77667 | 13.422 | 0.3408 | 11.35467 | 2.264476 | #VALUE! | #VALUE! | #VALUE! | 0.0005200268 | #VALUE! | #VALUE! | 8045.001 | 0.0001243008
180 | 24.998 | 24.998 | 24.505 | 13.3261 | 13.6696 | 827 | 0.456 | 24.83367 | 13.49785 | 0.3435 | 11.33582 | 2.267958 | #VALUE! | #VALUE! | #VALUE! | 0.0005193881 | #VALUE! | #VALUE! | 8063.254 | 0.0001240194
185 | 25.076 | 25.076 | 24.558 | 13.3775 | 13.721 | 827.4 | 0.4558 | 24.90333 | 13.54925 | 0.3435 | 11.35408 | 2.266963 | #VALUE! | #VALUE! | #VALUE! | 0.0005195704 | #VALUE! | #VALUE! | 8054.175 | 0.0001241592
190 | 25.131 | 25.106 | 24.613 | 13.4289 | 13.7725 | 827.1 | 0.457 | 24.95 | 13.6007 | 0.3436 | 11.3493 | 2.272932 | #VALUE! | #VALUE! | #VALUE! | 0.0005184787 | #VALUE! | #VALUE! | 8054.648 | 0.0001241519
195 | 25.136 | 25.136 | 24.668 | 13.4546 | 13.7982 | 828.3 | 0.4547 | 24.98 | 13.6264 | 0.3436 | 11.3536 | 2.261492 | #VALUE! | #VALUE! | #VALUE! | 0.0005205757 | #VALUE! | #VALUE! | 8063.279 | 0.000124019
200 | 25.147 | 25.147 | 24.654 | 13.488 | 13.8316 | 828.5 | 0.4562 | 24.98267 | 13.6598 | 0.3436 | 11.32287 | 2.268953 | #VALUE! | #VALUE! | #VALUE! | 0.0005192059 | #VALUE! | #VALUE! | 8087.118 | 0.0001236535
205 | 25.182 | 25.207 | 24.714 | 13.5292 | 13.8754 | 827.9 | 0.4556 | 25.03433 | 13.7023 | 0.3462 | 11.33203 | 2.265969 | #VALUE! | #VALUE! | #VALUE! | 0.0005197529 | #VALUE! | #VALUE! | 8074.724 | 0.0001238432
210 | 25.245 | 25.22 | 24.752 | 13.5831 | 13.9242 | 828 | 0.4539 | 25.07233 | 13.75365 | 0.3411 | 11.31868 | 2.257513 | #VALUE! | #VALUE! | #VALUE! | 0.0005213096 | #VALUE! | #VALUE! | 8085.224 | 0.0001236824
215 | 25.284 | 25.284 | 24.791 | 13.65 | 13.9886 | 827 | 0.4562 | 25.11967 | 13.8193 | 0.3386 | 11.30037 | 2.268953 | #VALUE! | #VALUE! | #VALUE! | 0.0005192059 | #VALUE! | #VALUE! | 8088.549 | 0.0001236316
220 | 25.352 | 25.377 | 24.859 | 13.7271 | 14.0631 | 828.2 | 0.4554 | 25.196 | 13.8951 | 0.336 | 11.3009 | 2.264974 | #VALUE! | #VALUE! | #VALUE! | 0.0005199355 | #VALUE! | #VALUE! | 8099.903 | 0.0001234583
225 | 25.421 | 25.421 | 24.904 | 13.7862 | 14.1223 | 828.4 | 0.4558 | 25.24867 | 13.95425 | 0.3361 | 11.29442 | 2.266963 | #VALUE! | #VALUE! | #VALUE! | 0.0005195704 | #VALUE! | #VALUE! | 8106.51 | 0.0001233576
230 | 25.442 | 25.466 | 24.949 | 13.8299 | 14.1661 | 828 | 0.4542 | 25.28567 | 13.998 | 0.3362 | 11.28767 | 2.259005 | #VALUE! | #VALUE! | #VALUE! | 0.0005210341 | #VALUE! | #VALUE! | 8107.441 | 0.0001233435
235 | 25.513 | 25.488 | 24.995 | 13.8556 | 14.1943 | 826.5 | 0.453 | 25.332 | 14.02495 | 0.3387 | 11.30705 | 2.253037 | #VALUE! | #VALUE! | #VALUE! | 0.000522138 | #VALUE! | #VALUE! | 8078.881 | 0.0001237795
240 | 25.511 | 25.511 | 25.018 | 13.8787 | 14.2124 | 827 | 0.4545 | 25.34667 | 14.04555 | 0.3337 | 11.30112 | 2.260498 | #VALUE! | #VALUE! | #VALUE! | 0.000520759 | #VALUE! | #VALUE! | 8088.012 | 0.0001236398
245 | 57.13 | 56.699 | 55.622 | 17.4048 | 19.1804 | 823.9 | 0.0856 | 56.48367 | 18.2926 | 1.7756 | 38.19107 | 0.4257395 | #VALUE! | #VALUE! | #VALUE! | 0.00198009 | #VALUE! | #VALUE! | 2384.352 | 0.0004194012
250 | 57.322 | 56.772 | 55.79 | 17.5978 | 19.5616 | 824.8 | 0.0856 | 56.628 | 18.5797 | 1.9638 | 38.0483 | 0.4257395 | #VALUE! | #VALUE! | #VALUE! | 0.00198009 | #VALUE! | #VALUE! | 2395.913 | 0.0004173774
255 | 57.421 | 56.918 | 55.913 | 17.7007 | 19.6982 | 825.3 | 0.0855 | 56.75067 | 18.69945 | 1.9975 | 38.05122 | 0.4252421 | #VALUE! | #VALUE! | #VALUE! | 0.001981942 | #VALUE! | #VALUE! | 2397.182 | 0.0004171565
260 | 57.495 | 57.04 | 55.963 | 17.7625 | 19.7729 | 824 | 0.0849 | 56.83267 | 18.7677 | 2.0104 | 38.06497 | 0.422258 | #VALUE! | #VALUE! | #VALUE! | 0.00199314 | #VALUE! | #VALUE! | 2392.541 | 0.0004179657
265 | 57.545 | 56.97 | 55.989 | 17.8217 | 19.8399 | 825 | 0.0859 | 56.83467 | 18.8308 | 2.0182 | 38.00387 | 0.4272316 | #VALUE! | #VALUE! | #VALUE! | 0.001974556 | #VALUE! | #VALUE! | 2399.296 | 0.000416789
270 | 57.571 | 57.14 | 56.087 | 17.8371 | 19.863 | 827.7 | 0.0842 | 56.93267 | 18.85005 | 2.0259 | 38.08262 | 0.4187764 | #VALUE! | #VALUE! | #VALUE! | 0.002006385 | #VALUE! | #VALUE! | 2402.17 | 0.0004162902
275 | 57.431 | 57 | 55.971 | 17.8474 | 19.8682 | 822 | 0.0869 | 56.80067 | 18.8578 | 2.0208 | 37.94287 | 0.4322051 | #VALUE! | #VALUE! | #VALUE! | 0.001956357 | #VALUE! | #VALUE! | 2394.414 | 0.0004176386
280 | 57.529 | 56.955 | 56.021 | 17.8577 | 19.8785 | 824 | 0.0855 | 56.835 | 18.8681 | 2.0208 | 37.9669 | 0.4252421 | #VALUE! | #VALUE! | #VALUE! | 0.001981942 | #VALUE! | #VALUE! | 2398.721 | 0.0004168889
285 | 57.437 | 56.935 | 55.906 | 17.8629 | 19.8939 | 825.4 | 0.0858 | 56.75933 | 18.8784 | 2.031 | 37.88093 | 0.4267342 | #VALUE! | #VALUE! | #VALUE! | 0.001976396 | #VALUE! | #VALUE! | 2408.249 | 0.0004152394
290 | 57.538 | 57.011 | 56.03 | 17.9015 | 19.93 | 820.7 | 0.0852 | 56.85967 | 18.91575 | 2.0285 | 37.94392 | 0.42375 | #VALUE! | #VALUE! | #VALUE! | 0.001987523 | #VALUE! | #VALUE! | 2390.561 | 0.0004183118
295 | 57.517 | 56.99 | 56.057 | 17.9324 | 19.9712 | 824.4 | 0.0856 | 56.85467 | 18.9518 | 2.0388 | 37.90287 | 0.4257395 | #VALUE! | #VALUE! | #VALUE! | 0.00198009 | #VALUE! | #VALUE! | 2403.94 | 0.0004159838
300 | 57.523 | 57.044 | 55.991 | 17.9813 | 20.0073 | 825 | 0.0852 | 56.85267 | 18.9943 | 2.026 | 37.85837 | 0.42375 | #VALUE! | #VALUE! | #VALUE! | 0.001987523 | #VALUE! | #VALUE! | 2408.517 | 0.0004151933
305 | 57.454 | 56.975 | 55.946 | 18.0044 | 20.0202 | 824.3 | 0.0858 | 56.79167 | 19.0123 | 2.0158 | 37.77937 | 0.4267342 | #VALUE! | #VALUE! | #VALUE! | 0.001976396 | #VALUE! | #VALUE! | 2411.506 | 0.0004146787
310 | 57.603 | 57.124 | 56.047 | 18.0404 | 20.0691 | 824.9 | 0.0857 | 56.92467 | 19.05475 | 2.0287 | 37.86992 | 0.4262368 | #VALUE! | #VALUE! | #VALUE! | 0.001978241 | #VALUE! | #VALUE! | 2407.491 | 0.0004153703
315 | 57.63 | 57.104 | 56.122 | 18.0559 | 20.0794 | 832.7 | 0.0855 | 56.952 | 19.06765 | 2.0235 | 37.88435 | 0.4252421 | #VALUE! | #VALUE! | #VALUE! | 0.001981942 | #VALUE! | #VALUE! | 2429.329 | 0.0004116363
320 | 57.657 | 57.131 | 56.173 | 18.061 | 20.082 | 825.2 | 0.0855 | 56.987 | 19.0715 | 2.021 | 37.9155 | 0.4252421 | #VALUE! | #VALUE! | #VALUE! | 0.001981942 | #VALUE! | #VALUE! | 2405.471 | 0.0004157191
325 | 57.638 | 57.183 | 56.154 | 18.0585 | 20.0717 | 825.4 | 0.0856 | 56.99167 | 19.0651 | 2.0132 | 37.92657 | 0.4257395 | #VALUE! | #VALUE! | #VALUE! | 0.00198009 | #VALUE! | #VALUE! | 2405.352 | 0.0004157396
330 | 57.689 | 57.162 | 56.181 | 18.0662 | 20.0949 | 825.6 | 0.0858 | 57.01067 | 19.08055 | 2.0287 | 37.93012 | 0.4267342 | #VALUE! | #VALUE! | #VALUE! | 0.001976396 | #VALUE! | #VALUE! | 2405.709 | 0.0004156778
335 | 57.692 | 57.213 | 56.184 | 18.0971 | 20.1206 | 825.6 | 0.0855 | 57.02967 | 19.10885 | 2.0235 | 37.92082 | 0.4252421 | #VALUE! | #VALUE! | #VALUE! | 0.001981942 | #VALUE! | #VALUE! | 2406.299 | 0.0004155759
340 | 57.694 | 57.143 | 56.21 | 18.1382 | 20.1567 | 824.3 | 0.0857 | 57.01567 | 19.14745 | 2.0185 | 37.86822 | 0.4262368 | #VALUE! | #VALUE! | #VALUE! | 0.001978241 | #VALUE! | #VALUE! | 2405.847 | 0.000415654
345 | 57.671 | 57.168 | 56.163 | 18.1743 | 20.1979 | 824 | 0.0855 | 57.00067 | 19.1861 | 2.0236 | 37.81457 | 0.4252421 | #VALUE! | #VALUE! | #VALUE! | 0.001981942 | #VALUE! | #VALUE! | 2408.384 | 0.0004152162
350 | 57.771 | 57.22 | 56.191 | 18.1871 | 20.2211 | 824.4 | 0.0852 | 57.06067 | 19.2041 | 2.034 | 37.85657 | 0.42375 | #VALUE! | #VALUE! | #VALUE! | 0.001987523 | #VALUE! | #VALUE! | 2406.88 | 0.0004154757
355 | 57.843 | 57.317 | 56.335 | 18.2283 | 20.2495 | 825.8 | 0.0846 | 57.165 | 19.2389 | 2.0212 | 37.9261 | 0.4207659 | #VALUE! | #VALUE! | #VALUE! | 0.001998792 | #VALUE! | #VALUE! | 2406.547 | 0.0004155331
360 | 57.891 | 57.436 | 56.335 | 18.2155 | 20.2495 | 826.9 | 0.0845 | 57.22067 | 19.2325 | 2.034 | 37.98817 | 0.4202685 | #VALUE! | #VALUE! | #VALUE! | 0.002000684 | #VALUE! | #VALUE! | 2405.815 | 0.0004156595
365 | 57.724 | 57.245 | 56.239 | 18.2 | 20.2314 | 824.9 | 0.0853 | 57.06933 | 19.2157 | 2.0314 | 37.85363 | 0.4242474 | #VALUE! | #VALUE! | #VALUE! | 0.001985659 | #VALUE! | #VALUE! | 2408.526 | 0.0004151917
370 | 57.749 | 57.222 | 56.145 | 18.2026 | 20.2237 | 825.2 | 0.0854 | 57.03867 | 19.21315 | 2.0211 | 37.82552 | 0.4247448 | #VALUE! | #VALUE! | #VALUE! | 0.001983799 | #VALUE! | #VALUE! | 2411.193 | 0.0004147324
375 | 57.748 | 57.269 | 56.12 | 18.2155 | 20.234 | 825.6 | 0.0859 | 57.04567 | 19.22475 | 2.0185 | 37.82092 | 0.4272316 | #VALUE! | #VALUE! | #VALUE! | 0.001974556 | #VALUE! | #VALUE! | 2412.655 | 0.0004144811
380 | 57.818 | 57.22 | 56.286 | 18.2515 | 20.2701 | 825.3 | 0.0857 | 57.108 | 19.2608 | 2.0186 | 37.8472 | 0.4262368 | #VALUE! | #VALUE! | #VALUE! | 0.001978241 | #VALUE! | #VALUE! | 2410.104 | 0.0004149199
385 | 57.697 | 57.242 | 56.165 | 18.2772 | 20.301 | 824.9 | 0.0861 | 57.03467 | 19.2891 | 2.0238 | 37.74557 | 0.4282263 | #VALUE! | #VALUE! | #VALUE! | 0.001970885 | #VALUE! | #VALUE! | 2415.422 | 0.0004140064
390 | 57.766 | 57.191 | 56.21 | 18.3004 | 20.3087 | 824.6 | 0.0862 | 57.05567 | 19.30455 | 2.0083 | 37.75112 | 0.4287236 | #VALUE! | #VALUE! | #VALUE! | 0.001969056 | #VALUE! | #VALUE! | 2414.188 | 0.0004142179
395 | 57.884 | 57.334 | 56.328 | 18.3338 | 20.3551 | 825.1 | 0.085 | 57.182 | 19.34445 | 2.0213 | 37.83755 | 0.4227553 | #VALUE! | #VALUE! | #VALUE! | 0.001991264 | #VALUE! | #VALUE! | 2410.134 | 0.0004149147
400 | 57.881 | 57.354 | 56.301 | 18.3236 | 20.3551 | 824.9 | 0.0851 | 57.17867 | 19.33935 | 2.0315 | 37.83932 | 0.4232527 | #VALUE! | #VALUE! | #VALUE! | 0.001989391 | #VALUE! | #VALUE! | 2409.437 | 0.0004150346
405 | 57.971 | 57.421 | 56.344 | 18.2978 | 20.3268 | 826.2 | 0.0853 | 57.24533 | 19.3123 | 2.029 | 37.93303 | 0.4242474 | #VALUE! | #VALUE! | #VALUE! | 0.001985659 | #VALUE! | #VALUE! | 2407.273 | 0.0004154079
410 | 57.965 | 57.462 | 56.432 | 18.3133 | 20.3422 | 826.1 | 0.0852 | 57.28633 | 19.32775 | 2.0289 | 37.95858 | 0.42375 | #VALUE! | #VALUE! | #VALUE! | 0.001987523 | #VALUE! | #VALUE! | 2405.361 | 0.000415738
415 | 57.886 | 57.383 | 56.306 | 18.3184 | 20.3448 | 825.2 | 0.0856 | 57.19167 | 19.3316 | 2.0264 | 37.86007 | 0.4257395 | #VALUE! | #VALUE! | #VALUE! | 0.00198009 | #VALUE! | #VALUE! | 2408.993 | 0.0004151113
420 | 57.878 | 57.351 | 56.346 | 18.3364 | 20.3577 | 825.2 | 0.0855 | 57.19167 | 19.34705 | 2.0213 | 37.84462 | 0.4252421 | #VALUE! | #VALUE! | #VALUE! | 0.001981942 | #VALUE! | #VALUE! | 2409.976 | 0.0004149419
425 | 57.82 | 57.317 | 56.216 | 18.3673 | 20.3757 | 825.8 | 0.0855 | 57.11767 | 19.3715 | 2.0084 | 37.74617 | 0.4252421 | #VALUE! | #VALUE! | #VALUE! | 0.001981942 | #VALUE! | #VALUE! | 2418.019 | 0.0004135617
430 | 57.905 | 57.45 | 56.325 | 18.393 | 20.4066 | 825.4 | 0.0858 | 57.22667 | 19.3998 | 2.0136 | 37.82687 | 0.4267342 | #VALUE! | #VALUE! | #VALUE! | 0.001976396 | #VALUE! | #VALUE! | 2411.691 | 0.0004146467
435 | 57.941 | 57.486 | 56.433 | 18.4111 | 20.4221 | 825.9 | 0.0855 | 57.28667 | 19.4166 | 2.011 | 37.87007 | 0.4252421 | #VALUE! | #VALUE! | #VALUE! | 0.001981942 | #VALUE! | #VALUE! | 2410.4 | 0.000414869
440 | 58.023 | 57.496 | 56.467 | 18.4033 | 20.435 | 825.7 | 0.0854 | 57.32867 | 19.41915 | 2.0317 | 37.90952 | 0.4247448 | #VALUE! | #VALUE! | #VALUE! | 0.001983799 | #VALUE! | #VALUE! | 2407.308 | 0.0004154018
445 | 57.891 | 57.412 | 56.359 | 18.393 | 20.4144 | 825.6 | 0.0854 | 57.22067 | 19.4037 | 2.0214 | 37.81697 | 0.4247448 | #VALUE! | #VALUE! | #VALUE! | 0.001983799 | #VALUE! | #VALUE! | 2412.907 | 0.0004144378
450 | 57.873 | 57.418 | 56.293 | 18.3827 | 20.4066 | 825.6 | 0.0854 | 57.19467 | 19.39465 | 2.0239 | 37.80002 | 0.4247448 | #VALUE! | #VALUE! | #VALUE! | 0.001983799 | #VALUE! | #VALUE! | 2413.989 | 0.0004142521
455 | 57.906 | 57.404 | 56.326 | 18.3905 | 20.3938 | 825.9 | 0.0853 | 57.212 | 19.39215 | 2.0033 | 37.81985 | 0.4242474 | #VALUE! | #VALUE! | #VALUE! | 0.001985659 | #VALUE! | #VALUE! | 2413.6 | 0.0004143189
460 | 57.938 | 57.459 | 56.382 | 18.3905 | 20.4118 | 825.2 | 0.0855 | 57.25967 | 19.40115 | 2.0213 | 37.85852 | 0.4252421 | #VALUE! | #VALUE! | #VALUE! | 0.001981942 | #VALUE! | #VALUE! | 2409.091 | 0.0004150943
465 | 57.896 | 57.417 | 56.316 | 18.4239 | 20.4324 | 824.7 | 0.0852 | 57.20967 | 19.42815 | 2.0085 | 37.78152 | 0.42375 | #VALUE! | #VALUE! | #VALUE! | 0.001987523 | #VALUE! | #VALUE! | 2412.538 | 0.0004145012
470 | 57.952 | 57.425 | 56.324 | 18.4548 | 20.4607 | 824.6 | 0.0856 | 57.23367 | 19.45775 | 2.0059 | 37.77592 | 0.4257395 | #VALUE! | #VALUE! | #VALUE! | 0.00198009 | #VALUE! | #VALUE! | 2412.604 | 0.00041449
475 | 58.005 | 57.454 | 56.353 | 18.4651 | 20.4788 | 824.3 | 0.0855 | 57.27067 | 19.47195 | 2.0137 | 37.79872 | 0.4252421 | #VALUE! | #VALUE! | #VALUE! | 0.001981942 | #VALUE! | #VALUE! | 2410.271 | 0.0004148911
480 | 58.057 | 57.531 | 56.453 | 18.4857 | 20.4865 | 824.7 | 0.0858 | 57.347 | 19.4861 | 2.0008 | 37.8609 | 0.4267342 | #VALUE! | #VALUE! | #VALUE! | 0.001976396 | #VALUE! | #VALUE! | 2407.48 | 0.0004153721
485 | 58.015 | 57.512 | 56.411 | 18.4548 | 20.471 | 825.1 | 0.0853 | 57.31267 | 19.4629 | 2.0162 | 37.84977 | 0.4242474 | #VALUE! | #VALUE! | #VALUE! | 0.001985659 | #VALUE! | #VALUE! | 2409.356 | 0.0004150486
490 | 36.125 | 35.928 | 35.264 | 15.9204 | 16.742 | 826.7 | 0.2059 | 35.77233 | 16.3312 | 0.8216 | 19.44113 | 1.024063 | #VALUE! | #VALUE! | #VALUE! | 0.0009811577 | #VALUE! | #VALUE! | 4699.85 | 0.0002127727
495 | 36.118 | 35.872 | 35.183 | 15.905 | 16.657 | 826.4 | 0.2069 | 35.72433 | 16.281 | 0.752 | 19.44333 | 1.029036 | #VALUE! | #VALUE! | #VALUE! | 0.0009773621 | #VALUE! | #VALUE! | 4697.613 | 0.0002128741
500 | 36.083 | 35.887 | 35.173 | 15.9256 | 16.6647 | 825.9 | 0.2068 | 35.71433 | 16.29515 | 0.7391 | 19.41918 | 1.028539 | #VALUE! | #VALUE! | #VALUE! | 0.0009777402 | #VALUE! | #VALUE! | 4700.609 | 0.0002127384
505 | 36.168 | 35.946 | 35.258 | 15.9616 | 16.6905 | 826.7 | 0.2069 | 35.79067 | 16.32605 | 0.7289 | 19.46462 | 1.029036 | #VALUE! | #VALUE! | #VALUE! | 0.0009773621 | #VALUE! | #VALUE! | 4694.18 | 0.0002130298
510 | 36.18 | 35.984 | 35.295 | 15.9667 | 16.6982 | 826.4 | 0.2076 | 35.81967 | 16.33245 | 0.7315 | 19.48722 | 1.032518 | #VALUE! | #VALUE! | #VALUE! | 0.0009747248 | #VALUE! | #VALUE! | 4687.034 | 0.0002133545
515 | 36.178 | 35.982 | 35.293 | 15.9693 | 16.7008 | 827.7 | 0.207 | 35.81767 | 16.33505 | 0.7315 | 19.48262 | 1.029534 | #VALUE! | #VALUE! | #VALUE! | 0.0009769843 | #VALUE! | #VALUE! | 4695.516 | 0.0002129691
520 | 36.205 | 35.959 | 35.295 | 15.9564 | 16.6905 | 826.7 | 0.2072 | 35.81967 | 16.32345 | 0.7341 | 19.49622 | 1.030528 | #VALUE! | #VALUE! | #VALUE! | 0.0009762298 | #VALUE! | #VALUE! | 4686.571 | 0.0002133756
525 | 36.179 | 35.983 | 35.269 | 15.9384 | 16.6699 | 827.1 | 0.2073 | 35.81033 | 16.30415 | 0.7315 | 19.50618 | 1.031026 | #VALUE! | #VALUE! | #VALUE! | 0.0009758531 | #VALUE! | #VALUE! | 4686.443 | 0.0002133814
530 | 36.226 | 36.005 | 35.341 | 15.9642 | 16.6853 | 826.8 | 0.2082 | 35.85733 | 16.32475 | 0.7211 | 19.53258 | 1.035502 | #VALUE! | #VALUE! | #VALUE! | 0.0009724769 | #VALUE! | #VALUE! | 4678.412 | 0.0002137478
535 | 36.223 | 36.027 | 35.314 | 15.9744 | 16.7008 | 826.8 | 0.208 | 35.85467 | 16.3376 | 0.7264 | 19.51707 | 1.034507 | #VALUE! | #VALUE! | #VALUE! | 0.0009732249 | #VALUE! | #VALUE! | 4682.131 | 0.000213578
540 | 36.182 | 35.986 | 35.272 | 15.9924 | 16.7214 | 826.3 | 0.2094 | 35.81333 | 16.3569 | 0.729 | 19.45643 | 1.04147 | #VALUE! | #VALUE! | #VALUE! | 0.000968016 | #VALUE! | #VALUE! | 4693.882 | 0.0002130433
545 | 36.215 | 36.043 | 35.354 | 16.0362 | 16.7574 | 826.5 | 0.207 | 35.87067 | 16.3968 | 0.7212 | 19.47387 | 1.029534 | #VALUE! | #VALUE! | #VALUE! | 0.0009769843 | #VALUE! | #VALUE! | 4690.815 | 0.0002131826
550 | 36.294 | 36.097 | 35.384 | 16.0568 | 16.7806 | 826.9 | 0.2068 | 35.925 | 16.4187 | 0.7238 | 19.5063 | 1.028539 | #VALUE! | #VALUE! | #VALUE! | 0.0009777402 | #VALUE! | #VALUE! | 4685.282 | 0.0002134343
555 | 36.318 | 36.097 | 35.408 | 16.0465 | 16.7754 | 825.9 | 0.2067 | 35.941 | 16.41095 | 0.7289 | 19.53005 | 1.028041 | #VALUE! | #VALUE! | #VALUE! | 0.0009781186 | #VALUE! | #VALUE! | 4673.925 | 0.0002139529
560 | 36.321 | 36.124 | 35.411 | 16.0336 | 16.7651 | 827.1 | 0.2056 | 35.952 | 16.39935 | 0.7315 | 19.55265 | 1.022571 | #VALUE! | #VALUE! | #VALUE! | 0.0009823028 | #VALUE! | #VALUE! | 4675.306 | 0.0002138897
565 | 36.285 | 36.088 | 35.375 | 16.0156 | 16.7471 | 826.8 | 0.207 | 35.916 | 16.38135 | 0.7315 | 19.53465 | 1.029534 | #VALUE! | #VALUE! | #VALUE! | 0.0009769843 | #VALUE! | #VALUE! | 4677.917 | 0.0002137704
570 | 36.293 | 36.072 | 35.334 | 16.0259 | 16.7471 | 827 | 0.2073 | 35.89967 | 16.3865 | 0.7212 | 19.51317 | 1.031026 | #VALUE! | #VALUE! | #VALUE! | 0.0009758531 | #VALUE! | #VALUE! | 4684.2 | 0.0002134836
575 | 36.272 | 36.051 | 35.338 | 16.0182 | 16.742 | 827.2 | 0.2074 | 35.887 | 16.3801 | 0.7238 | 19.5069 | 1.031523 | #VALUE! | #VALUE! | #VALUE! | 0.0009754766 | #VALUE! | #VALUE! | 4686.838 | 0.0002133635
580 | 36.324 | 36.151 | 35.438 | 16.0619 | 16.778 | 825.6 | 0.2064 | 35.971 | 16.41995 | 0.7161 | 19.55105 | 1.026549 | #VALUE! | #VALUE! | #VALUE! | 0.0009792557 | #VALUE! | #VALUE! | 4667.209 | 0.0002142608
585 | 36.431 | 36.234 | 35.496 | 16.1005 | 16.8192 | 826.7 | 0.2055 | 36.05367 | 16.45985 | 0.7187 | 19.59382 | 1.022073 | #VALUE! | #VALUE! | #VALUE! | 0.0009826852 | #VALUE! | #VALUE! | 4663.227 | 0.0002144438
590 | 36.416 | 36.22 | 35.506 | 16.121 | 16.8424 | 826.7 | 0.2061 | 36.04733 | 16.4817 | 0.7214 | 19.56563 | 1.025057 | #VALUE! | #VALUE! | #VALUE! | 0.0009803959 | #VALUE! | #VALUE! | 4669.944 | 0.0002141353
595 | 36.348 | 36.175 | 35.487 | 16.1056 | 16.8269 | 826 | 0.2073 | 36.00333 | 16.46625 | 0.7213 | 19.53708 | 1.031026 | #VALUE! | #VALUE! | #VALUE! | 0.0009758531 | #VALUE! | #VALUE! | 4672.808 | 0.0002140041
600 | 36.374 | 36.153 | 35.415 | 16.0902 | 16.814 | 826 | 0.2073 | 35.98067 | 16.4521 | 0.7238 | 19.52857 | 1.031026 | #VALUE! | #VALUE! | #VALUE! | 0.0009758531 | #VALUE! | #VALUE! | 4674.846 | 0.0002139108
605 | 36.329 | 36.181 | 35.444 | 16.085 | 16.8089 | 827.2 | 0.2084 | 35.98467 | 16.44695 | 0.7239 | 19.53772 | 1.036497 | #VALUE! | #VALUE! | #VALUE! | 0.0009717302 | #VALUE! | #VALUE! | 4679.445 | 0.0002137006
610 | 36.364 | 36.191 | 35.454 | 16.0645 | 16.796 | 827.4 | 0.2078 | 36.003 | 16.43025 | 0.7315 | 19.57275 | 1.033512 | #VALUE! | #VALUE! | #VALUE! | 0.0009739742 | #VALUE! | #VALUE! | 4672.199 | 0.000214032
615 | 36.419 | 36.197 | 35.435 | 16.0825 | 16.8063 | 828.4 | 0.208 | 36.017 | 16.4444 | 0.7238 | 19.5726 | 1.034507 | #VALUE! | #VALUE! | #VALUE! | 0.0009732249 | #VALUE! | #VALUE! | 4677.881 | 0.000213772
620 | 36.442 | 36.246 | 35.483 | 16.1082 | 16.8321 | 827.5 | 0.206 | 36.057 | 16.47015 | 0.7239 | 19.58685 | 1.02456 | #VALUE! | #VALUE! | #VALUE! | 0.0009807766 | #VALUE! | #VALUE! | 4669.4 | 0.0002141603
625 | 36.442 | 36.246 | 35.483 | 16.1494 | 16.8655 | 826.5 | 0.2063 | 36.057 | 16.50745 | 0.7161 | 19.54955 | 1.026052 | #VALUE! | #VALUE! | #VALUE! | 0.0009796355 | #VALUE! | #VALUE! | 4672.655 | 0.0002140111
630 | 36.402 | 36.205 | 35.443 | 16.1571 | 16.8707 | 826.6 | 0.2066 | 36.01667 | 16.5139 | 0.7136 | 19.50277 | 1.027544 | #VALUE! | #VALUE! | #VALUE! | 0.0009784973 | #VALUE! | #VALUE! | 4684.431 | 0.0002134731
635 | 36.456 | 36.26 | 35.522 | 16.1494 | 16.8655 | 827.4 | 0.2069 | 36.07933 | 16.50745 | 0.7161 | 19.57188 | 1.029036 | #VALUE! | #VALUE! | #VALUE! | 0.0009773621 | #VALUE! | #VALUE! | 4672.406 | 0.0002140225
640 | 36.456 | 36.26 | 35.522 | 16.1262 | 16.8527 | 828.5 | 0.207 | 36.07933 | 16.48945 | 0.7265 | 19.58988 | 1.029534 | #VALUE! | #VALUE! | #VALUE! | 0.0009769843 | #VALUE! | #VALUE! | 4674.319 | 0.0002139349
645 | 36.483 | 36.311 | 35.548 | 16.1262 | 16.8527 | 829 | 0.2076 | 36.114 | 16.48945 | 0.7265 | 19.62455 | 1.032518 | #VALUE! | #VALUE! | #VALUE! | 0.0009747248 | #VALUE! | #VALUE! | 4668.877 | 0.0002141843
650 | 36.516 | 36.32 | 35.557 | 16.1391 | 16.8604 | 828.5 | 0.2073 | 36.131 | 16.49975 | 0.7213 | 19.63125 | 1.031026 | #VALUE! | #VALUE! | #VALUE! | 0.0009758531 | #VALUE! | #VALUE! | 4664.469 | 0.0002143867
655 | 36.521 | 36.325 | 35.587 | 16.1442 | 16.8655 | 827.2 | 0.2073 | 36.14433 | 16.50485 | 0.7213 | 19.63948 | 1.031026 | #VALUE! | #VALUE! | #VALUE! | 0.0009758531 | #VALUE! | #VALUE! | 4655.197 | 0.0002148137
660 | 36.522 | 36.375 | 35.637 | 16.1545 | 16.8758 | 828.3 | 0.2058 | 36.178 | 16.51515 | 0.7213 | 19.66285 | 1.023565 | #VALUE! | #VALUE! | #VALUE! | 0.000981539 | #VALUE! | #VALUE! | 4655.848 | 0.0002147836
665 | 36.555 | 36.383 | 35.621 | 16.1854 | 16.9067 | 827.8 | 0.2055 | 36.18633 | 16.54605 | 0.7213 | 19.64028 | 1.022073 | #VALUE! | #VALUE! | #VALUE! | 0.0009826852 | #VALUE! | #VALUE! | 4658.384 | 0.0002146667
670 | 36.588 | 36.416 | 35.678 | 16.2008 | 16.9222 | 827.7 | 0.2072 | 36.22733 | 16.5615 | 0.7214 | 19.66583 | 1.030528 | #VALUE! | #VALUE! | #VALUE! | 0.0009762298 | #VALUE! | #VALUE! | 4651.77 | 0.0002149719
675 | 36.567 | 36.37 | 35.657 | 16.2008 | 16.9222 | 828.3 | 0.2078 | 36.198 | 16.5615 | 0.7214 | 19.6365 | 1.033512 | #VALUE! | #VALUE! | #VALUE! | 0.0009739742 | #VALUE! | #VALUE! | 4662.096 | 0.0002144958
680 | 36.571 | 36.399 | 35.661 | 16.1776 | 16.8939 | 827.9 | 0.2074 | 36.21033 | 16.53575 | 0.7163 | 19.67458 | 1.031523 | #VALUE! | #VALUE! | #VALUE! | 0.0009754766 | #VALUE! | #VALUE! | 4650.825 | 0.0002150156
685 | 36.58 | 36.408 | 35.646 | 16.1673 | 16.8887 | 828.4 | 0.2087 | 36.21133 | 16.528 | 0.7214 | 19.68333 | 1.037989 | #VALUE! | #VALUE! | #VALUE! | 0.0009706126 | #VALUE! | #VALUE! | 4651.565 | 0.0002149814
690 | 36.539 | 36.391 | 35.604 | 16.1545 | 16.8784 | 828.8 | 0.2078 | 36.178 | 16.51645 | 0.7239 | 19.66155 | 1.033512 | #VALUE! | #VALUE! | #VALUE! | 0.0009739742 | #VALUE! | #VALUE! | 4658.967 | 0.0002146399
695 | 36.564 | 36.392 | 35.605 | 16.1545 | 16.8758 | 828.3 | 0.2078 | 36.187 | 16.51515 | 0.7213 | 19.67185 | 1.033512 | #VALUE! | #VALUE! | #VALUE! | 0.0009739742 | #VALUE! | #VALUE! | 4653.718 | 0.0002148819
700 | 36.548 | 36.376 | 35.613 | 16.1725 | 16.8939 | 826.7 | 0.2083 | 36.179 | 16.5332 | 0.7214 | 19.6458 | 1.035999 | #VALUE! | #VALUE! | #VALUE! | 0.0009721034 | #VALUE! | #VALUE! | 4650.888 | 0.0002150127
705 | 36.556 | 36.408 | 35.671 | 16.2137 | 16.9273 | 826.3 | 0.2064 | 36.21167 | 16.5705 | 0.7136 | 19.64117 | 1.026549 | #VALUE! | #VALUE! | #VALUE! | 0.0009792557 | #VALUE! | #VALUE! | 4649.734 | 0.0002150661
710 | 36.608 | 36.411 | 35.674 | 16.2265 | 16.9428 | 826.5 | 0.2057 | 36.231 | 16.58465 | 0.7163 | 19.64635 | 1.023068 | #VALUE! | #VALUE! | #VALUE! | 0.0009819208 | #VALUE! | #VALUE! | 4649.632 | 0.0002150708
715 | 36.587 | 36.415 | 35.653 | 16.1982 | 16.9196 | 826.3 | 0.2058 | 36.21833 | 16.5589 | 0.7214 | 19.65943 | 1.023565 | #VALUE! | #VALUE! | #VALUE! | 0.000981539 | #VALUE! | #VALUE! | 4645.414 | 0.0002152661
720 | 36.57 | 36.373 | 35.635 | 16.1879 | 16.9067 | 826.8 | 0.2073 | 36.19267 | 16.5473 | 0.7188 | 19.64537 | 1.031026 | #VALUE! | #VALUE! | #VALUE! | 0.0009758531 | #VALUE! | #VALUE! | 4651.553 | 0.000214982
725 | 36.598 | 36.402 | 35.664 | 16.1699 | 16.8887 | 826.5 | 0.2062 | 36.22133 | 16.5293 | 0.7188 | 19.69203 | 1.025555 | #VALUE! | #VALUE! | #VALUE! | 0.0009800155 | #VALUE! | #VALUE! | 4638.846 | 0.0002155709
730 | 36.574 | 36.402 | 35.639 | 16.1673 | 16.8836 | 825.1 | 0.2076 | 36.205 | 16.52545 | 0.7163 | 19.67955 | 1.032518 | #VALUE! | #VALUE! | #VALUE! | 0.0009747248 | #VALUE! | #VALUE! | 4633.926 | 0.0002157997
735 | 36.578 | 36.381 | 35.643 | 16.1699 | 16.8861 | 826.3 | 0.2069 | 36.20067 | 16.528 | 0.7162 | 19.67267 | 1.029036 | #VALUE! | #VALUE! | #VALUE! | 0.0009773621 | #VALUE! | #VALUE! | 4642.289 | 0.000215411
740 | 36.633 | 36.461 | 35.698 | 16.1982 | 16.917 | 826.7 | 0.2069 | 36.264 | 16.5576 | 0.7188 | 19.7064 | 1.029036 | #VALUE! | #VALUE! | #VALUE! | 0.0009773621 | #VALUE! | #VALUE! | 4636.586 | 0.0002156759
745 | 36.632 | 36.46 | 35.697 | 16.2111 | 16.9247 | 825.1 | 0.2075 | 36.263 | 16.5679 | 0.7136 | 19.6951 | 1.03202 | #VALUE! | #VALUE! | #VALUE! | 0.0009751005 | #VALUE! | #VALUE! | 4630.267 | 0.0002159703
750 | 36.658 | 36.485 | 35.748 | 16.2445 | 16.9634 | 826.1 | 0.2084 | 36.297 | 16.60395 | 0.7189 | 19.69305 | 1.036497 | #VALUE! | #VALUE! | #VALUE! | 0.0009717302 | #VALUE! | #VALUE! | 4636.361 | 0.0002156864
755 | 36.638 | 36.466 | 35.703 | 16.1982 | 16.9196 | 825.8 | 0.2069 | 36.269 | 16.5589 | 0.7214 | 19.7101 | 1.029036 | #VALUE! | #VALUE! | #VALUE! | 0.0009773621 | #VALUE! | #VALUE! | 4630.668 | 0.0002159515
760 | 36.688 | 36.491 | 35.704 | 16.2008 | 16.9196 | 826.6 | 0.2064 | 36.29433 | 16.5602 | 0.7188 | 19.73413 | 1.026549 | #VALUE! | #VALUE! | #VALUE! | 0.0009792557 | #VALUE! | #VALUE! | 4629.51 | 0.0002160056
765 | 36.663 | 36.515 | 35.753 | 16.1828 | 16.9041 | 825.6 | 0.2074 | 36.31033 | 16.54345 | 0.7213 | 19.76688 | 1.031523 | #VALUE! | #VALUE! | #VALUE! | 0.0009754766 | #VALUE! | #VALUE! | 4616.248 | 0.0002166261
770 | 36.67 | 36.497 | 35.71 | 16.1776 | 16.8964 | 826.5 | 0.2056 | 36.29233 | 16.537 | 0.7188 | 19.75533 | 1.022571 | #VALUE! | #VALUE! | #VALUE! | 0.0009823028 | #VALUE! | #VALUE! | 4623.982 | 0.0002162638
775 | 36.671 | 36.474 | 35.711 | 16.1879 | 16.9041 | 826.5 | 0.2076 | 36.28533 | 16.546 | 0.7162 | 19.73933 | 1.032518 | #VALUE! | #VALUE! | #VALUE! | 0.0009747248 | #VALUE! | #VALUE! | 4627.73 | 0.0002160887
780 | 36.645 | 36.473 | 35.71 | 16.1982 | 16.9144 | 826.4 | 0.2071 | 36.276 | 16.5563 | 0.7162 | 19.7197 | 1.030031 | #VALUE! | #VALUE! | #VALUE! | 0.0009766069 | #VALUE! | #VALUE! | 4631.777 | 0.0002158999
785 | 36.698 | 36.551 | 35.739 | 16.2368 | 16.9505 | 826 | 0.2074 | 36.32933 | 16.59365 | 0.7137 | 19.73568 | 1.031523 | #VALUE! | #VALUE! | #VALUE! | 0.0009754766 | #VALUE! | #VALUE! | 4625.786 | 0.0002161795
790 | 36.702 | 36.53 | 35.768 | 16.2394 | 16.9505 | 826.7 | 0.2068 | 36.33333 | 16.59495 | 0.7111 | 19.73838 | 1.028539 | #VALUE! | #VALUE! | #VALUE! | 0.0009777402 | #VALUE! | #VALUE! | 4629.073 | 0.000216026
795 | 36.675 | 36.527 | 35.74 | 16.2239 | 16.9376 | 826.3 | 0.2064 | 36.314 | 16.58075 | 0.7137 | 19.73325 | 1.026549 | #VALUE! | #VALUE! | #VALUE! | 0.0009792557 | #VALUE! | #VALUE! | 4628.036 | 0.0002160744
800 | 36.729 | 36.532 | 35.745 | 16.1905 | 16.9067 | 826 | 0.2059 | 36.33533 | 16.5486 | 0.7162 | 19.78673 | 1.024063 | #VALUE! | #VALUE! | #VALUE! | 0.0009811577 | #VALUE! | #VALUE! | 4613.851 | 0.0002167387
805 | 36.734 | 36.562 | 35.75 | 16.1854 | 16.9016 | 826.8 | 0.2065 | 36.34867 | 16.5435 | 0.7162 | 19.80517 | 1.027047 | #VALUE! | #VALUE! | #VALUE! | 0.0009788763 | #VALUE! | #VALUE! | 4614.021 | 0.0002167307
810 | 36.732 | 36.56 | 35.773 | 16.2008 | 16.9093 | 826.2 | 0.2064 | 36.355 | 16.55505 | 0.7085 | 19.79995 | 1.026549 | #VALUE! | #VALUE! | #VALUE! | 0.0009792557 | #VALUE! | #VALUE! | 4611.888 | 0.0002168309
815 | 36.685 | 36.512 | 35.725 | 16.1751 | 16.8913 | 827 | 0.2067 | 36.30733 | 16.5332 | 0.7162 | 19.77413 | 1.028041 | #VALUE! | #VALUE! | #VALUE! | 0.0009781186 | #VALUE! | #VALUE! | 4622.38 | 0.0002163387
820 | 36.74 | 36.568 | 35.805 | 16.2265 | 16.9325 | 826.6 | 0.2057 | 36.371 | 16.5795 | 0.706 | 19.7915 | 1.023068 | #VALUE! | #VALUE! | #VALUE! | 0.0009819208 | #VALUE! | #VALUE! | 4616.091 | 0.0002166335
825 | 36.788 | 36.616 | 35.853 | 16.2548 | 16.9608 | 826.5 | 0.2062 | 36.419 | 16.6078 | 0.706 | 19.8112 | 1.025555 | #VALUE! | #VALUE! | #VALUE! | 0.0009800155 | #VALUE! | #VALUE! | 4610.943 | 0.0002168754
830 | 36.739 | 36.542 | 35.755 | 16.2188 | 16.9402 | 826 | 0.2068 | 36.34533 | 16.5795 | 0.7214 | 19.76583 | 1.028539 | #VALUE! | #VALUE! | #VALUE! | 0.0009777402 | #VALUE! | #VALUE! | 4618.73 | 0.0002165097
835 | 36.747 | 36.599 | 35.788 | 16.2214 | 16.9325 | 825.7 | 0.207 | 36.378 | 16.57695 | 0.7111 | 19.80105 | 1.029534 | #VALUE! | #VALUE! | #VALUE! | 0.0009769843 | #VALUE! | #VALUE! | 4608.841 | 0.0002169743
840 | 36.773 | 36.577 | 35.79 | 16.2137 | 16.9247 | 826.6 | 0.2068 | 36.38 | 16.5692 | 0.711 | 19.8108 | 1.028539 | #VALUE! | #VALUE! | #VALUE! | 0.0009777402 | #VALUE! | #VALUE! | 4611.594 | 0.0002168448
845 | 36.701 | 36.553 | 35.741 | 16.1699 | 16.8887 | 826.3 | 0.2062 | 36.33167 | 16.5293 | 0.7188 | 19.80237 | 1.025555 | #VALUE! | #VALUE! | #VALUE! | 0.0009800155 | #VALUE! | #VALUE! | 4611.883 | 0.0002168312
850 | 36.731 | 36.559 | 35.772 | 16.2008 | 16.917 | 826 | 0.2062 | 36.354 | 16.5589 | 0.7162 | 19.7951 | 1.025555 | #VALUE! | #VALUE! | #VALUE! | 0.0009800155 | #VALUE! | #VALUE! | 4611.901 | 0.0002168303
855 | 36.735 | 36.538 | 35.801 | 16.2008 | 16.9093 | 825.8 | 0.2064 | 36.358 | 16.55505 | 0.7085 | 19.80295 | 1.026549 | #VALUE! | #VALUE! | #VALUE! | 0.0009792557 | #VALUE! | #VALUE! | 4608.957 | 0.0002169688
860 | 36.759 | 36.611 | 35.824 | 16.2214 | 16.9325 | 826.1 | 0.207 | 36.398 | 16.57695 | 0.7111 | 19.82105 | 1.029534 | #VALUE! | #VALUE! | #VALUE! | 0.0009769843 | #VALUE! | #VALUE! | 4606.421 | 0.0002170883
865 | 36.743 | 36.62 | 35.833 | 16.2368 | 16.9453 | 824.7 | 0.2069 | 36.39867 | 16.59105 | 0.7085 | 19.80762 | 1.029036 | #VALUE! | #VALUE! | #VALUE! | 0.0009773621 | #VALUE! | #VALUE! | 4601.733 | 0.0002173094
870 | 36.798 | 36.626 | 35.864 | 16.2368 | 16.9505 | 826.2 | 0.2062 | 36.42933 | 16.59365 | 0.7137 | 19.83568 | 1.025555 | #VALUE! | #VALUE! | #VALUE! | 0.0009800155 | #VALUE! | #VALUE! | 4603.58 | 0.0002172223
875 | 36.799 | 36.652 | 35.816 | 16.2342 | 16.9428 | 825.3 | 0.2063 | 36.42233 | 16.5885 | 0.7086 | 19.83383 | 1.026052 | #VALUE! | #VALUE! | #VALUE! | 0.0009796355 | #VALUE! | #VALUE! | 4598.994 | 0.0002174389
880 | 36.733 | 36.61 | 35.773 | 16.1828 | 16.899 | 827.1 | 0.2061 | 36.372 | 16.5409 | 0.7162 | 19.8311 | 1.025057 | #VALUE! | #VALUE! | #VALUE! | 0.0009803959 | #VALUE! | #VALUE! | 4609.66 | 0.0002169358
885 | 36.79 | 36.618 | 35.831 | 16.1905 | 16.9016 | 826.4 | 0.2077 | 36.413 | 16.54605 | 0.7111 | 19.86695 | 1.033015 | #VALUE! | #VALUE! | #VALUE! | 0.0009743493 | #VALUE! | #VALUE! | 4597.447 | 0.000217512
890 | 36.814 | 36.618 | 35.806 | 16.1982 | 16.9144 | 825.2 | 0.2074 | 36.41267 | 16.5563 | 0.7162 | 19.85637 | 1.031523 | #VALUE! | #VALUE! | #VALUE! | 0.0009754766 | #VALUE! | #VALUE! | 4593.218 | 0.0002177123
895 | 36.82 | 36.624 | 35.837 | 16.2008 | 16.9196 | 825.6 | 0.207 | 36.427 | 16.5602 | 0.7188 | 19.8668 | 1.029534 | #VALUE! | #VALUE! | #VALUE! | 0.0009769843 | #VALUE! | #VALUE! | 4593.031 | 0.0002177211
900 | 36.778 | 36.631 | 35.844 | 16.2522 | 16.9556 | 826 | 0.2061 | 36.41767 | 16.6039 | 0.7034 | 19.81377 | 1.025057 | #VALUE! | #VALUE! | #VALUE! | 0.0009803959 | #VALUE! | #VALUE! | 4607.556 | 0.0002170348
905 | 36.805 | 36.633 | 35.87 | 16.2342 | 16.9428 | 826 | 0.2066 | 36.436 | 16.5885 | 0.7086 | 19.8475 | 1.027544 | #VALUE! | #VALUE! | #VALUE! | 0.0009784973 | #VALUE! | #VALUE! | 4599.725 | 0.0002174043
910 | 36.81 | 36.613 | 35.826 | 16.2239 | 16.9325 | 826 | 0.2072 | 36.41633 | 16.5782 | 0.7086 | 19.83813 | 1.030528 | #VALUE! | #VALUE! | #VALUE! | 0.0009762298 | #VALUE! | #VALUE! | 4601.897 | 0.0002173017
915 | 36.842 | 36.67 | 35.859 | 16.2214 | 16.9325 | 826.5 | 0.2068 | 36.457 | 16.57695 | 0.7111 | 19.88005 | 1.028539 | #VALUE! | #VALUE! | #VALUE! | 0.0009777402 | #VALUE! | #VALUE! | 4594.974 | 0.0002176291
920 | 36.795 | 36.623 | 35.811 | 16.2034 | 16.917 | 826.2 | 0.2059 | 36.40967 | 16.5602 | 0.7136 | 19.84947 | 1.024063 | #VALUE! | #VALUE! | #VALUE! | 0.0009811577 | #VALUE! | #VALUE! | 4600.383 | 0.0002173732
925 | 36.775 | 36.627 | 35.815 | 16.1931 | 16.9041 | 826.1 | 0.2062 | 36.40567 | 16.5486 | 0.711 | 19.85707 | 1.025555 | #VALUE! | #VALUE! | #VALUE! | 0.0009800155 | #VALUE! | #VALUE! | 4598.066 | 0.0002174828
930 | 36.831 | 36.659 | 35.896 | 16.1931 | 16.9067 | 826.2 | 0.2059 | 36.462 | 16.5499 | 0.7136 | 19.9121 | 1.024063 | #VALUE! | #VALUE! | #VALUE! | 0.0009811577 | #VALUE! | #VALUE! | 4585.913 | 0.0002180591
935 | 36.856 | 36.66 | 35.873 | 16.2059 | 16.917 | 826.2 | 0.2074 | 36.463 | 16.56145 | 0.7111 | 19.90155 | 1.031523 | #VALUE! | #VALUE! | #VALUE! | 0.0009754766 | #VALUE! | #VALUE! | 4588.344 | 0.0002179436
940 | 36.859 | 36.687 | 35.876 | 16.2368 | 16.9428 | 826.2 | 0.2052 | 36.474 | 16.5898 | 0.706 | 19.8842 | 1.020581 | #VALUE! | #VALUE! | #VALUE! | 0.0009838344 | #VALUE! | #VALUE! | 4592.347 | 0.0002177536
945 | 36.891 | 36.743 | 35.907 | 16.2548 | 16.9659 | 825.3 | 0.206 | 36.51367 | 16.61035 | 0.7111 | 19.90332 | 1.02456 | #VALUE! | #VALUE! | #VALUE! | 0.0009807766 | #VALUE! | #VALUE! | 4582.939 | 0.0002182006
950 | 36.82 | 36.673 | 35.861 | 16.2265 | 16.935 | 825.8 | 0.2066 | 36.45133 | 16.58075 | 0.7085 | 19.87058 | 1.027544 | #VALUE! | #VALUE! | #VALUE! | 0.0009784973 | #VALUE! | #VALUE! | 4593.269 | 0.0002177099
955 | 36.821 | 36.674 | 35.862 | 16.2085 | 16.917 | 826.4 | 0.2063 | 36.45233 | 16.56275 | 0.7085 | 19.88958 | 1.026052 | #VALUE! | #VALUE! | #VALUE! | 0.0009796355 | #VALUE! | #VALUE! | 4592.216 | 0.0002177598
960 | 36.804 | 36.631 | 35.82 | 16.1828 | 16.8939 | 826.2 | 0.206 | 36.41833 | 16.53835 | 0.7111 | 19.87998 | 1.02456 | #VALUE! | #VALUE! | #VALUE! | 0.0009807766 | #VALUE! | #VALUE! | 4593.321 | 0.0002177074
965 | 36.782 | 36.659 | 35.872 | 16.1879 | 16.8964 | 826.4 | 0.2078 | 36.43767 | 16.54215 | 0.7085 | 19.89552 | 1.033512 | #VALUE! | #VALUE! | #VALUE! | 0.0009739742 | #VALUE! | #VALUE! | 4590.846 | 0.0002178248
970 | 36.856 | 36.659 | 35.897 | 16.1802 | 16.8939 | 825.9 | 0.2069 | 36.47067 | 16.53705 | 0.7137 | 19.93362 | 1.029036 | #VALUE! | #VALUE! | #VALUE! | 0.0009773621 | #VALUE! | #VALUE! | 4579.299 | 0.000218374
975 | 36.863 | 36.74 | 35.928 | 16.2214 | 16.9325 | 827.8 | 0.2056 | 36.51033 | 16.57695 | 0.7111 | 19.93338 | 1.022571 | #VALUE! | #VALUE! | #VALUE! | 0.0009823028 | #VALUE! | #VALUE! | 4589.888 | 0.0002178703
980 | 36.891 | 36.744 | 35.908 | 16.2368 | 16.9453 | 824.9 | 0.2069 | 36.51433 | 16.59105 | 0.7085 | 19.92328 | 1.029036 | #VALUE! | #VALUE! | #VALUE! | 0.0009773621 | #VALUE! | #VALUE! | 4576.127 | 0.0002185254
985 | 36.891 | 36.744 | 35.908 | 16.242 | 16.9531 | 824.9 | 0.2064 | 36.51433 | 16.59755 | 0.7111 | 19.91678 | 1.026549 | #VALUE! | #VALUE! | #VALUE! | 0.0009792557 | #VALUE! | #VALUE! | 4577.62 | 0.0002184541
990 | 36.874 | 36.702 | 35.915 | 16.2265 | 16.9376 | 825.2 | 0.2062 | 36.497 | 16.58205 | 0.7111 | 19.91495 | 1.025555 | #VALUE! | #VALUE! | #VALUE! | 0.0009800155 | #VALUE! | #VALUE! | 4579.706 | 0.0002183546
995 | 36.831 | 36.683 | 35.871 | 16.2085 | 16.917 | 825.8 | 0.2081 | 36.46167 | 16.56275 | 0.7085 | 19.89892 | 1.035004 | #VALUE! | #VALUE! | #VALUE! | 0.0009728507 | #VALUE! | #VALUE! | 4586.729 | 0.0002180203
1000 | 36.805 | 36.657 | 35.821 | 16.1854 | 16.8964 | 825.2 | 0.2065 | 36.42767 | 16.5409 | 0.711 | 19.88677 | 1.027047 | #VALUE! | #VALUE! | #VALUE! | 0.0009788763 | #VALUE! | #VALUE! | 4586.197 | 0.0002180456
1005 | 36.811 | 36.663 | 35.901 | 16.1802 | 16.8887 | 824.7 | 0.2065 | 36.45833 | 16.53445 | 0.7085 | 19.92388 | 1.027047 | #VALUE! | #VALUE! | #VALUE! | 0.0009788763 | #VALUE! | #VALUE! | 4574.879 | 0.000218585
1010 | 36.89 | 36.718 | 35.906 | 16.1905 | 16.9016 | 825.6 | 0.2066 | 36.50467 | 16.54605 | 0.7111 | 19.95862 | 1.027544 | #VALUE! | #VALUE! | #VALUE! | 0.0009784973 | #VALUE! | #VALUE! | 4571.902 | 0.0002187274
1015 | 36.891 | 36.719 | 35.932 | 16.2085 | 16.9144 | 825.2 | 0.2065 | 36.514 | 16.56145 | 0.7059 | 19.95255 | 1.027047 | #VALUE! | #VALUE! | #VALUE! | 0.0009788763 | #VALUE! | #VALUE! | 4571.076 | 0.0002187669
1020 | 36.893 | 36.745 | 35.934 | 16.2085 | 16.917 | 825.5 | 0.207 | 36.524 | 16.56275 | 0.7085 | 19.96125 | 1.029534 | #VALUE! | #VALUE! | #VALUE! | 0.0009769843 | #VALUE! | #VALUE! | 4570.745 | 0.0002187827
1025 | 36.874 | 36.727 | 35.89 | 16.2239 | 16.9299 | 825.4 | 0.2052 | 36.497 | 16.5769 | 0.706 | 19.9201 | 1.020581 | #VALUE! | #VALUE! | #VALUE! | 0.0009838344 | #VALUE! | #VALUE! | 4579.632 | 0.0002183582
1030 | 36.85 | 36.703 | 35.891 | 16.2034 | 16.9093 | 825.2 | 0.2076 | 36.48133 | 16.55635 | 0.7059 | 19.92498 | 1.032518 | #VALUE! | #VALUE! | #VALUE! | 0.0009747248 | #VALUE! | #VALUE! | 4577.4 | 0.0002184646
1035 | 36.876 | 36.704 | 35.917 | 16.1931 | 16.9016 | 826.4 | 0.2073 | 36.499 | 16.54735 | 0.7085 | 19.95165 | 1.031026 | #VALUE! | #VALUE! | #VALUE! | 0.0009758531 | #VALUE! | #VALUE! | 4577.93 | 0.0002184393
1040 | 36.881 | 36.734 | 35.922 | 16.1854 | 16.8964 | 825.3 | 0.2073 | 36.51233 | 16.5409 | 0.711 | 19.97143 | 1.031026 | #VALUE! | #VALUE! | #VALUE! | 0.0009758531 | #VALUE! | #VALUE! | 4567.307 | 0.0002189474
1045 | 36.883 | 36.711 | 35.899 | 16.1725 | 16.881 | 826.3 | 0.2063 | 36.49767 | 16.52675 | 0.7085 | 19.97092 | 1.026052 | #VALUE! | #VALUE! | #VALUE! | 0.0009796355 | #VALUE! | #VALUE! | 4572.96 | 0.0002186767
1050 | 36.856 | 36.684 | 35.873 | 16.1751 | 16.8836 | 825.5 | 0.2071 | 36.471 | 16.52935 | 0.7085 | 19.94165 | 1.030031 | #VALUE! | #VALUE! | #VALUE! | 0.0009766069 | #VALUE! | #VALUE! | 4575.237 | 0.0002185679
1055 | 36.838 | 36.69 | 35.854 | 16.1905 | 16.8939 | 823.9 | 0.2068 | 36.46067 | 16.5422 | 0.7034 | 19.91847 | 1.028539 | #VALUE! | #VALUE! | #VALUE! | 0.0009777402 | #VALUE! | #VALUE! | 4571.684 | 0.0002187378
1060 | 36.865 | 36.693 | 35.906 | 16.2111 | 16.9196 | 825.6 | 0.2066 | 36.488 | 16.56535 | 0.7085 | 19.92265 | 1.027544 | #VALUE! | #VALUE! | #VALUE! | 0.0009784973 | #VALUE! | #VALUE! | 4580.155 | 0.0002183332
1065 | 36.863 | 36.716 | 35.929 | 16.2111 | 16.9222 | 824.2 | 0.2063 | 36.50267 | 16.56665 | 0.7111 | 19.93602 | 1.026052 | #VALUE! | #VALUE! | #VALUE! | 0.0009796355 | #VALUE! | #VALUE! | 4569.323 | 0.0002188508
1070 | 36.917 | 36.769 | 35.933 | 16.1905 | 16.9041 | 824.9 | 0.2059 | 36.53967 | 16.5473 | 0.7136 | 19.99237 | 1.024063 | #VALUE! | #VALUE! | #VALUE! | 0.0009811577 | #VALUE! | #VALUE! | 4560.314 | 0.0002192832
1075 | 36.897 | 36.75 | 35.938 | 16.1519 | 16.8733 | 826.9 | 0.206 | 36.52833 | 16.5126 | 0.7214 | 20.01573 | 1.02456 | #VALUE! | #VALUE! | #VALUE! | 0.0009807766 | #VALUE! | #VALUE! | 4566.034 | 0.0002190085
1080 | 36.896 | 36.749 | 35.912 | 16.1622 | 16.881 | 826.5 | 0.2081 | 36.519 | 16.5216 | 0.7188 | 19.9974 | 1.035004 | #VALUE! | #VALUE! | #VALUE! | 0.0009728507 | #VALUE! | #VALUE! | 4568.009 | 0.0002189137
1085 | 36.896 | 36.749 | 35.937 | 16.1391 | 16.8552 | 828.2 | 0.2058 | 36.52733 | 16.49715 | 0.7161 | 20.03018 | 1.023565 | #VALUE! | #VALUE! | #VALUE! | 0.000981539 | #VALUE! | #VALUE! | 4569.913 | 0.0002188225
1090 | 36.949 | 36.777 | 35.99 | 16.1648 | 16.881 | 825.9 | 0.2073 | 36.572 | 16.5229 | 0.7162 | 20.0491 | 1.031026 | #VALUE! | #VALUE! | #VALUE! | 0.0009758531 | #VALUE! | #VALUE! | 4552.922 | 0.0002196392
1095 | 36.923 | 36.751 | 35.964 | 16.1828 | 16.8964 | 824.3 | 0.207 | 36.546 | 16.5396 | 0.7136 | 20.0064 | 1.029534 | #VALUE! | #VALUE! | #VALUE! | 0.0009769843 | #VALUE! | #VALUE! | 4553.8 | 0.0002195968
1100 | 36.949 | 36.753 | 35.966 | 16.2008 | 16.9119 | 824.5 | 0.2071 | 36.556 | 16.55635 | 0.7111 | 19.99965 | 1.030031 | #VALUE! | #VALUE! | #VALUE! | 0.0009766069 | #VALUE! | #VALUE! | 4556.443 | 0.0002194695
1105 | 36.931 | 36.783 | 35.972 | 16.1957 | 16.9067 | 825.7 | 0.2064 | 36.562 | 16.5512 | 0.711 | 20.0108 | 1.026549 | #VALUE! | #VALUE! | #VALUE! | 0.0009792557 | #VALUE! | #VALUE! | 4560.532 | 0.0002192727
1110 | 36.931 | 36.783 | 35.947 | 16.1725 | 16.8887 | 825.2 | 0.2068 | 36.55367 | 16.5306 | 0.7162 | 20.02307 | 1.028539 | #VALUE! | #VALUE! | #VALUE! | 0.0009777402 | #VALUE! | #VALUE! | 4554.978 | 0.00021954
1115 | 36.879 | 36.707 | 35.896 | 16.1108 | 16.8372 | 826.7 | 0.2073 | 36.494 | 16.474 | 0.7264 | 20.02 | 1.031026 | #VALUE! | #VALUE! | #VALUE! | 0.0009758531 | #VALUE! | #VALUE! | 4563.957 | 0.0002191081
1120 | 36.884 | 36.737 | 35.95 | 16.1391 | 16.8578 | 824.2 | 0.2058 | 36.52367 | 16.49845 | 0.7187 | 20.02522 | 1.023565 | #VALUE! | #VALUE! | #VALUE! | 0.000981539 | #VALUE! | #VALUE! | 4548.97 | 0.00021983
1125 | 36.858 | 36.71 | 35.899 | 16.1339 | 16.8501 | 826.3 | 0.2066 | 36.489 | 16.492 | 0.7162 | 19.997 | 1.027544 | #VALUE! | #VALUE! | #VALUE! | 0.0009784973 | #VALUE! | #VALUE! | 4566.995 | 0.0002189624
1130 | 36.905 | 36.782 | 35.946 | 16.1468 | 16.863 | 825.5 | 0.2071 | 36.54433 | 16.5049 | 0.7162 | 20.03943 | 1.030031 | #VALUE! | #VALUE! | #VALUE! | 0.0009766069 | #VALUE! | #VALUE! | 4552.912 | 0.0002196396
1135 | 36.882 | 36.76 | 35.948 | 16.1622 | 16.8784 | 824.9 | 0.2065 | 36.53 | 16.5203 | 0.7162 | 20.0097 | 1.027047 | #VALUE! | #VALUE! | #VALUE! | 0.0009788763 | #VALUE! | #VALUE! | 4556.364 | 0.0002194733
1140 | 36.933 | 36.785 | 35.974 | 16.1725 | 16.8861 | 825.2 | 0.205 | 36.564 | 16.5293 | 0.7136 | 20.0347 | 1.019586 | #VALUE! | #VALUE! | #VALUE! | 0.0009846022 | #VALUE! | #VALUE! | 4552.333 | 0.0002196676
1145 | 36.88 | 36.758 | 35.971 | 16.1673 | 16.8836 | 824.9 | 0.207 | 36.53633 | 16.52545 | 0.7163 | 20.01088 | 1.029534 | #VALUE! | #VALUE! | #VALUE! | 0.0009769843 | #VALUE! | #VALUE! | 4556.094 | 0.0002194862
1150 | 36.881 | 36.783 | 35.972 | 16.1648 | 16.881 | 826.6 | 0.2074 | 36.54533 | 16.5229 | 0.7162 | 20.02243 | 1.031523 | #VALUE! | #VALUE! | #VALUE! | 0.0009754766 | #VALUE! | #VALUE! | 4562.85 | 0.0002191613
1155 | 36.905 | 36.782 | 35.921 | 16.1159 | 16.8424 | 825 | 0.2074 | 36.536 | 16.47915 | 0.7265 | 20.05685 | 1.031523 | #VALUE! | #VALUE! | #VALUE! | 0.0009754766 | #VALUE! | #VALUE! | 4546.203 | 0.0002199638
1160 | 30.654 | 30.556 | 29.941 | 15.5372 | 15.9878 | 825.8 | 0.313 | 30.38367 | 15.7625 | 0.4506 | 14.62117 | 1.556734 | #VALUE! | #VALUE! | #VALUE! | 0.0007018243 | #VALUE! | #VALUE! | 6242.384 | 0.0001601952
1165 | 30.68 | 30.581 | 29.942 | 15.5604 | 15.9827 | 825.2 | 0.3132 | 30.401 | 15.77155 | 0.4223 | 14.62945 | 1.557729 | #VALUE! | #VALUE! | #VALUE! | 0.0007014658 | #VALUE! | #VALUE! | 6234.317 | 0.0001604025
1170 | 30.72 | 30.597 | 29.933 | 15.5912 | 16.0135 | 825.1 | 0.3138 | 30.41667 | 15.80235 | 0.4223 | 14.61432 | 1.560713 | #VALUE! | #VALUE! | #VALUE! | 0.0007003926 | #VALUE! | #VALUE! | 6240.016 | 0.000160256
1175 | 30.715 | 30.616 | 29.952 | 15.6066 | 16.0316 | 825.3 | 0.3126 | 30.42767 | 15.8191 | 0.425 | 14.60857 | 1.554745 | #VALUE! | #VALUE! | #VALUE! | 0.0007025427 | #VALUE! | #VALUE! | 6243.985 | 0.0001601541
1180 | 30.713 | 30.614 | 29.95 | 15.6246 | 16.047 | 824.9 | 0.3124 | 30.42567 | 15.8358 | 0.4224 | 14.58987 | 1.55375 | #VALUE! | #VALUE! | #VALUE! | 0.0007029025 | #VALUE! | #VALUE! | 6248.958 | 0.0001600267
1185 | 30.682 | 30.584 | 29.92 | 15.5886 | 16.0161 | 825.5 | 0.3121 | 30.39533 | 15.80235 | 0.4275 | 14.59298 | 1.552258 | #VALUE! | #VALUE! | #VALUE! | 0.0007034429 | #VALUE! | #VALUE! | 6252.168 | 0.0001599445
1190 | 30.722 | 30.575 | 29.935 | 15.6015 | 16.0264 | 825.2 | 0.312 | 30.41067 | 15.81395 | 0.4249 | 14.59672 | 1.551761 | #VALUE! | #VALUE! | #VALUE! | 0.0007036233 | #VALUE! | #VALUE! | 6248.297 | 0.0001600436
1195 | 30.67 | 30.596 | 29.957 | 15.5989 | 16.0264 | 825.1 | 0.3128 | 30.40767 | 15.81265 | 0.4275 | 14.59502 | 1.55574 | #VALUE! | #VALUE! | #VALUE! | 0.0007021833 | #VALUE! | #VALUE! | 6248.268 | 0.0001600444
1200 | 30.692 | 30.593 | 29.929 | 15.5938 | 16.0213 | 825.5 | 0.3118 | 30.40467 | 15.80755 | 0.4275 | 14.59712 | 1.550766 | #VALUE! | #VALUE! | #VALUE! | 0.0007039843 | #VALUE! | #VALUE! | 6250.398 | 0.0001599898
1205 | 30.732 | 30.634 | 29.994 | 15.6504 | 16.065 | 825.3 | 0.3136 | 30.45333 | 15.8577 | 0.4146 | 14.59563 | 1.559718 | #VALUE! | #VALUE! | #VALUE! | 0.0007007499 | #VALUE! | #VALUE! | 6249.518 | 0.0001600123
1210 | 30.753 | 30.654 | 30.015 | 15.6967 | 16.1139 | 825.5 | 0.3135 | 30.474 | 15.9053 | 0.4172 | 14.5687 | 1.559221 | #VALUE! | #VALUE! | #VALUE! | 0.0007009287 | #VALUE! | #VALUE! | 6262.589 | 0.0001596784
1215 | 30.726 | 30.652 | 30.013 | 15.689 | 16.1139 | 824.9 | 0.3132 | 30.46367 | 15.90145 | 0.4249 | 14.56222 | 1.557729 | #VALUE! | #VALUE! | #VALUE! | 0.0007014658 | #VALUE! | #VALUE! | 6260.823 | 0.0001597234
1220 | 30.767 | 30.669 | 30.029 | 15.7147 | 16.1422 | 825.2 | 0.3136 | 30.48833 | 15.92845 | 0.4275 | 14.55988 | 1.559718 | #VALUE! | #VALUE! | #VALUE! | 0.0007007499 | #VALUE! | #VALUE! | 6264.104 | 0.0001596397
1225 | 30.786 | 30.712 | 30.072 | 15.7301 | 16.1448 | 825.2 | 0.3137 | 30.52333 | 15.93745 | 0.4147 | 14.58588 | 1.560216 | #VALUE! | #VALUE! | #VALUE! | 0.0007005712 | #VALUE! | #VALUE! | 6252.938 | 0.0001599248
1230 | 30.784 | 30.71 | 30.021 | 15.7069 | 16.1319 | 825 | 0.3125 | 30.505 | 15.9194 | 0.425 | 14.5856 | 1.554247 | #VALUE! | #VALUE! | #VALUE! | 0.0007027225 | #VALUE! | #VALUE! | 6251.544 | 0.0001599605
1235 | 30.804 | 30.706 | 30.091 | 15.7198 | 16.1422 | 825 | 0.3135 | 30.53367 | 15.931 | 0.4224 | 14.60267 | 1.559221 | #VALUE! | #VALUE! | #VALUE! | 0.0007009287 | #VALUE! | #VALUE! | 6244.238 | 0.0001601477
1240 | 30.771 | 30.697 | 30.057 | 15.7147 | 16.1422 | 825.3 | 0.314 | 30.50833 | 15.92845 | 0.4275 | 14.57988 | 1.561708 | #VALUE! | #VALUE! | #VALUE! | 0.0007000357 | #VALUE! | #VALUE! | 6256.269 | 0.0001598397
1245 | 30.819 | 30.721 | 30.081 | 15.7532 | 16.1783 | 825.5 | 0.3136 | 30.54033 | 15.96575 | 0.4251 | 14.57458 | 1.559718 | #VALUE! | #VALUE! | #VALUE! | 0.0007007499 | #VALUE! | #VALUE! | 6260.061 | 0.0001597429
1250 | 30.818 | 30.744 | 30.105 | 15.7892 | 16.2092 | 825.1 | 0.314 | 30.55567 | 15.9992 | 0.42 | 14.55647 | 1.561708 | #VALUE! | #VALUE! | #VALUE! | 0.0007000357 | #VALUE! | #VALUE! | 6264.815 | 0.0001596216
1255 | 30.836 | 30.737 | 30.073 | 15.7687 | 16.1989 | 824.9 | 0.3131 | 30.54867 | 15.9838 | 0.4302 | 14.56487 | 1.557232 | #VALUE! | #VALUE! | #VALUE! | 0.000701645 | #VALUE! | #VALUE! | 6259.684 | 0.0001597525
1260 | 30.833 | 30.734 | 30.095 | 15.8047 | 16.2349 | 824.6 | 0.3145 | 30.554 | 16.0198 | 0.4302 | 14.5342 | 1.564195 | #VALUE! | #VALUE! | #VALUE! | 0.0006991452 | #VALUE! | #VALUE! | 6270.611 | 0.0001594741
1265 | 30.833 | 30.734 | 30.07 | 15.797 | 16.2272 | 825.2 | 0.3128 | 30.54567 | 16.0121 | 0.4302 | 14.53357 | 1.55574 | #VALUE! | #VALUE! | #VALUE! | 0.0007021833 | #VALUE! | #VALUE! | 6275.447 | 0.0001593512
1270 | 30.829 | 30.73 | 30.115 | 15.7687 | 16.204 | 825.3 | 0.3119 | 30.558 | 15.98635 | 0.4353 | 14.57165 | 1.551263 | #VALUE! | #VALUE! | #VALUE! | 0.0007038038 | #VALUE! | #VALUE! | 6259.804 | 0.0001597494
1275 | 30.822 | 30.748 | 30.133 | 15.7661 | 16.1989 | 826.2 | 0.3127 | 30.56767 | 15.9825 | 0.4328 | 14.58517 | 1.555242 | #VALUE! | #VALUE! | #VALUE! | 0.0007023629 | #VALUE! | #VALUE! | 6260.823 | 0.0001597234
1280 | 30.845 | 30.771 | 30.132 | 15.7738 | 16.204 | 826.2 | 0.314 | 30.58267 | 15.9889 | 0.4302 | 14.59377 | 1.561708 | #VALUE! | #VALUE! | #VALUE! | 0.0007000357 | #VALUE! | #VALUE! | 6257.134 | 0.0001598176
1285 | 30.916 | 30.842 | 30.203 | 15.8458 | 16.2761 | 825.7 | 0.3129 | 30.65367 | 16.06095 | 0.4303 | 14.59272 | 1.556237 | #VALUE! | #VALUE! | #VALUE! | 0.0007020037 | #VALUE! | #VALUE! | 6253.797 | 0.0001599029
1290 | 30.908 | 30.81 | 30.195 | 15.8407 | 16.2761 | 826 | 0.3138 | 30.63767 | 16.0584 | 0.4354 | 14.57927 | 1.560713 | #VALUE! | #VALUE! | #VALUE! | 0.0007003926 | #VALUE! | #VALUE! | 6261.841 | 0.0001596975
1295 | 30.905 | 30.831 | 30.216 | 15.887 | 16.3173 | 825.2 | 0.3128 | 30.65067 | 16.10215 | 0.4303 | 14.54852 | 1.55574 | #VALUE! | #VALUE! | #VALUE! | 0.0007021833 | #VALUE! | #VALUE! | 6268.998 | 0.0001595151
1300 | 30.905 | 30.831 | 30.216 | 15.8844 | 16.3198 | 825.6 | 0.3129 | 30.65067 | 16.1021 | 0.4354 | 14.54857 | 1.556237 | #VALUE! | #VALUE! | #VALUE! | 0.0007020037 | #VALUE! | #VALUE! | 6272.015 | 0.0001594384
1305 | 30.877 | 30.828 | 30.164 | 15.8767 | 16.3121 | 821 | 0.3147 | 30.623 | 16.0944 | 0.4354 | 14.5286 | 1.565189 | #VALUE! | #VALUE! | #VALUE! | 0.0006987897 | #VALUE! | #VALUE! | 6245.641 | 0.0001601117
1310 | 30.891 | 30.817 | 30.178 | 15.8767 | 16.3095 | 825.9 | 0.3144 | 30.62867 | 16.0931 | 0.4328 | 14.53557 | 1.563697 | #VALUE! | #VALUE! | #VALUE! | 0.0006993231 | #VALUE! | #VALUE! | 6279.906 | 0.0001592381
1315 | 30.909 | 30.81 | 30.195 | 15.8844 | 16.3198 | 824.6 | 0.3136 | 30.638 | 16.1021 | 0.4354 | 14.5359 | 1.559718 | #VALUE! | #VALUE! | #VALUE! | 0.0007007499 | #VALUE! | #VALUE! | 6269.877 | 0.0001594928
1320 | 30.908 | 30.809 | 30.219 | 15.869 | 16.307 | 824.8 | 0.314 | 30.64533 | 16.088 | 0.438 | 14.55733 | 1.561708 | #VALUE! | #VALUE! | #VALUE! | 0.0007000357 | #VALUE! | #VALUE! | 6262.164 | 0.0001596892
1325 | 30.926 | 30.853 | 30.213 | 15.8741 | 16.3147 | 826.2 | 0.3138 | 30.664 | 16.0944 | 0.4406 | 14.5696 | 1.560713 | #VALUE! | #VALUE! | #VALUE! | 0.0007003926 | #VALUE! | #VALUE! | 6267.512 | 0.0001595529
1330 | 30.965 | 30.891 | 30.251 | 15.9179 | 16.3533 | 825.8 | 0.312 | 30.70233 | 16.1356 | 0.4354 | 14.56673 | 1.551761 | #VALUE! | #VALUE! | #VALUE! | 0.0007036233 | #VALUE! | #VALUE! | 6265.711 | 0.0001595988
1335 | 31.008 | 30.934 | 30.294 | 15.9462 | 16.3842 | 825.8 | 0.3132 | 30.74533 | 16.1652 | 0.438 | 14.58013 | 1.557729 | #VALUE! | #VALUE! | #VALUE! | 0.0007014658 | #VALUE! | #VALUE! | 6259.952 | 0.0001597456
1340 | 31.031 | 30.933 | 30.293 | 15.9642 | 16.4022 | 825.3 | 0.3128 | 30.75233 | 16.1832 | 0.438 | 14.56913 | 1.55574 | #VALUE! | #VALUE! | #VALUE! | 0.0007021833 | #VALUE! | #VALUE! | 6260.886 | 0.0001597218
1345 | 30.981 | 30.907 | 30.292 | 15.9462 | 16.3919 | 826.2 | 0.3132 | 30.72667 | 16.16905 | 0.4457 | 14.55762 | 1.557729 | #VALUE! | #VALUE! | #VALUE! | 0.0007014658 | #VALUE! | #VALUE! | 6272.672 | 0.0001594217
1350 | 30.974 | 30.925 | 30.31 | 15.9462 | 16.3919 | 826.5 | 0.3131 | 30.73633 | 16.16905 | 0.4457 | 14.56728 | 1.557232 | #VALUE! | #VALUE! | #VALUE! | 0.000701645 | #VALUE! | #VALUE! | 6270.785 | 0.0001594697
1355 | 30.96 | 30.911 | 30.296 | 15.9359 | 16.379 | 826.2 | 0.3129 | 30.72233 | 16.15745 | 0.4431 | 14.56488 | 1.556237 | #VALUE! | #VALUE! | #VALUE! | 0.0007020037 | #VALUE! | #VALUE! | 6269.542 | 0.0001595013
1360 | 30.945 | 30.896 | 30.256 | 15.9179 | 16.3636 | 826.8 | 0.3134 | 30.699 | 16.14075 | 0.4457 | 14.55825 | 1.558724 | #VALUE! | #VALUE! | #VALUE! | 0.0007011076 | #VALUE! | #VALUE! | 6276.954 | 0.0001593129
1365 | 30.988 | 30.89 | 30.275 | 15.9333 | 16.3739 | 826.2 | 0.3139 | 30.71767 | 16.1536 | 0.4406 | 14.56407 | 1.561211 | #VALUE! | #VALUE! | #VALUE! | 0.0007002141 | #VALUE! | #VALUE! | 6269.894 | 0.0001594923
1370 | 31.009 | 30.935 | 30.295 | 15.959 | 16.3996 | 826.2 | 0.3135 | 30.74633 | 16.1793 | 0.4406 | 14.56703 | 1.559221 | #VALUE! | #VALUE! | #VALUE! | 0.0007009287 | #VALUE! | #VALUE! | 6268.617 | 0.0001595248
1375 | 31.002 | 30.904 | 30.288 | 15.9667 | 16.4073 | 826 | 0.3138 | 30.73133 | 16.187 | 0.4406 | 14.54433 | 1.560713 | #VALUE! | #VALUE! | #VALUE! | 0.0007003926 | #VALUE! | #VALUE! | 6276.881 | 0.0001593148
1380 | 31.063 | 30.989 | 30.349 | 16.0182 | 16.4563 | 826.3 | 0.3145 | 30.80033 | 16.23725 | 0.4381 | 14.56308 | 1.564195 | #VALUE! | #VALUE! | #VALUE! | 0.0006991452 | #VALUE! | #VALUE! | 6271.076 | 0.0001594623
1385 | 31.047 | 30.973 | 30.358 | 16.0079 | 16.446 | 826.7 | 0.3136 | 30.79267 | 16.22695 | 0.4381 | 14.56572 | 1.559718 | #VALUE! | #VALUE! | #VALUE! | 0.0007007499 | #VALUE! | #VALUE! | 6272.977 | 0.0001594139
1390 | 31.038 | 30.989 | 30.374 | 16.0002 | 16.4408 | 827 | 0.3138 | 30.80033 | 16.2205 | 0.4406 | 14.57983 | 1.560713 | #VALUE! | #VALUE! | #VALUE! | 0.0007003926 | #VALUE! | #VALUE! | 6269.178 | 0.0001595105
1395 | 31.034 | 30.96 | 30.32 | 15.9539 | 16.4022 | 826.7 | 0.3131 | 30.77133 | 16.17805 | 0.4483 | 14.59328 | 1.557232 | #VALUE! | #VALUE! | #VALUE! | 0.000701645 | #VALUE! | #VALUE! | 6261.128 | 0.0001597156
1400 | 31.027 | 30.953 | 30.338 | 15.9616 | 16.4125 | 826.6 | 0.3132 | 30.77267 | 16.18705 | 0.4509 | 14.58562 | 1.557729 | #VALUE! | #VALUE! | #VALUE! | 0.0007014658 | #VALUE! | #VALUE! | 6263.661 | 0.000159651

## Definitions
Physical properties of liquid water
Equations from PPDS Loader2 manual (Appendix VIII)
Coefficients from Loader run of 10 August 1992
Constant properties
Tc = | 647.12 | K | R = | 8.31451 | J mol-1 K-1
Pc = | 22.055 | MPa
rc = | 322 | kg m-3
For all properties, t = 1 - T / Tc
Density |  |  |  |  | Viscosity |  | Thermal conductivity |  | Heat capacity
a0 = | 1017.55 |  |  |  | a1 = | 1.25292 | a0 = | 0.785683 | a0 = | 0.499778
a1 = | -1536.5 |  |  |  | a2 = | 0.564394 | a1 = | -2.00953 | a1 = | 8.73553
a2 = | 3543.91 |  |  |  | a3 = | 647.116 | a2 = | 7.02858 | a2 = | -9.1144
a3 = | -2363.29 |  |  |  | a4 = | 130.986 | a3 = | -6.02858 | a3 = | 35.1254
[5 empty] | a5 = | 3.97525e-05 |  |  | a4 = | -59.9487
[9 empty] | a5 = | 41.386