## Data Entry
Admiralty brass monitor used at 0.5 m/s with mains water at a concentration ratio of 1.5
[8 empty] | PRT Offset | 0 | 0.4515725 | oC
[8 empty] | TC Offset | 0.5003438 | 0.5003438 | 0.5003438 | oC
[8 empty] | ID | 0.016 | m
[8 empty] | Length | 0.18 | m
[8 empty] | Area (XS) | 0.0002010619 | m2 | [10 empty] | 1/1000u0.8 | 1/Re0.8 | 1/kRe0.8Pr0.4 | 1/U
[8 empty] | Area (HT) | 0.009047787 | m2 | [13 empty] | m2K/W
[21 empty] | 0.0005500204 | #VALUE! | #VALUE! | 0.0001270702
[21 empty] | 0.001961787 | #VALUE! | #VALUE! | 0.0004071251
| Wall Temperatures |  |  | Fluid Temperatures | [16 empty] | 0.001009308 | #VALUE! | #VALUE! | 0.0002118788
Time | TC1 | TC2 | TC3 | PRTin | PRTout | Supplied Power | Flow | T wall | T Fluid | dT | DT | Velocity | MFR | Re | Pr | 1/1000u0.8 | 1/Re0.8 | 1/kRe0.8Pr0.4 | U | 1/U | 0.0007210981 | #VALUE! | #VALUE! | 0.0001552328
minutes | oC | oC | oC | oC | oC | W | l/s | oC | oC | oC | oC | m/s | kg/s | [5 empty] | W/m2K | m2K/W | 0.001675124 | #VALUE! | #VALUE! | 0.00034849
0 | 18.841 | 19.335 | 18.692 | 7.2566 | 7.6215 | 803.2 | 0.4252 | 18.956 | 7.43905 | 0.3649 | 11.51695 | 2.114771 | #VALUE! | #VALUE! | #VALUE! | 0.0005492743 | #VALUE! | #VALUE! | 7708.038 | 0.0001297347
5 | 19.555 | 20.098 | 19.382 | 7.9271 | 8.2876 | 803 | 0.4257 | 19.67833 | 8.10735 | 0.3605 | 11.57098 | 2.117258 | #VALUE! | #VALUE! | #VALUE! | 0.0005487581 | #VALUE! | #VALUE! | 7670.133 | 0.0001303758
10 | 20.069 | 20.687 | 19.946 | 8.5871 | 8.9359 | 803.2 | 0.4243 | 20.234 | 8.7615 | 0.3488 | 11.4725 | 2.110295 | #VALUE! | #VALUE! | #VALUE! | 0.0005502062 | #VALUE! | #VALUE! | 7737.903 | 0.000129234
20 | 21.155 | 21.673 | 21.032 | 9.7826 | 10.1432 | 803.9 | 0.4235 | 21.28667 | 9.9629 | 0.3606 | 11.32377 | 2.106316 | #VALUE! | #VALUE! | #VALUE! | 0.0005510375 | #VALUE! | #VALUE! | 7846.37 | 0.0001274475
25 | 21.597 | 22.19 | 21.474 | 10.2742 | 10.6278 | 803.8 | 0.4239 | 21.75367 | 10.451 | 0.3536 | 11.30267 | 2.108306 | #VALUE! | #VALUE! | #VALUE! | 0.0005506215 | #VALUE! | #VALUE! | 7860.039 | 0.0001272258
30 | 21.966 | 22.508 | 21.867 | 10.7243 | 11.0663 | 804.3 | 0.4244 | 22.11367 | 10.8953 | 0.342 | 11.21837 | 2.110792 | #VALUE! | #VALUE! | #VALUE! | 0.0005501024 | #VALUE! | #VALUE! | 7924.029 | 0.0001261984
35 | 22.281 | 22.898 | 22.257 | 11.1329 | 11.4715 | 806.6 | 0.4239 | 22.47867 | 11.3022 | 0.3386 | 11.17647 | 2.108306 | #VALUE! | #VALUE! | #VALUE! | 0.0005506215 | #VALUE! | #VALUE! | 7976.481 | 0.0001253686
40 | 22.62 | 23.187 | 22.546 | 11.4924 | 11.8306 | 804.2 | 0.4252 | 22.78433 | 11.6615 | 0.3382 | 11.12283 | 2.114771 | #VALUE! | #VALUE! | #VALUE! | 0.0005492743 | #VALUE! | #VALUE! | 7991.095 | 0.0001251393
45 | 23.104 | 23.622 | 22.932 | 11.8932 | 12.2334 | 805.9 | 0.4242 | 23.21933 | 12.0633 | 0.3402 | 11.15603 | 2.109798 | #VALUE! | #VALUE! | #VALUE! | 0.0005503099 | #VALUE! | #VALUE! | 7984.156 | 0.0001252481
50 | 23.283 | 23.899 | 23.184 | 12.1958 | 12.4951 | 805.9 | 0.4245 | 23.45533 | 12.34545 | 0.2993 | 11.10988 | 2.11129 | #VALUE! | #VALUE! | #VALUE! | 0.0005499988 | #VALUE! | #VALUE! | 8017.321 | 0.0001247299
55 | 52.926 | 54.122 | 52.687 | 15.7907 | 17.6928 | 804.4 | 0.0866 | 53.245 | 16.74175 | 1.9021 | 36.50325 | 0.4307131 | #VALUE! | #VALUE! | #VALUE! | 0.001961777 | #VALUE! | #VALUE! | 2435.556 | 0.0004105838
60 | 53.385 | 54.557 | 53.098 | 16.1601 | 18.0964 | 805.8 | 0.0864 | 53.68 | 17.12825 | 1.9363 | 36.55175 | 0.4297183 | #VALUE! | #VALUE! | #VALUE! | 0.001965409 | #VALUE! | #VALUE! | 2436.558 | 0.000410415
65 | 53.522 | 54.574 | 53.187 | 16.3848 | 18.3149 | 805.6 | 0.0867 | 53.761 | 17.34985 | 1.9301 | 36.41115 | 0.4312104 | #VALUE! | #VALUE! | #VALUE! | 0.001959966 | #VALUE! | #VALUE! | 2445.359 | 0.0004089378
70 | 53.72 | 54.82 | 53.457 | 16.6095 | 18.5411 | 805 | 0.0865 | 53.999 | 17.5753 | 1.9316 | 36.4237 | 0.4302157 | #VALUE! | #VALUE! | #VALUE! | 0.001963591 | #VALUE! | #VALUE! | 2442.696 | 0.0004093837
75 | 53.763 | 54.863 | 53.428 | 16.7696 | 18.6902 | 808.1 | 0.0867 | 54.018 | 17.7299 | 1.9206 | 36.2881 | 0.4312104 | #VALUE! | #VALUE! | #VALUE! | 0.001959966 | #VALUE! | #VALUE! | 2461.266 | 0.000406295
80 | 53.698 | 54.894 | 53.387 | 16.8445 | 18.7468 | 805.1 | 0.0867 | 53.993 | 17.79565 | 1.9023 | 36.19735 | 0.4312104 | #VALUE! | #VALUE! | #VALUE! | 0.001959966 | #VALUE! | #VALUE! | 2458.276 | 0.0004067891
85 | 53.742 | 54.866 | 53.503 | 16.922 | 18.8342 | 808.1 | 0.0865 | 54.037 | 17.8781 | 1.9122 | 36.1589 | 0.4302157 | #VALUE! | #VALUE! | #VALUE! | 0.001963591 | #VALUE! | #VALUE! | 2470.06 | 0.0004048484
90 | 53.984 | 55.037 | 53.602 | 17.033 | 18.9525 | 808 | 0.0861 | 54.20767 | 17.99275 | 1.9195 | 36.21492 | 0.4282263 | #VALUE! | #VALUE! | #VALUE! | 0.001970885 | #VALUE! | #VALUE! | 2465.934 | 0.0004055258
95 | 53.947 | 54.999 | 53.636 | 17.1105 | 19.0245 | 808.3 | 0.087 | 54.194 | 18.0675 | 1.914 | 36.1265 | 0.4327025 | #VALUE! | #VALUE! | #VALUE! | 0.001954558 | #VALUE! | #VALUE! | 2472.887 | 0.0004043856
100 | 54.061 | 55.09 | 53.75 | 17.2035 | 19.1171 | 809.2 | 0.0868 | 54.30033 | 18.1603 | 1.9136 | 36.14003 | 0.4317078 | #VALUE! | #VALUE! | #VALUE! | 0.00195816 | #VALUE! | #VALUE! | 2474.714 | 0.0004040871
105 | 34.426 | 35.287 | 34.279 | 15.243 | 16.1125 | 809.8 | 0.198 | 34.664 | 15.67775 | 0.8695 | 18.98625 | 0.9847712 | #VALUE! | #VALUE! | #VALUE! | 0.001012352 | #VALUE! | #VALUE! | 4714.072 | 0.0002121308
110 | 34.252 | 35.015 | 34.08 | 15.0441 | 15.8068 | 810.3 | 0.1988 | 34.449 | 15.42545 | 0.7627 | 19.02355 | 0.9887501 | #VALUE! | #VALUE! | #VALUE! | 0.001009092 | #VALUE! | #VALUE! | 4707.734 | 0.0002124164
115 | 34.225 | 35.086 | 34.127 | 15.0932 | 15.8479 | 810.7 | 0.1981 | 34.47933 | 15.47055 | 0.7547 | 19.00878 | 0.9852686 | #VALUE! | #VALUE! | #VALUE! | 0.001011944 | #VALUE! | #VALUE! | 4713.717 | 0.0002121468
120 | 34.401 | 35.163 | 34.228 | 15.1707 | 15.9326 | 812.2 | 0.1982 | 34.59733 | 15.55165 | 0.7619 | 19.04568 | 0.9857659 | #VALUE! | #VALUE! | #VALUE! | 0.001011535 | #VALUE! | #VALUE! | 4713.289 | 0.0002121661
125 | 34.431 | 35.292 | 34.308 | 15.2559 | 16.0251 | 811.1 | 0.1978 | 34.677 | 15.6405 | 0.7692 | 19.0365 | 0.9837765 | #VALUE! | #VALUE! | #VALUE! | 0.001013171 | #VALUE! | #VALUE! | 4709.176 | 0.0002123514
130 | 34.39 | 35.325 | 34.366 | 15.3283 | 16.0996 | 811.2 | 0.1996 | 34.69367 | 15.71395 | 0.7713 | 18.97972 | 0.992729 | #VALUE! | #VALUE! | #VALUE! | 0.001005855 | #VALUE! | #VALUE! | 4723.847 | 0.0002116919
135 | 34.671 | 35.409 | 34.474 | 15.4213 | 16.1973 | 811.4 | 0.1982 | 34.85133 | 15.8093 | 0.776 | 19.04203 | 0.9857659 | #VALUE! | #VALUE! | #VALUE! | 0.001011535 | #VALUE! | #VALUE! | 4709.549 | 0.0002123346
140 | 34.685 | 35.448 | 34.489 | 15.5014 | 16.2769 | 811.9 | 0.2002 | 34.874 | 15.88915 | 0.7755 | 18.98485 | 0.9957131 | #VALUE! | #VALUE! | #VALUE! | 0.001003443 | #VALUE! | #VALUE! | 4726.645 | 0.0002115665
145 | 34.676 | 35.438 | 34.504 | 15.5737 | 16.3411 | 812.8 | 0.2 | 34.87267 | 15.9574 | 0.7674 | 18.91527 | 0.9947184 | #VALUE! | #VALUE! | #VALUE! | 0.001004245 | #VALUE! | #VALUE! | 4749.292 | 0.0002105577
150 | 34.815 | 35.528 | 34.569 | 15.6228 | 16.3694 | 812 | 0.1986 | 34.97067 | 15.9961 | 0.7466 | 18.97457 | 0.9877554 | #VALUE! | #VALUE! | #VALUE! | 0.001009905 | #VALUE! | #VALUE! | 4729.789 | 0.0002114259
155 | 28.04 | 28.729 | 27.941 | 14.1423 | 14.5972 | 812.4 | 0.3026 | 28.23667 | 14.36975 | 0.4549 | 13.86692 | 1.505009 | #VALUE! | #VALUE! | #VALUE! | 0.0007210556 | #VALUE! | #VALUE! | 6475.117 | 0.0001544374
160 | 28.146 | 28.737 | 27.9 | 14.1371 | 14.5792 | 812.6 | 0.3033 | 28.261 | 14.35815 | 0.4421 | 13.90285 | 1.50849 | #VALUE! | #VALUE! | #VALUE! | 0.0007197239 | #VALUE! | #VALUE! | 6459.972 | 0.0001547994
165 | 28.205 | 28.82 | 27.983 | 14.2069 | 14.628 | 811.6 | 0.3035 | 28.336 | 14.41745 | 0.4211 | 13.91855 | 1.509485 | #VALUE! | #VALUE! | #VALUE! | 0.0007193445 | #VALUE! | #VALUE! | 6444.744 | 0.0001551652
170 | 27.999 | 28.712 | 27.826 | 13.9898 | 14.3867 | 812.3 | 0.301 | 28.179 | 14.18825 | 0.3969 | 13.99075 | 1.497051 | #VALUE! | #VALUE! | #VALUE! | 0.0007241202 | #VALUE! | #VALUE! | 6417.016 | 0.0001558357
175 | 27.838 | 28.552 | 27.642 | 13.7804 | 14.1915 | 813.8 | 0.3025 | 28.01067 | 13.98595 | 0.4111 | 14.02472 | 1.504512 | #VALUE! | #VALUE! | #VALUE! | 0.0007212463 | #VALUE! | #VALUE! | 6413.295 | 0.0001559261
180 | 47.783 | 48.743 | 47.462 | 16.0232 | 17.5052 | 810.9 | 0.106 | 47.996 | 16.7642 | 1.482 | 31.2318 | 0.5272007 | #VALUE! | #VALUE! | #VALUE! | 0.001668857 | #VALUE! | #VALUE! | 2869.643 | 0.0003484754
185 | 47.953 | 49.026 | 47.681 | 16.2376 | 17.7468 | 811.6 | 0.1055 | 48.22 | 16.9922 | 1.5092 | 31.2278 | 0.524714 | #VALUE! | #VALUE! | #VALUE! | 0.001675182 | #VALUE! | #VALUE! | 2872.488 | 0.0003481302
190 | 48.102 | 49.146 | 47.855 | 16.2944 | 17.8342 | 810.5 | 0.1048 | 48.36767 | 17.0643 | 1.5398 | 31.30337 | 0.5212324 | #VALUE! | #VALUE! | #VALUE! | 0.001684127 | #VALUE! | #VALUE! | 2861.67 | 0.0003494463
195 | 47.987 | 49.083 | 47.74 | 16.2712 | 17.7956 | 813.5 | 0.1054 | 48.27 | 17.0334 | 1.5244 | 31.2366 | 0.5242166 | #VALUE! | #VALUE! | #VALUE! | 0.001676453 | #VALUE! | #VALUE! | 2878.402 | 0.000347415
200 | 47.91 | 49.009 | 47.688 | 16.1988 | 17.7185 | 813.8 | 0.1056 | 48.20233 | 16.95865 | 1.5197 | 31.24368 | 0.5252113 | #VALUE! | #VALUE! | #VALUE! | 0.001673912 | #VALUE! | #VALUE! | 2878.811 | 0.0003473657
205 | 47.796 | 48.922 | 47.623 | 16.1343 | 17.6388 | 811.2 | 0.1053 | 48.11367 | 16.88655 | 1.5045 | 31.22712 | 0.5237192 | #VALUE! | #VALUE! | #VALUE! | 0.001677727 | #VALUE! | #VALUE! | 2871.136 | 0.0003482942
210 | 47.717 | 48.869 | 47.569 | 16.1162 | 17.6234 | 814.2 | 0.1058 | 48.05167 | 16.8698 | 1.5072 | 31.18187 | 0.526206 | #VALUE! | #VALUE! | #VALUE! | 0.001671381 | #VALUE! | #VALUE! | 2885.936 | 0.0003465081
215 | 47.896 | 48.995 | 47.649 | 16.0955 | 17.608 | 812.6 | 0.1052 | 48.18 | 16.85175 | 1.5125 | 31.32825 | 0.5232219 | #VALUE! | #VALUE! | #VALUE! | 0.001679002 | #VALUE! | #VALUE! | 2866.806 | 0.0003488202
220 | 47.886 | 48.914 | 47.54 | 16.0542 | 17.5591 | 810.2 | 0.1053 | 48.11333 | 16.80665 | 1.5049 | 31.30668 | 0.5237192 | #VALUE! | #VALUE! | #VALUE! | 0.001677727 | #VALUE! | #VALUE! | 2860.308 | 0.0003496127
225 | 47.688 | 48.793 | 47.515 | 16.0387 | 17.5411 | 812 | 0.1059 | 47.99867 | 16.7899 | 1.5024 | 31.20877 | 0.5267034 | #VALUE! | #VALUE! | #VALUE! | 0.001670118 | #VALUE! | #VALUE! | 2875.657 | 0.0003477466
230 | 47.791 | 48.965 | 47.568 | 16.0542 | 17.5591 | 812.5 | 0.1057 | 48.108 | 16.80665 | 1.5049 | 31.30135 | 0.5257087 | #VALUE! | #VALUE! | #VALUE! | 0.001672645 | #VALUE! | #VALUE! | 2868.917 | 0.0003485636
235 | 47.803 | 48.857 | 47.605 | 16.049 | 17.5668 | 813.2 | 0.1059 | 48.08833 | 16.8079 | 1.5178 | 31.28043 | 0.5267034 | #VALUE! | #VALUE! | #VALUE! | 0.001670118 | #VALUE! | #VALUE! | 2873.308 | 0.0003480309
240 | 47.868 | 48.944 | 47.621 | 16.0878 | 17.5977 | 811.7 | 0.1054 | 48.14433 | 16.84275 | 1.5099 | 31.30158 | 0.5242166 | #VALUE! | #VALUE! | #VALUE! | 0.001676453 | #VALUE! | #VALUE! | 2866.071 | 0.0003489098
245 | 47.963 | 49.108 | 47.692 | 16.1317 | 17.6439 | 811.9 | 0.1053 | 48.25433 | 16.8878 | 1.5122 | 31.36653 | 0.5237192 | #VALUE! | #VALUE! | #VALUE! | 0.001677727 | #VALUE! | #VALUE! | 2860.841 | 0.0003495476
250 | 48.06 | 49.201 | 47.813 | 16.1446 | 17.6542 | 813.4 | 0.1046 | 48.358 | 16.8994 | 1.5096 | 31.4586 | 0.5202377 | #VALUE! | #VALUE! | #VALUE! | 0.001686703 | #VALUE! | #VALUE! | 2857.738 | 0.0003499271
255 | 47.964 | 49.013 | 47.643 | 16.1265 | 17.6439 | 811.6 | 0.1058 | 48.20667 | 16.8852 | 1.5174 | 31.32147 | 0.526206 | #VALUE! | #VALUE! | #VALUE! | 0.001671381 | #VALUE! | #VALUE! | 2863.898 | 0.0003491744
260 | 47.867 | 48.967 | 47.645 | 16.1498 | 17.6722 | 811.6 | 0.1061 | 48.15967 | 16.911 | 1.5224 | 31.24867 | 0.5276981 | #VALUE! | #VALUE! | #VALUE! | 0.001667599 | #VALUE! | #VALUE! | 2870.57 | 0.0003483628

## Definitions
Physical properties of liquid water
Equations from PPDS Loader2 manual (Appendix VIII)
Coefficients from Loader run of 10 August 1992
Constant properties
Tc = | 647.12 | K | R = | 8.31451 | J mol-1 K-1
Pc = | 22.055 | MPa
rc = | 322 | kg m-3
For all properties, t = 1 - T / Tc
Density |  |  |  |  | Viscosity |  | Thermal conductivity |  | Heat capacity
a0 = | 1017.55 |  |  |  | a1 = | 1.25292 | a0 = | 0.785683 | a0 = | 0.499778
a1 = | -1536.5 |  |  |  | a2 = | 0.564394 | a1 = | -2.00953 | a1 = | 8.73553
a2 = | 3543.91 |  |  |  | a3 = | 647.116 | a2 = | 7.02858 | a2 = | -9.1144
a3 = | -2363.29 |  |  |  | a4 = | 130.986 | a3 = | -6.02858 | a3 = | 35.1254
[5 empty] | a5 = | 3.97525e-05 |  |  | a4 = | -59.9487
[9 empty] | a5 = | 41.386