## Data Entry
Mild steel monitor used at 1.2 m/s with canal water at a concentration ratio of 1.5
[8 empty] | PRT Offset | 0 | 0.4515725 | oC
[8 empty] | TC Offset | 0.5003438 | 0.5003438 | 0.5003438 | oC
[8 empty] | ID | 0.016 | m
[8 empty] | Length | 0.18 | m
[8 empty] | Area (XS) | 0.0002010619 | m2
[8 empty] | Area (HT) | 0.009047787 | m2 | [10 empty] | 1/1000u0.8 | 1/Re0.8 | 1/kRe0.8Pr0.4 | 1/U
m2K/W
[21 empty] | 0.0009923949 | #VALUE! | #VALUE! | 0.000442433
| Wall Temperatures |  |  | Fluid Temperatures | [16 empty] | 0.000715199 | #VALUE! | #VALUE! | 0.0003889234
Time | TC1 | TC2 | TC3 | PRTin | PRTout | Supplied Power | Flow | T wall | T Fluid | dT | DT | Velocity | MFR | Re | Pr | 1/1000u0.8 | 1/Re0.8 | 1/kRe0.8Pr0.4 | U | 1/U | 0.0005253853 | #VALUE! | #VALUE! | 0.0003542485
minutes | oC | oC | oC | oC | oC | W | l/s | oC | oC | oC | oC | m/s | kg/s | [5 empty] | W/m2K | m2K/W | 0.001944198 | #VALUE! | #VALUE! | 0.0006139275
10 | 48.983 | 49.651 | 49.389 | 9.8636 | 10.8061 | 816.4 | 0.2037 | 49.341 | 10.33485 | 0.9425 | 39.00615 | 1.013121 | #VALUE! | #VALUE! | #VALUE! | 0.0009896259 | #VALUE! | #VALUE! | 2313.277 | 0.0004322873
15 | 49.314 | 50.006 | 49.743 | 9.9876 | 10.9298 | 817.4 | 0.2024 | 49.68767 | 10.4587 | 0.9422 | 39.22897 | 1.006655 | #VALUE! | #VALUE! | #VALUE! | 0.0009947077 | #VALUE! | #VALUE! | 2302.955 | 0.0004342248
20 | 49.551 | 50.244 | 50.005 | 10.1219 | 11.0613 | 817.3 | 0.2035 | 49.93333 | 10.5916 | 0.9394 | 39.34173 | 1.012126 | #VALUE! | #VALUE! | #VALUE! | 0.0009904039 | #VALUE! | #VALUE! | 2296.073 | 0.0004355263
25 | 49.813 | 50.506 | 50.243 | 10.264 | 11.2056 | 818.4 | 0.2025 | 50.18733 | 10.7348 | 0.9416 | 39.45253 | 1.007152 | #VALUE! | #VALUE! | #VALUE! | 0.0009943147 | #VALUE! | #VALUE! | 2292.706 | 0.0004361658
30 | 50.029 | 50.721 | 50.482 | 10.4164 | 11.35 | 819.3 | 0.2038 | 50.41067 | 10.8832 | 0.9336 | 39.52747 | 1.013618 | #VALUE! | #VALUE! | #VALUE! | 0.0009892374 | #VALUE! | #VALUE! | 2290.876 | 0.0004365142
35 | 50.264 | 50.933 | 50.694 | 10.5688 | 11.4995 | 818.4 | 0.2029 | 50.63033 | 11.03415 | 0.9307 | 39.59618 | 1.009142 | #VALUE! | #VALUE! | #VALUE! | 0.0009927462 | #VALUE! | #VALUE! | 2284.388 | 0.0004377539
40 | 50.46 | 51.153 | 50.914 | 10.7238 | 11.6516 | 819 | 0.2032 | 50.84233 | 11.1877 | 0.9278 | 39.65463 | 1.010634 | #VALUE! | #VALUE! | #VALUE! | 0.0009915735 | #VALUE! | #VALUE! | 2282.694 | 0.000438079
45 | 50.68 | 51.349 | 51.11 | 10.8581 | 11.7779 | 820.6 | 0.2036 | 51.04633 | 11.318 | 0.9198 | 39.72833 | 1.012623 | #VALUE! | #VALUE! | #VALUE! | 0.0009900147 | #VALUE! | #VALUE! | 2282.91 | 0.0004380374
50 | 50.86 | 51.576 | 51.29 | 10.9744 | 11.8887 | 820.3 | 0.2033 | 51.242 | 11.43155 | 0.9143 | 39.81045 | 1.011131 | #VALUE! | #VALUE! | #VALUE! | 0.0009911833 | #VALUE! | #VALUE! | 2277.368 | 0.0004391033
55 | 51.072 | 51.765 | 51.502 | 11.07 | 11.9893 | 826.8 | 0.2038 | 51.44633 | 11.52965 | 0.9193 | 39.91668 | 1.013618 | #VALUE! | #VALUE! | #VALUE! | 0.0009892374 | #VALUE! | #VALUE! | 2289.305 | 0.0004368138
60 | 51.184 | 51.901 | 51.614 | 11.1656 | 12.0821 | 821.8 | 0.2036 | 51.56633 | 11.62385 | 0.9165 | 39.94248 | 1.012623 | #VALUE! | #VALUE! | #VALUE! | 0.0009900147 | #VALUE! | #VALUE! | 2273.991 | 0.0004397555
65 | 51.344 | 52.061 | 51.75 | 11.2663 | 12.1723 | 821.8 | 0.2033 | 51.71833 | 11.7193 | 0.906 | 39.99903 | 1.011131 | #VALUE! | #VALUE! | #VALUE! | 0.0009911833 | #VALUE! | #VALUE! | 2270.776 | 0.0004403781
70 | 51.508 | 52.201 | 51.914 | 11.3774 | 12.2806 | 821.3 | 0.2036 | 51.87433 | 11.829 | 0.9032 | 40.04533 | 1.012623 | #VALUE! | #VALUE! | #VALUE! | 0.0009900147 | #VALUE! | #VALUE! | 2266.77 | 0.0004411563
75 | 51.669 | 52.362 | 52.075 | 11.4937 | 12.3966 | 822 | 0.2028 | 52.03533 | 11.94515 | 0.9029 | 40.09018 | 1.008644 | #VALUE! | #VALUE! | #VALUE! | 0.0009931378 | #VALUE! | #VALUE! | 2266.164 | 0.0004412742
80 | 51.848 | 52.541 | 52.254 | 11.6073 | 12.5152 | 823.4 | 0.2033 | 52.21433 | 12.06125 | 0.9079 | 40.15308 | 1.011131 | #VALUE! | #VALUE! | #VALUE! | 0.0009911833 | #VALUE! | #VALUE! | 2266.468 | 0.0004412151
85 | 52.003 | 52.696 | 52.409 | 11.7313 | 12.6415 | 823 | 0.2025 | 52.36933 | 12.1864 | 0.9102 | 40.18293 | 1.007152 | #VALUE! | #VALUE! | #VALUE! | 0.0009943147 | #VALUE! | #VALUE! | 2263.684 | 0.0004417577
90 | 52.135 | 52.828 | 52.541 | 11.8321 | 12.7395 | 823.5 | 0.2026 | 52.50133 | 12.2858 | 0.9074 | 40.21553 | 1.00765 | #VALUE! | #VALUE! | #VALUE! | 0.000993922 | #VALUE! | #VALUE! | 2263.223 | 0.0004418477
95 | 52.281 | 52.998 | 52.711 | 11.9303 | 12.8323 | 824.2 | 0.2033 | 52.66333 | 12.3813 | 0.902 | 40.28203 | 1.011131 | #VALUE! | #VALUE! | #VALUE! | 0.0009911833 | #VALUE! | #VALUE! | 2261.408 | 0.0004422024
100 | 52.443 | 53.136 | 52.85 | 12.0078 | 12.9123 | 826.3 | 0.2029 | 52.80967 | 12.46005 | 0.9045 | 40.34962 | 1.009142 | #VALUE! | #VALUE! | #VALUE! | 0.0009927462 | #VALUE! | #VALUE! | 2263.372 | 0.0004418186
105 | 52.554 | 53.271 | 52.984 | 12.0724 | 12.9742 | 824.6 | 0.2018 | 52.93633 | 12.5233 | 0.9018 | 40.41303 | 1.003671 | #VALUE! | #VALUE! | #VALUE! | 0.000997073 | #VALUE! | #VALUE! | 2255.171 | 0.0004434253
110 | 52.717 | 53.41 | 53.123 | 12.1473 | 13.0541 | 824.9 | 0.2031 | 53.08333 | 12.6007 | 0.9068 | 40.48263 | 1.010137 | #VALUE! | #VALUE! | #VALUE! | 0.0009919641 | #VALUE! | #VALUE! | 2252.113 | 0.0004440274
115 | 52.783 | 53.524 | 53.214 | 12.2352 | 13.1392 | 825.8 | 0.204 | 53.17367 | 12.6872 | 0.904 | 40.48647 | 1.014613 | #VALUE! | #VALUE! | #VALUE! | 0.0009884615 | #VALUE! | #VALUE! | 2254.357 | 0.0004435855
120 | 52.893 | 53.61 | 53.323 | 12.3204 | 13.2346 | 824.6 | 0.2032 | 53.27533 | 12.7775 | 0.9142 | 40.49783 | 1.010634 | #VALUE! | #VALUE! | #VALUE! | 0.0009915735 | #VALUE! | #VALUE! | 2250.449 | 0.0004443558
125 | 52.997 | 53.714 | 53.427 | 12.416 | 13.3326 | 825.5 | 0.2034 | 53.37933 | 12.8743 | 0.9166 | 40.50503 | 1.011629 | #VALUE! | #VALUE! | #VALUE! | 0.0009907934 | #VALUE! | #VALUE! | 2252.505 | 0.0004439502
130 | 53.146 | 53.839 | 53.552 | 12.5194 | 13.4409 | 825.7 | 0.2026 | 53.51233 | 12.98015 | 0.9215 | 40.53218 | 1.00765 | #VALUE! | #VALUE! | #VALUE! | 0.000993922 | #VALUE! | #VALUE! | 2251.541 | 0.0004441402
135 | 53.29 | 53.983 | 53.696 | 12.615 | 13.5312 | 825.6 | 0.2022 | 53.65633 | 13.0731 | 0.9162 | 40.58323 | 1.00566 | #VALUE! | #VALUE! | #VALUE! | 0.0009954947 | #VALUE! | #VALUE! | 2248.437 | 0.0004447534
140 | 53.359 | 54.077 | 53.766 | 12.6718 | 13.5905 | 826.2 | 0.2022 | 53.734 | 13.13115 | 0.9187 | 40.60285 | 1.00566 | #VALUE! | #VALUE! | #VALUE! | 0.0009954947 | #VALUE! | #VALUE! | 2248.984 | 0.0004446453
145 | 53.45 | 54.167 | 53.88 | 12.7338 | 13.6549 | 826.1 | 0.2018 | 53.83233 | 13.19435 | 0.9211 | 40.63798 | 1.003671 | #VALUE! | #VALUE! | #VALUE! | 0.000997073 | #VALUE! | #VALUE! | 2246.767 | 0.0004450839
150 | 53.47 | 54.212 | 53.901 | 12.7778 | 13.6936 | 826.7 | 0.2034 | 53.861 | 13.2357 | 0.9158 | 40.6253 | 1.011629 | #VALUE! | #VALUE! | #VALUE! | 0.0009907934 | #VALUE! | #VALUE! | 2249.101 | 0.0004446221
155 | 53.537 | 54.23 | 53.943 | 12.8269 | 13.7375 | 825.6 | 0.2033 | 53.90333 | 13.2822 | 0.9106 | 40.62113 | 1.011131 | #VALUE! | #VALUE! | #VALUE! | 0.0009911833 | #VALUE! | #VALUE! | 2246.339 | 0.0004451688
160 | 53.628 | 54.346 | 54.059 | 12.8941 | 13.8097 | 827 | 0.2022 | 54.011 | 13.3519 | 0.9156 | 40.6591 | 1.00566 | #VALUE! | #VALUE! | #VALUE! | 0.0009954947 | #VALUE! | #VALUE! | 2248.047 | 0.0004448306
165 | 53.721 | 54.438 | 54.151 | 12.9586 | 13.8793 | 827 | 0.2033 | 54.10333 | 13.41895 | 0.9207 | 40.68438 | 1.011131 | #VALUE! | #VALUE! | #VALUE! | 0.0009911833 | #VALUE! | #VALUE! | 2246.65 | 0.0004451072
170 | 53.838 | 54.531 | 54.268 | 13.0388 | 13.9593 | 826.9 | 0.2041 | 54.21233 | 13.49905 | 0.9205 | 40.71328 | 1.01511 | #VALUE! | #VALUE! | #VALUE! | 0.000988074 | #VALUE! | #VALUE! | 2244.784 | 0.0004454772
175 | 53.884 | 54.602 | 54.315 | 13.1266 | 14.0444 | 827.9 | 0.2036 | 54.267 | 13.5855 | 0.9178 | 40.6815 | 1.012623 | #VALUE! | #VALUE! | #VALUE! | 0.0009900147 | #VALUE! | #VALUE! | 2249.254 | 0.0004445918
180 | 54.003 | 54.721 | 54.41 | 13.199 | 14.1269 | 827.4 | 0.2028 | 54.378 | 13.66295 | 0.9279 | 40.71505 | 1.008644 | #VALUE! | #VALUE! | #VALUE! | 0.0009931378 | #VALUE! | #VALUE! | 2246.044 | 0.0004452273
185 | 54.079 | 54.796 | 54.509 | 13.2532 | 14.1759 | 828.5 | 0.2026 | 54.46133 | 13.71455 | 0.9227 | 40.74678 | 1.00765 | #VALUE! | #VALUE! | #VALUE! | 0.000993922 | #VALUE! | #VALUE! | 2247.278 | 0.0004449828
190 | 54.132 | 54.873 | 54.562 | 13.3049 | 14.2249 | 828.6 | 0.2026 | 54.52233 | 13.7649 | 0.92 | 40.75743 | 1.00765 | #VALUE! | #VALUE! | #VALUE! | 0.000993922 | #VALUE! | #VALUE! | 2246.962 | 0.0004450453
195 | 54.209 | 54.903 | 54.592 | 13.3308 | 14.2481 | 828.4 | 0.203 | 54.568 | 13.78945 | 0.9173 | 40.77855 | 1.009639 | #VALUE! | #VALUE! | #VALUE! | 0.000992355 | #VALUE! | #VALUE! | 2245.256 | 0.0004453834
200 | 54.219 | 54.913 | 54.626 | 13.3669 | 14.2791 | 828.5 | 0.2033 | 54.586 | 13.823 | 0.9122 | 40.763 | 1.011131 | #VALUE! | #VALUE! | #VALUE! | 0.0009911833 | #VALUE! | #VALUE! | 2246.384 | 0.0004451598
205 | 54.254 | 54.971 | 54.66 | 13.4057 | 14.323 | 828.5 | 0.2031 | 54.62833 | 13.86435 | 0.9173 | 40.76398 | 1.010137 | #VALUE! | #VALUE! | #VALUE! | 0.0009919641 | #VALUE! | #VALUE! | 2246.33 | 0.0004451706
210 | 54.315 | 55.032 | 54.721 | 13.46 | 14.3849 | 828.2 | 0.2033 | 54.68933 | 13.92245 | 0.9249 | 40.76688 | 1.011131 | #VALUE! | #VALUE! | #VALUE! | 0.0009911833 | #VALUE! | #VALUE! | 2245.357 | 0.0004453635
215 | 54.377 | 55.094 | 54.807 | 13.5271 | 14.4493 | 827.8 | 0.203 | 54.75933 | 13.9882 | 0.9222 | 40.77113 | 1.009639 | #VALUE! | #VALUE! | #VALUE! | 0.000992355 | #VALUE! | #VALUE! | 2244.038 | 0.0004456252
220 | 54.443 | 55.16 | 54.873 | 13.5995 | 14.5216 | 827.9 | 0.2032 | 54.82533 | 14.06055 | 0.9221 | 40.76478 | 1.010634 | #VALUE! | #VALUE! | #VALUE! | 0.0009915735 | #VALUE! | #VALUE! | 2244.659 | 0.000445502
225 | 54.534 | 55.227 | 54.916 | 13.6589 | 14.5886 | 828 | 0.2027 | 54.89233 | 14.12375 | 0.9297 | 40.76858 | 1.008147 | #VALUE! | #VALUE! | #VALUE! | 0.0009935298 | #VALUE! | #VALUE! | 2244.721 | 0.0004454897
230 | 54.53 | 55.271 | 54.936 | 13.7003 | 14.6273 | 828.5 | 0.203 | 54.91233 | 14.1638 | 0.927 | 40.74853 | 1.009639 | #VALUE! | #VALUE! | #VALUE! | 0.000992355 | #VALUE! | #VALUE! | 2247.182 | 0.0004450019
235 | 54.622 | 55.34 | 55.029 | 13.7287 | 14.6557 | 827 | 0.201 | 54.997 | 14.1922 | 0.927 | 40.8048 | 0.999692 | #VALUE! | #VALUE! | #VALUE! | 0.001000246 | #VALUE! | #VALUE! | 2240.02 | 0.0004464246
240 | 54.62 | 55.362 | 55.051 | 13.7494 | 14.6763 | 827.1 | 0.2022 | 55.011 | 14.21285 | 0.9269 | 40.79815 | 1.00566 | #VALUE! | #VALUE! | #VALUE! | 0.0009954947 | #VALUE! | #VALUE! | 2240.656 | 0.0004462979
245 | 48.544 | 49.318 | 49.199 | 13.5091 | 14.1372 | 829.1 | 0.3052 | 49.02033 | 13.82315 | 0.6281 | 35.19718 | 1.51794 | #VALUE! | #VALUE! | #VALUE! | 0.0007161372 | #VALUE! | #VALUE! | 2603.494 | 0.0003840992
250 | 48.57 | 49.319 | 49.2 | 13.5427 | 14.1759 | 830.5 | 0.3065 | 49.02967 | 13.8593 | 0.6332 | 35.17037 | 1.524406 | #VALUE! | #VALUE! | #VALUE! | 0.0007137062 | #VALUE! | #VALUE! | 2609.879 | 0.0003831595
255 | 48.647 | 49.394 | 49.274 | 13.5943 | 14.2404 | 828.8 | 0.3063 | 49.105 | 13.91735 | 0.6461 | 35.18765 | 1.523411 | #VALUE! | #VALUE! | #VALUE! | 0.000714079 | #VALUE! | #VALUE! | 2603.257 | 0.0003841341
260 | 48.723 | 49.467 | 49.348 | 13.6409 | 14.2868 | 828.5 | 0.3068 | 49.17933 | 13.96385 | 0.6459 | 35.21548 | 1.525898 | #VALUE! | #VALUE! | #VALUE! | 0.0007131479 | #VALUE! | #VALUE! | 2600.258 | 0.0003845772
265 | 48.799 | 49.541 | 49.445 | 13.6874 | 14.3281 | 828.5 | 0.306 | 49.26167 | 14.00775 | 0.6407 | 35.25392 | 1.521919 | #VALUE! | #VALUE! | #VALUE! | 0.000714639 | #VALUE! | #VALUE! | 2597.424 | 0.0003849969
270 | 48.875 | 49.615 | 49.496 | 13.7055 | 14.3436 | 828.6 | 0.3051 | 49.32867 | 14.02455 | 0.6381 | 35.30412 | 1.517443 | #VALUE! | #VALUE! | #VALUE! | 0.000716325 | #VALUE! | #VALUE! | 2594.043 | 0.0003854986
275 | 48.902 | 49.666 | 49.523 | 13.7106 | 14.3487 | 827.8 | 0.3055 | 49.36367 | 14.02965 | 0.6381 | 35.33402 | 1.519432 | #VALUE! | #VALUE! | #VALUE! | 0.0007155746 | #VALUE! | #VALUE! | 2589.346 | 0.0003861979
280 | 48.929 | 49.717 | 49.55 | 13.7287 | 14.3642 | 827.6 | 0.3056 | 49.39867 | 14.04645 | 0.6355 | 35.35222 | 1.51993 | #VALUE! | #VALUE! | #VALUE! | 0.0007153873 | #VALUE! | #VALUE! | 2587.387 | 0.0003864902
285 | 48.957 | 49.72 | 49.601 | 13.7365 | 14.3771 | 827.7 | 0.3052 | 49.426 | 14.0568 | 0.6406 | 35.3692 | 1.51794 | #VALUE! | #VALUE! | #VALUE! | 0.0007161372 | #VALUE! | #VALUE! | 2586.458 | 0.0003866292
290 | 49.033 | 49.797 | 49.678 | 13.7701 | 14.4106 | 828.1 | 0.3054 | 49.50267 | 14.09035 | 0.6405 | 35.41232 | 1.518935 | #VALUE! | #VALUE! | #VALUE! | 0.000715762 | #VALUE! | #VALUE! | 2584.557 | 0.0003869135
295 | 49.108 | 49.871 | 49.704 | 13.8011 | 14.4416 | 828.3 | 0.3056 | 49.561 | 14.12135 | 0.6405 | 35.43965 | 1.51993 | #VALUE! | #VALUE! | #VALUE! | 0.0007153873 | #VALUE! | #VALUE! | 2583.187 | 0.0003871187
300 | 49.185 | 49.925 | 49.782 | 13.8476 | 14.4958 | 828 | 0.3057 | 49.63067 | 14.1717 | 0.6482 | 35.45897 | 1.520427 | #VALUE! | #VALUE! | #VALUE! | 0.0007152 | #VALUE! | #VALUE! | 2580.845 | 0.00038747
305 | 49.212 | 49.976 | 49.832 | 13.8812 | 14.5293 | 828.7 | 0.3065 | 49.67333 | 14.20525 | 0.6481 | 35.46808 | 1.524406 | #VALUE! | #VALUE! | #VALUE! | 0.0007137062 | #VALUE! | #VALUE! | 2582.363 | 0.0003872423
310 | 49.288 | 50.052 | 49.885 | 13.9122 | 14.5577 | 828.1 | 0.3044 | 49.74167 | 14.23495 | 0.6455 | 35.50672 | 1.513961 | #VALUE! | #VALUE! | #VALUE! | 0.0007176425 | #VALUE! | #VALUE! | 2577.685 | 0.0003879449
315 | 49.34 | 50.104 | 49.961 | 13.9251 | 14.5706 | 829.5 | 0.3054 | 49.80167 | 14.24785 | 0.6455 | 35.55382 | 1.518935 | #VALUE! | #VALUE! | #VALUE! | 0.000715762 | #VALUE! | #VALUE! | 2578.623 | 0.0003878039
320 | 49.367 | 50.107 | 49.987 | 13.9174 | 14.5654 | 829.2 | 0.3056 | 49.82033 | 14.2414 | 0.648 | 35.57893 | 1.51993 | #VALUE! | #VALUE! | #VALUE! | 0.0007153873 | #VALUE! | #VALUE! | 2575.87 | 0.0003882183
325 | 49.395 | 50.159 | 49.992 | 13.9174 | 14.5706 | 828.8 | 0.3051 | 49.84867 | 14.244 | 0.6532 | 35.60467 | 1.517443 | #VALUE! | #VALUE! | #VALUE! | 0.000716325 | #VALUE! | #VALUE! | 2572.767 | 0.0003886866
330 | 49.422 | 50.186 | 50.067 | 13.9251 | 14.5732 | 829.2 | 0.3047 | 49.89167 | 14.24915 | 0.6481 | 35.64252 | 1.515453 | #VALUE! | #VALUE! | #VALUE! | 0.0007170772 | #VALUE! | #VALUE! | 2571.275 | 0.0003889121
335 | 49.497 | 50.237 | 50.07 | 13.9536 | 14.6093 | 830.3 | 0.3047 | 49.93467 | 14.28145 | 0.6557 | 35.65322 | 1.515453 | #VALUE! | #VALUE! | #VALUE! | 0.0007170772 | #VALUE! | #VALUE! | 2573.914 | 0.0003885134
340 | 49.523 | 50.286 | 50.119 | 13.9897 | 14.6531 | 828.2 | 0.3047 | 49.976 | 14.3214 | 0.6634 | 35.6546 | 1.515453 | #VALUE! | #VALUE! | #VALUE! | 0.0007170772 | #VALUE! | #VALUE! | 2567.304 | 0.0003895137
345 | 49.547 | 50.311 | 50.144 | 14.0388 | 14.6995 | 828.4 | 0.3045 | 50.00067 | 14.36915 | 0.6607 | 35.63152 | 1.514459 | #VALUE! | #VALUE! | #VALUE! | 0.000717454 | #VALUE! | #VALUE! | 2569.588 | 0.0003891675
350 | 49.599 | 50.363 | 50.196 | 14.0544 | 14.7125 | 828.6 | 0.3049 | 50.05267 | 14.38345 | 0.6581 | 35.66922 | 1.516448 | #VALUE! | #VALUE! | #VALUE! | 0.0007167009 | #VALUE! | #VALUE! | 2567.491 | 0.0003894852
355 | 49.648 | 50.412 | 50.268 | 14.0776 | 14.7357 | 829.2 | 0.3056 | 50.10933 | 14.40665 | 0.6581 | 35.70268 | 1.51993 | #VALUE! | #VALUE! | #VALUE! | 0.0007153873 | #VALUE! | #VALUE! | 2566.942 | 0.0003895686
360 | 49.672 | 50.436 | 50.292 | 14.0647 | 14.7253 | 830.1 | 0.3052 | 50.13333 | 14.395 | 0.6606 | 35.73833 | 1.51794 | #VALUE! | #VALUE! | #VALUE! | 0.0007161372 | #VALUE! | #VALUE! | 2567.165 | 0.0003895348
365 | 49.648 | 50.436 | 50.268 | 14.0569 | 14.7125 | 828.7 | 0.306 | 50.11733 | 14.3847 | 0.6556 | 35.73263 | 1.521919 | #VALUE! | #VALUE! | #VALUE! | 0.000714639 | #VALUE! | #VALUE! | 2563.244 | 0.0003901306
370 | 49.649 | 50.436 | 50.269 | 14.0595 | 14.715 | 828.5 | 0.3062 | 50.118 | 14.38725 | 0.6555 | 35.73075 | 1.522914 | #VALUE! | #VALUE! | #VALUE! | 0.0007142656 | #VALUE! | #VALUE! | 2562.76 | 0.0003902042
375 | 49.695 | 50.436 | 50.292 | 14.0776 | 14.7408 | 828.5 | 0.3075 | 50.141 | 14.4092 | 0.6632 | 35.7318 | 1.52938 | #VALUE! | #VALUE! | #VALUE! | 0.0007118488 | #VALUE! | #VALUE! | 2562.685 | 0.0003902157
380 | 49.718 | 50.482 | 50.339 | 14.1009 | 14.764 | 828.5 | 0.3059 | 50.17967 | 14.43245 | 0.6631 | 35.74722 | 1.521422 | #VALUE! | #VALUE! | #VALUE! | 0.0007148259 | #VALUE! | #VALUE! | 2561.58 | 0.0003903841
385 | 49.716 | 50.48 | 50.313 | 14.1319 | 14.7976 | 828.7 | 0.3067 | 50.16967 | 14.46475 | 0.6657 | 35.70492 | 1.525401 | #VALUE! | #VALUE! | #VALUE! | 0.0007133339 | #VALUE! | #VALUE! | 2565.234 | 0.000389828
390 | 49.785 | 50.525 | 50.358 | 14.1551 | 14.8259 | 828.5 | 0.3067 | 50.22267 | 14.4905 | 0.6708 | 35.73217 | 1.525401 | #VALUE! | #VALUE! | #VALUE! | 0.0007133339 | #VALUE! | #VALUE! | 2562.659 | 0.0003902197
395 | 49.832 | 50.596 | 50.453 | 14.1758 | 14.8492 | 828.8 | 0.3042 | 50.29367 | 14.5125 | 0.6734 | 35.78117 | 1.512967 | #VALUE! | #VALUE! | #VALUE! | 0.0007180199 | #VALUE! | #VALUE! | 2560.076 | 0.0003906134
400 | 49.852 | 50.592 | 50.425 | 14.1655 | 14.8388 | 828.8 | 0.306 | 50.28967 | 14.50215 | 0.6733 | 35.78752 | 1.521919 | #VALUE! | #VALUE! | #VALUE! | 0.000714639 | #VALUE! | #VALUE! | 2559.622 | 0.0003906827
405 | 49.847 | 50.587 | 50.444 | 14.15 | 14.8259 | 829 | 0.305 | 50.29267 | 14.48795 | 0.6759 | 35.80472 | 1.516946 | #VALUE! | #VALUE! | #VALUE! | 0.0007165129 | #VALUE! | #VALUE! | 2559.01 | 0.0003907762
410 | 49.864 | 50.604 | 50.437 | 14.1526 | 14.8259 | 829.5 | 0.3056 | 50.30167 | 14.48925 | 0.6733 | 35.81242 | 1.51993 | #VALUE! | #VALUE! | #VALUE! | 0.0007153873 | #VALUE! | #VALUE! | 2560.003 | 0.0003906246
415 | 49.857 | 50.621 | 50.43 | 14.1655 | 14.8363 | 828.7 | 0.3055 | 50.30267 | 14.5009 | 0.6708 | 35.80177 | 1.519432 | #VALUE! | #VALUE! | #VALUE! | 0.0007155746 | #VALUE! | #VALUE! | 2558.294 | 0.0003908854
420 | 49.873 | 50.637 | 50.47 | 14.1887 | 14.8646 | 829.1 | 0.3059 | 50.32667 | 14.52665 | 0.6759 | 35.80002 | 1.521422 | #VALUE! | #VALUE! | #VALUE! | 0.0007148259 | #VALUE! | #VALUE! | 2559.654 | 0.0003906777
425 | 49.863 | 50.651 | 50.46 | 14.2172 | 14.8982 | 829.1 | 0.3051 | 50.32467 | 14.5577 | 0.681 | 35.76697 | 1.517443 | #VALUE! | #VALUE! | #VALUE! | 0.000716325 | #VALUE! | #VALUE! | 2562.02 | 0.0003903171
430 | 49.9 | 50.664 | 50.473 | 14.2404 | 14.9188 | 827.9 | 0.3064 | 50.34567 | 14.5796 | 0.6784 | 35.76607 | 1.523909 | #VALUE! | #VALUE! | #VALUE! | 0.0007138926 | #VALUE! | #VALUE! | 2558.376 | 0.000390873
435 | 49.936 | 50.7 | 50.533 | 14.2508 | 14.9343 | 829.3 | 0.3063 | 50.38967 | 14.59255 | 0.6835 | 35.79712 | 1.523411 | #VALUE! | #VALUE! | #VALUE! | 0.000714079 | #VALUE! | #VALUE! | 2560.479 | 0.0003905519
440 | 49.946 | 50.71 | 50.543 | 14.243 | 14.924 | 829 | 0.3052 | 50.39967 | 14.5835 | 0.681 | 35.81617 | 1.51794 | #VALUE! | #VALUE! | #VALUE! | 0.0007161372 | #VALUE! | #VALUE! | 2558.192 | 0.0003909011
445 | 49.934 | 50.674 | 50.53 | 14.2378 | 14.9162 | 828.6 | 0.3059 | 50.37933 | 14.577 | 0.6784 | 35.80233 | 1.521422 | #VALUE! | #VALUE! | #VALUE! | 0.0007148259 | #VALUE! | #VALUE! | 2557.945 | 0.0003909388
450 | 49.916 | 50.656 | 50.513 | 14.2223 | 14.9085 | 828.8 | 0.3054 | 50.36167 | 14.5654 | 0.6862 | 35.79627 | 1.518935 | #VALUE! | #VALUE! | #VALUE! | 0.000715762 | #VALUE! | #VALUE! | 2558.996 | 0.0003907782
455 | 49.925 | 50.69 | 50.498 | 14.2301 | 14.9137 | 829 | 0.3063 | 50.371 | 14.5719 | 0.6836 | 35.7991 | 1.523411 | #VALUE! | #VALUE! | #VALUE! | 0.000714079 | #VALUE! | #VALUE! | 2559.411 | 0.0003907149
460 | 49.933 | 50.697 | 50.53 | 14.2378 | 14.9291 | 829 | 0.3063 | 50.38667 | 14.58345 | 0.6913 | 35.80322 | 1.523411 | #VALUE! | #VALUE! | #VALUE! | 0.000714079 | #VALUE! | #VALUE! | 2559.117 | 0.0003907598
465 | 49.915 | 50.679 | 50.512 | 14.2714 | 14.9652 | 828.1 | 0.3061 | 50.36867 | 14.6183 | 0.6938 | 35.75037 | 1.522417 | #VALUE! | #VALUE! | #VALUE! | 0.0007144523 | #VALUE! | #VALUE! | 2560.118 | 0.000390607
470 | 49.947 | 50.687 | 50.52 | 14.2973 | 14.9936 | 827.2 | 0.3072 | 50.38467 | 14.64545 | 0.6963 | 35.73922 | 1.527887 | #VALUE! | #VALUE! | #VALUE! | 0.0007124049 | #VALUE! | #VALUE! | 2558.133 | 0.0003909101
475 | 49.976 | 50.716 | 50.573 | 14.305 | 14.9988 | 827.8 | 0.3058 | 50.42167 | 14.6519 | 0.6938 | 35.76977 | 1.520924 | #VALUE! | #VALUE! | #VALUE! | 0.0007150129 | #VALUE! | #VALUE! | 2557.802 | 0.0003909606
480 | 50.004 | 50.744 | 50.601 | 14.3128 | 15.0091 | 828.4 | 0.3057 | 50.44967 | 14.66095 | 0.6963 | 35.78872 | 1.520427 | #VALUE! | #VALUE! | #VALUE! | 0.0007152 | #VALUE! | #VALUE! | 2558.301 | 0.0003908845
485 | 50.01 | 50.75 | 50.559 | 14.2844 | 14.9833 | 828.7 | 0.3063 | 50.43967 | 14.63385 | 0.6989 | 35.80582 | 1.523411 | #VALUE! | #VALUE! | #VALUE! | 0.000714079 | #VALUE! | #VALUE! | 2558.005 | 0.0003909296
490 | 46.24 | 47.03 | 47.005 | 14.106 | 14.5938 | 828.5 | 0.4497 | 46.75833 | 14.3499 | 0.4878 | 32.40843 | 2.236624 | #VALUE! | #VALUE! | #VALUE! | 0.000525201 | #VALUE! | #VALUE! | 2825.479 | 0.0003539223
495 | 46.034 | 46.823 | 46.774 | 14.0724 | 14.5654 | 828.1 | 0.4465 | 46.54367 | 14.3189 | 0.493 | 32.22477 | 2.220709 | #VALUE! | #VALUE! | #VALUE! | 0.0005282101 | #VALUE! | #VALUE! | 2840.211 | 0.0003520865
500 | 46.027 | 46.791 | 46.767 | 14.0905 | 14.5964 | 828.3 | 0.4512 | 46.52833 | 14.34345 | 0.5059 | 32.18488 | 2.244085 | #VALUE! | #VALUE! | #VALUE! | 0.0005238038 | #VALUE! | #VALUE! | 2844.418 | 0.0003515658
505 | 46.017 | 46.781 | 46.757 | 14.1164 | 14.6222 | 828.8 | 0.4496 | 46.51833 | 14.3693 | 0.5058 | 32.14903 | 2.236127 | #VALUE! | #VALUE! | #VALUE! | 0.0005252945 | #VALUE! | #VALUE! | 2849.308 | 0.0003509624
510 | 46.077 | 46.866 | 46.817 | 14.1577 | 14.6686 | 829.3 | 0.4497 | 46.58667 | 14.41315 | 0.5109 | 32.17352 | 2.236624 | #VALUE! | #VALUE! | #VALUE! | 0.000525201 | #VALUE! | #VALUE! | 2848.858 | 0.0003510179
515 | 46.139 | 46.903 | 46.854 | 14.1603 | 14.6712 | 829.5 | 0.4502 | 46.632 | 14.41575 | 0.5109 | 32.21625 | 2.239111 | #VALUE! | #VALUE! | #VALUE! | 0.0005247343 | #VALUE! | #VALUE! | 2845.765 | 0.0003513994
520 | 46.161 | 46.926 | 46.852 | 14.1629 | 14.6737 | 829.7 | 0.4495 | 46.64633 | 14.4183 | 0.5108 | 32.22803 | 2.23563 | #VALUE! | #VALUE! | #VALUE! | 0.000525388 | #VALUE! | #VALUE! | 2845.41 | 0.0003514431
525 | 46.139 | 46.903 | 46.854 | 14.15 | 14.6531 | 828.8 | 0.4503 | 46.632 | 14.40155 | 0.5031 | 32.23045 | 2.239608 | #VALUE! | #VALUE! | #VALUE! | 0.0005246411 | #VALUE! | #VALUE! | 2842.111 | 0.0003518512
530 | 46.162 | 46.927 | 46.878 | 14.1345 | 14.6428 | 829.2 | 0.4489 | 46.65567 | 14.38865 | 0.5083 | 32.26702 | 2.232645 | #VALUE! | #VALUE! | #VALUE! | 0.0005259497 | #VALUE! | #VALUE! | 2840.26 | 0.0003520804
535 | 46.185 | 46.95 | 46.9 | 14.1551 | 14.6686 | 828.7 | 0.4506 | 46.67833 | 14.41185 | 0.5135 | 32.26648 | 2.241101 | #VALUE! | #VALUE! | #VALUE! | 0.0005243617 | #VALUE! | #VALUE! | 2838.594 | 0.000352287
540 | 46.207 | 46.971 | 46.922 | 14.1655 | 14.6815 | 829.9 | 0.4485 | 46.7 | 14.4235 | 0.516 | 32.2765 | 2.230656 | #VALUE! | #VALUE! | #VALUE! | 0.0005263249 | #VALUE! | #VALUE! | 2841.823 | 0.0003518868
545 | 46.19 | 46.955 | 46.93 | 14.1939 | 14.7021 | 828.8 | 0.4512 | 46.69167 | 14.448 | 0.5082 | 32.24367 | 2.244085 | #VALUE! | #VALUE! | #VALUE! | 0.0005238038 | #VALUE! | #VALUE! | 2840.946 | 0.0003519954
550 | 46.247 | 47.012 | 46.987 | 14.2275 | 14.7434 | 828.4 | 0.4493 | 46.74867 | 14.48545 | 0.5159 | 32.26322 | 2.234635 | #VALUE! | #VALUE! | #VALUE! | 0.0005255751 | #VALUE! | #VALUE! | 2837.854 | 0.0003523789
555 | 46.302 | 47.066 | 47.017 | 14.2456 | 14.764 | 828.6 | 0.4491 | 46.795 | 14.5048 | 0.5184 | 32.2902 | 2.23364 | #VALUE! | #VALUE! | #VALUE! | 0.0005257623 | #VALUE! | #VALUE! | 2836.167 | 0.0003525885
560 | 46.302 | 47.091 | 47.066 | 14.2378 | 14.7537 | 829.6 | 0.4514 | 46.81967 | 14.49575 | 0.5159 | 32.32392 | 2.245079 | #VALUE! | #VALUE! | #VALUE! | 0.0005236181 | #VALUE! | #VALUE! | 2836.628 | 0.0003525312
565 | 46.329 | 47.094 | 47.069 | 14.2198 | 14.7331 | 829.1 | 0.445 | 46.83067 | 14.47645 | 0.5133 | 32.35422 | 2.213248 | #VALUE! | #VALUE! | #VALUE! | 0.000529634 | #VALUE! | #VALUE! | 2832.264 | 0.0003530745
570 | 46.318 | 47.058 | 47.033 | 14.2068 | 14.7125 | 828.4 | 0.4501 | 46.803 | 14.45965 | 0.5057 | 32.34335 | 2.238614 | #VALUE! | #VALUE! | #VALUE! | 0.0005248276 | #VALUE! | #VALUE! | 2830.823 | 0.0003532541
575 | 46.326 | 47.091 | 47.041 | 14.2172 | 14.7382 | 824.7 | 0.4488 | 46.81933 | 14.4777 | 0.521 | 32.34163 | 2.232148 | #VALUE! | #VALUE! | #VALUE! | 0.0005260434 | #VALUE! | #VALUE! | 2818.329 | 0.0003548202
580 | 46.354 | 47.095 | 47.021 | 14.212 | 14.7228 | 829.6 | 0.4509 | 46.82333 | 14.4674 | 0.5108 | 32.35593 | 2.242593 | #VALUE! | #VALUE! | #VALUE! | 0.0005240825 | #VALUE! | #VALUE! | 2833.821 | 0.0003528804
585 | 46.381 | 47.146 | 47.097 | 14.2456 | 14.7692 | 828.1 | 0.4483 | 46.87467 | 14.5074 | 0.5236 | 32.36727 | 2.229661 | #VALUE! | #VALUE! | #VALUE! | 0.0005265127 | #VALUE! | #VALUE! | 2827.707 | 0.0003536434
590 | 46.415 | 47.204 | 47.155 | 14.2844 | 14.813 | 829 | 0.4472 | 46.92467 | 14.5487 | 0.5286 | 32.37597 | 2.22419 | #VALUE! | #VALUE! | #VALUE! | 0.0005275486 | #VALUE! | #VALUE! | 2830.019 | 0.0003533545
595 | 46.45 | 47.214 | 47.165 | 14.3076 | 14.8363 | 828.9 | 0.4501 | 46.943 | 14.57195 | 0.5287 | 32.37105 | 2.238614 | #VALUE! | #VALUE! | #VALUE! | 0.0005248276 | #VALUE! | #VALUE! | 2830.108 | 0.0003533434
600 | 46.43 | 47.219 | 47.17 | 14.2973 | 14.8156 | 829 | 0.4516 | 46.93967 | 14.55645 | 0.5183 | 32.38322 | 2.246074 | #VALUE! | #VALUE! | #VALUE! | 0.0005234326 | #VALUE! | #VALUE! | 2829.386 | 0.0003534336
605 | 46.432 | 47.221 | 47.172 | 14.2818 | 14.7976 | 829.5 | 0.4506 | 46.94167 | 14.5397 | 0.5158 | 32.40197 | 2.241101 | #VALUE! | #VALUE! | #VALUE! | 0.0005243617 | #VALUE! | #VALUE! | 2829.454 | 0.0003534251
610 | 46.436 | 47.225 | 47.151 | 14.2766 | 14.7924 | 829.6 | 0.4513 | 46.93733 | 14.5345 | 0.5158 | 32.40283 | 2.244582 | #VALUE! | #VALUE! | #VALUE! | 0.0005237109 | #VALUE! | #VALUE! | 2829.72 | 0.0003533919
615 | 46.446 | 47.211 | 47.161 | 14.2559 | 14.7692 | 830.2 | 0.4517 | 46.93933 | 14.51255 | 0.5133 | 32.42678 | 2.246571 | #VALUE! | #VALUE! | #VALUE! | 0.0005233398 | #VALUE! | #VALUE! | 2829.675 | 0.0003533975
620 | 46.452 | 47.241 | 47.192 | 14.2714 | 14.7898 | 829.6 | 0.4512 | 46.96167 | 14.5306 | 0.5184 | 32.43107 | 2.244085 | #VALUE! | #VALUE! | #VALUE! | 0.0005238038 | #VALUE! | #VALUE! | 2827.256 | 0.0003536998
625 | 46.476 | 47.265 | 47.191 | 14.2947 | 14.813 | 829.5 | 0.4482 | 46.97733 | 14.55385 | 0.5183 | 32.42348 | 2.229164 | #VALUE! | #VALUE! | #VALUE! | 0.0005266067 | #VALUE! | #VALUE! | 2827.576 | 0.0003536598
630 | 46.525 | 47.29 | 47.24 | 14.336 | 14.8672 | 829 | 0.4484 | 47.01833 | 14.6016 | 0.5312 | 32.41673 | 2.230159 | #VALUE! | #VALUE! | #VALUE! | 0.0005264188 | #VALUE! | #VALUE! | 2826.461 | 0.0003537994
635 | 46.509 | 47.274 | 47.249 | 14.3464 | 14.8724 | 829.6 | 0.4495 | 47.01067 | 14.6094 | 0.526 | 32.40127 | 2.23563 | #VALUE! | #VALUE! | #VALUE! | 0.000525388 | #VALUE! | #VALUE! | 2829.856 | 0.0003533748
640 | 46.539 | 47.304 | 47.254 | 14.3412 | 14.8621 | 830.3 | 0.4473 | 47.03233 | 14.60165 | 0.5209 | 32.43068 | 2.224688 | #VALUE! | #VALUE! | #VALUE! | 0.0005274542 | #VALUE! | #VALUE! | 2829.675 | 0.0003533975
645 | 46.539 | 47.304 | 47.254 | 14.3128 | 14.8363 | 830.4 | 0.4484 | 47.03233 | 14.57455 | 0.5235 | 32.45778 | 2.230159 | #VALUE! | #VALUE! | #VALUE! | 0.0005264188 | #VALUE! | #VALUE! | 2827.653 | 0.0003536502
650 | 46.541 | 47.33 | 47.281 | 14.3128 | 14.8285 | 829 | 0.4484 | 47.05067 | 14.57065 | 0.5157 | 32.48002 | 2.230159 | #VALUE! | #VALUE! | #VALUE! | 0.0005264188 | #VALUE! | #VALUE! | 2820.953 | 0.0003544901
655 | 46.575 | 47.315 | 47.265 | 14.3257 | 14.8517 | 829.7 | 0.449 | 47.05167 | 14.5887 | 0.526 | 32.46297 | 2.233143 | #VALUE! | #VALUE! | #VALUE! | 0.000525856 | #VALUE! | #VALUE! | 2824.818 | 0.0003540051
660 | 46.58 | 47.32 | 47.295 | 14.3309 | 14.8569 | 830.4 | 0.448 | 47.065 | 14.5939 | 0.526 | 32.4711 | 2.228169 | #VALUE! | #VALUE! | #VALUE! | 0.0005267948 | #VALUE! | #VALUE! | 2826.493 | 0.0003537953
665 | 46.581 | 47.37 | 47.296 | 14.3386 | 14.8672 | 831 | 0.4488 | 47.08233 | 14.6029 | 0.5286 | 32.47943 | 2.232148 | #VALUE! | #VALUE! | #VALUE! | 0.0005260434 | #VALUE! | #VALUE! | 2827.81 | 0.0003536306
670 | 46.613 | 47.403 | 47.329 | 14.3671 | 14.9007 | 829.4 | 0.448 | 47.115 | 14.6339 | 0.5336 | 32.4811 | 2.228169 | #VALUE! | #VALUE! | #VALUE! | 0.0005267948 | #VALUE! | #VALUE! | 2822.22 | 0.0003543309
675 | 46.621 | 47.411 | 47.337 | 14.3852 | 14.9111 | 831.1 | 0.4506 | 47.123 | 14.64815 | 0.5259 | 32.47485 | 2.241101 | #VALUE! | #VALUE! | #VALUE! | 0.0005243617 | #VALUE! | #VALUE! | 2828.549 | 0.0003535381
680 | 46.625 | 47.415 | 47.341 | 14.3852 | 14.9137 | 830.8 | 0.4502 | 47.127 | 14.64945 | 0.5285 | 32.47755 | 2.239111 | #VALUE! | #VALUE! | #VALUE! | 0.0005247343 | #VALUE! | #VALUE! | 2827.293 | 0.0003536952
685 | 46.654 | 47.419 | 47.345 | 14.3645 | 14.8878 | 830.7 | 0.4499 | 47.13933 | 14.62615 | 0.5233 | 32.51318 | 2.237619 | #VALUE! | #VALUE! | #VALUE! | 0.0005250142 | #VALUE! | #VALUE! | 2823.855 | 0.0003541259
690 | 46.638 | 47.403 | 47.329 | 14.3516 | 14.8801 | 831.5 | 0.4502 | 47.12333 | 14.61585 | 0.5285 | 32.50748 | 2.239111 | #VALUE! | #VALUE! | #VALUE! | 0.0005247343 | #VALUE! | #VALUE! | 2827.07 | 0.0003537231
695 | 46.622 | 47.387 | 47.288 | 14.3386 | 14.8672 | 829.7 | 0.4497 | 47.099 | 14.6029 | 0.5286 | 32.4961 | 2.236624 | #VALUE! | #VALUE! | #VALUE! | 0.000525201 | #VALUE! | #VALUE! | 2821.938 | 0.0003543664
700 | 46.598 | 47.388 | 47.314 | 14.3412 | 14.8698 | 830.2 | 0.4506 | 47.1 | 14.6055 | 0.5286 | 32.4945 | 2.241101 | #VALUE! | #VALUE! | #VALUE! | 0.0005243617 | #VALUE! | #VALUE! | 2823.778 | 0.0003541355
705 | 46.581 | 47.346 | 47.297 | 14.3619 | 14.8904 | 828.7 | 0.4506 | 47.07467 | 14.62615 | 0.5285 | 32.44852 | 2.241101 | #VALUE! | #VALUE! | #VALUE! | 0.0005243617 | #VALUE! | #VALUE! | 2822.67 | 0.0003542745
710 | 46.614 | 47.404 | 47.305 | 14.3981 | 14.9343 | 830.2 | 0.4484 | 47.10767 | 14.6662 | 0.5362 | 32.44147 | 2.230159 | #VALUE! | #VALUE! | #VALUE! | 0.0005264188 | #VALUE! | #VALUE! | 2828.394 | 0.0003535575
715 | 46.617 | 47.407 | 47.333 | 14.411 | 14.9446 | 828 | 0.4484 | 47.119 | 14.6778 | 0.5336 | 32.4412 | 2.230159 | #VALUE! | #VALUE! | #VALUE! | 0.0005264188 | #VALUE! | #VALUE! | 2820.922 | 0.000354494
720 | 46.621 | 47.386 | 47.312 | 14.3852 | 14.9111 | 828.1 | 0.4488 | 47.10633 | 14.64815 | 0.5259 | 32.45818 | 2.232148 | #VALUE! | #VALUE! | #VALUE! | 0.0005260434 | #VALUE! | #VALUE! | 2819.786 | 0.0003546368
725 | 46.603 | 47.393 | 47.319 | 14.3748 | 14.9059 | 829 | 0.451 | 47.105 | 14.64035 | 0.5311 | 32.46465 | 2.24309 | #VALUE! | #VALUE! | #VALUE! | 0.0005239896 | #VALUE! | #VALUE! | 2822.289 | 0.0003543224
730 | 46.583 | 47.348 | 47.298 | 14.349 | 14.875 | 828.7 | 0.4501 | 47.07633 | 14.612 | 0.526 | 32.46433 | 2.238614 | #VALUE! | #VALUE! | #VALUE! | 0.0005248276 | #VALUE! | #VALUE! | 2821.295 | 0.0003544472
735 | 46.583 | 47.348 | 47.298 | 14.3541 | 14.8827 | 829.1 | 0.4495 | 47.07633 | 14.6184 | 0.5286 | 32.45793 | 2.23563 | #VALUE! | #VALUE! | #VALUE! | 0.000525388 | #VALUE! | #VALUE! | 2823.213 | 0.0003542063
740 | 46.611 | 47.376 | 47.327 | 14.3541 | 14.8878 | 828.7 | 0.4494 | 47.10467 | 14.62095 | 0.5337 | 32.48372 | 2.235132 | #VALUE! | #VALUE! | #VALUE! | 0.0005254815 | #VALUE! | #VALUE! | 2819.611 | 0.0003546588
745 | 46.642 | 47.382 | 47.333 | 14.3852 | 14.9214 | 828.4 | 0.4481 | 47.119 | 14.6533 | 0.5362 | 32.4657 | 2.228667 | #VALUE! | #VALUE! | #VALUE! | 0.0005267007 | #VALUE! | #VALUE! | 2820.155 | 0.0003545905
750 | 46.641 | 47.406 | 47.332 | 14.3955 | 14.9317 | 828.8 | 0.4486 | 47.12633 | 14.6636 | 0.5362 | 32.46273 | 2.231153 | #VALUE! | #VALUE! | #VALUE! | 0.000526231 | #VALUE! | #VALUE! | 2821.774 | 0.0003543869
755 | 46.667 | 47.432 | 47.382 | 14.4291 | 14.9704 | 828.1 | 0.4516 | 47.16033 | 14.69975 | 0.5413 | 32.46058 | 2.246074 | #VALUE! | #VALUE! | #VALUE! | 0.0005234326 | #VALUE! | #VALUE! | 2819.578 | 0.000354663
760 | 46.647 | 47.412 | 47.338 | 14.3852 | 14.9111 | 828.5 | 0.4507 | 47.13233 | 14.64815 | 0.5259 | 32.48418 | 2.241598 | #VALUE! | #VALUE! | #VALUE! | 0.0005242686 | #VALUE! | #VALUE! | 2818.89 | 0.0003547495
765 | 46.648 | 47.413 | 47.364 | 14.3852 | 14.9188 | 828.8 | 0.4492 | 47.14167 | 14.652 | 0.5336 | 32.48967 | 2.234138 | #VALUE! | #VALUE! | #VALUE! | 0.0005256687 | #VALUE! | #VALUE! | 2819.435 | 0.000354681
770 | 46.647 | 47.412 | 47.363 | 14.3645 | 14.8982 | 830.2 | 0.4497 | 47.14067 | 14.63135 | 0.5337 | 32.50932 | 2.236624 | #VALUE! | #VALUE! | #VALUE! | 0.000525201 | #VALUE! | #VALUE! | 2822.491 | 0.000354297
775 | 46.63 | 47.419 | 47.345 | 14.3567 | 14.893 | 828.9 | 0.4481 | 47.13133 | 14.62485 | 0.5363 | 32.50648 | 2.228667 | #VALUE! | #VALUE! | #VALUE! | 0.0005267007 | #VALUE! | #VALUE! | 2818.317 | 0.0003548217
780 | 46.631 | 47.395 | 47.346 | 14.3696 | 14.9111 | 830.3 | 0.4509 | 47.124 | 14.64035 | 0.5415 | 32.48365 | 2.242593 | #VALUE! | #VALUE! | #VALUE! | 0.0005240825 | #VALUE! | #VALUE! | 2825.061 | 0.0003539746
785 | 46.63 | 47.394 | 47.345 | 14.38 | 14.9188 | 829.6 | 0.4509 | 47.123 | 14.6494 | 0.5388 | 32.4736 | 2.242593 | #VALUE! | #VALUE! | #VALUE! | 0.0005240825 | #VALUE! | #VALUE! | 2823.553 | 0.0003541637
790 | 46.658 | 47.448 | 47.349 | 14.4187 | 14.9575 | 828.4 | 0.4498 | 47.15167 | 14.6881 | 0.5388 | 32.46357 | 2.237122 | #VALUE! | #VALUE! | #VALUE! | 0.0005251076 | #VALUE! | #VALUE! | 2820.34 | 0.0003545672
795 | 46.662 | 47.427 | 47.353 | 14.4239 | 14.9601 | 828.2 | 0.4489 | 47.14733 | 14.692 | 0.5362 | 32.45533 | 2.232645 | #VALUE! | #VALUE! | #VALUE! | 0.0005259497 | #VALUE! | #VALUE! | 2820.375 | 0.0003545628
800 | 46.659 | 47.449 | 47.375 | 14.4084 | 14.9524 | 827.7 | 0.4508 | 47.161 | 14.6804 | 0.544 | 32.4806 | 2.242095 | #VALUE! | #VALUE! | #VALUE! | 0.0005241755 | #VALUE! | #VALUE! | 2816.479 | 0.0003550532
805 | 46.64 | 47.429 | 47.33 | 14.3722 | 14.9111 | 828.6 | 0.4489 | 47.133 | 14.64165 | 0.5389 | 32.49135 | 2.232645 | #VALUE! | #VALUE! | #VALUE! | 0.0005259497 | #VALUE! | #VALUE! | 2818.609 | 0.0003547849
810 | 46.62 | 47.409 | 47.335 | 14.3671 | 14.9059 | 829 | 0.4487 | 47.12133 | 14.6365 | 0.5388 | 32.48483 | 2.231651 | #VALUE! | #VALUE! | #VALUE! | 0.0005261372 | #VALUE! | #VALUE! | 2820.535 | 0.0003545426
815 | 46.667 | 47.432 | 47.358 | 14.3748 | 14.924 | 829 | 0.4496 | 47.15233 | 14.6494 | 0.5492 | 32.50293 | 2.236127 | #VALUE! | #VALUE! | #VALUE! | 0.0005252945 | #VALUE! | #VALUE! | 2818.965 | 0.0003547402
820 | 46.62 | 47.385 | 47.335 | 14.3541 | 14.893 | 829.6 | 0.4482 | 47.11333 | 14.62355 | 0.5389 | 32.48978 | 2.229164 | #VALUE! | #VALUE! | #VALUE! | 0.0005266067 | #VALUE! | #VALUE! | 2822.147 | 0.0003543402
825 | 46.675 | 47.465 | 47.366 | 14.4058 | 14.9524 | 830.2 | 0.4474 | 47.16867 | 14.6791 | 0.5466 | 32.48957 | 2.225185 | #VALUE! | #VALUE! | #VALUE! | 0.0005273599 | #VALUE! | #VALUE! | 2824.207 | 0.0003540818
830 | 46.699 | 47.488 | 47.414 | 14.4291 | 14.9756 | 828.8 | 0.4473 | 47.20033 | 14.70235 | 0.5465 | 32.49798 | 2.224688 | #VALUE! | #VALUE! | #VALUE! | 0.0005274542 | #VALUE! | #VALUE! | 2818.714 | 0.0003547717
835 | 46.65 | 47.414 | 47.34 | 14.4007 | 14.9369 | 828.5 | 0.4515 | 47.13467 | 14.6688 | 0.5362 | 32.46587 | 2.245577 | #VALUE! | #VALUE! | #VALUE! | 0.0005235253 | #VALUE! | #VALUE! | 2820.481 | 0.0003545495
840 | 46.658 | 47.422 | 47.348 | 14.3981 | 14.9369 | 828.2 | 0.4505 | 47.14267 | 14.6675 | 0.5388 | 32.47517 | 2.240603 | #VALUE! | #VALUE! | #VALUE! | 0.0005244548 | #VALUE! | #VALUE! | 2818.652 | 0.0003547795
845 | 46.66 | 47.424 | 47.375 | 14.3903 | 14.9343 | 828.7 | 0.4481 | 47.153 | 14.6623 | 0.544 | 32.4907 | 2.228667 | #VALUE! | #VALUE! | #VALUE! | 0.0005267007 | #VALUE! | #VALUE! | 2819.005 | 0.000354735
850 | 46.636 | 47.376 | 47.327 | 14.3516 | 14.8827 | 829 | 0.4501 | 47.113 | 14.61715 | 0.5311 | 32.49585 | 2.238614 | #VALUE! | #VALUE! | #VALUE! | 0.0005248276 | #VALUE! | #VALUE! | 2819.579 | 0.0003546629
855 | 46.667 | 47.407 | 47.357 | 14.3826 | 14.9317 | 828.8 | 0.4505 | 47.14367 | 14.65715 | 0.5491 | 32.48652 | 2.240603 | #VALUE! | #VALUE! | #VALUE! | 0.0005244548 | #VALUE! | #VALUE! | 2819.709 | 0.0003546466
860 | 46.646 | 47.411 | 47.337 | 14.3826 | 14.9266 | 829.1 | 0.4507 | 47.13133 | 14.6546 | 0.544 | 32.47673 | 2.241598 | #VALUE! | #VALUE! | #VALUE! | 0.0005242686 | #VALUE! | #VALUE! | 2821.579 | 0.0003544115
865 | 46.645 | 47.41 | 47.36 | 14.3955 | 14.9472 | 829.3 | 0.4501 | 47.13833 | 14.67135 | 0.5517 | 32.46698 | 2.238614 | #VALUE! | #VALUE! | #VALUE! | 0.0005248276 | #VALUE! | #VALUE! | 2823.107 | 0.0003542196
870 | 46.679 | 47.444 | 47.369 | 14.4162 | 14.9601 | 828.3 | 0.4522 | 47.164 | 14.68815 | 0.5439 | 32.47585 | 2.249058 | #VALUE! | #VALUE! | #VALUE! | 0.0005228769 | #VALUE! | #VALUE! | 2818.933 | 0.0003547441
875 | 46.66 | 47.45 | 47.375 | 14.4162 | 14.9627 | 828.4 | 0.4497 | 47.16167 | 14.68945 | 0.5465 | 32.47222 | 2.236624 | #VALUE! | #VALUE! | #VALUE! | 0.000525201 | #VALUE! | #VALUE! | 2819.589 | 0.0003546616
880 | 46.686 | 47.451 | 47.376 | 14.4084 | 14.9627 | 828.6 | 0.4477 | 47.171 | 14.68555 | 0.5543 | 32.48545 | 2.226677 | #VALUE! | #VALUE! | #VALUE! | 0.0005270772 | #VALUE! | #VALUE! | 2819.121 | 0.0003547205
885 | 46.619 | 47.408 | 47.334 | 14.3567 | 14.9007 | 828.4 | 0.4487 | 47.12033 | 14.6287 | 0.544 | 32.49163 | 2.231651 | #VALUE! | #VALUE! | #VALUE! | 0.0005261372 | #VALUE! | #VALUE! | 2817.904 | 0.0003548737
890 | 46.627 | 47.392 | 47.342 | 14.3671 | 14.9162 | 827.3 | 0.4504 | 47.12033 | 14.64165 | 0.5491 | 32.47868 | 2.240106 | #VALUE! | #VALUE! | #VALUE! | 0.0005245479 | #VALUE! | #VALUE! | 2815.284 | 0.0003552039
895 | 46.676 | 47.416 | 47.342 | 14.3748 | 14.9214 | 828.4 | 0.4486 | 47.14467 | 14.6481 | 0.5466 | 32.49657 | 2.231153 | #VALUE! | #VALUE! | #VALUE! | 0.000526231 | #VALUE! | #VALUE! | 2817.476 | 0.0003549276
900 | 46.657 | 47.422 | 47.348 | 14.3774 | 14.924 | 827.5 | 0.4474 | 47.14233 | 14.6507 | 0.5466 | 32.49163 | 2.225185 | #VALUE! | #VALUE! | #VALUE! | 0.0005273599 | #VALUE! | #VALUE! | 2814.842 | 0.0003552597
905 | 46.689 | 47.454 | 47.38 | 14.4265 | 14.9781 | 827.9 | 0.4493 | 47.17433 | 14.7023 | 0.5516 | 32.47203 | 2.234635 | #VALUE! | #VALUE! | #VALUE! | 0.0005255751 | #VALUE! | #VALUE! | 2817.903 | 0.0003548738
910 | 46.666 | 47.431 | 47.357 | 14.4136 | 14.9575 | 827.4 | 0.4492 | 47.15133 | 14.68555 | 0.5439 | 32.46578 | 2.234138 | #VALUE! | #VALUE! | #VALUE! | 0.0005256687 | #VALUE! | #VALUE! | 2816.743 | 0.0003550199
915 | 46.647 | 47.436 | 47.387 | 14.4058 | 14.9472 | 828.8 | 0.4516 | 47.15667 | 14.6765 | 0.5414 | 32.48017 | 2.246074 | #VALUE! | #VALUE! | #VALUE! | 0.0005234326 | #VALUE! | #VALUE! | 2820.26 | 0.0003545772
920 | 46.679 | 47.444 | 47.37 | 14.3955 | 14.942 | 828.3 | 0.4491 | 47.16433 | 14.66875 | 0.5465 | 32.49558 | 2.23364 | #VALUE! | #VALUE! | #VALUE! | 0.0005257623 | #VALUE! | #VALUE! | 2817.221 | 0.0003549597
925 | 46.632 | 47.397 | 47.372 | 14.3826 | 14.9291 | 828.3 | 0.4513 | 47.13367 | 14.65585 | 0.5465 | 32.47782 | 2.244582 | #VALUE! | #VALUE! | #VALUE! | 0.0005237109 | #VALUE! | #VALUE! | 2818.762 | 0.0003547656
930 | 46.636 | 47.401 | 47.327 | 14.3671 | 14.9085 | 828.3 | 0.4489 | 47.12133 | 14.6378 | 0.5414 | 32.48353 | 2.232645 | #VALUE! | #VALUE! | #VALUE! | 0.0005259497 | #VALUE! | #VALUE! | 2818.266 | 0.0003548281
935 | 46.643 | 47.433 | 47.334 | 14.3645 | 14.9162 | 828.4 | 0.4497 | 47.13667 | 14.64035 | 0.5517 | 32.49632 | 2.236624 | #VALUE! | #VALUE! | #VALUE! | 0.000525201 | #VALUE! | #VALUE! | 2817.498 | 0.0003549249
940 | 46.644 | 47.409 | 47.335 | 14.3826 | 14.9291 | 828 | 0.449 | 47.12933 | 14.65585 | 0.5465 | 32.47348 | 2.233143 | #VALUE! | #VALUE! | #VALUE! | 0.000525856 | #VALUE! | #VALUE! | 2818.118 | 0.0003548468
945 | 46.672 | 47.437 | 47.363 | 14.4136 | 14.9678 | 828.3 | 0.4495 | 47.15733 | 14.6907 | 0.5542 | 32.46663 | 2.23563 | #VALUE! | #VALUE! | #VALUE! | 0.000525388 | #VALUE! | #VALUE! | 2819.733 | 0.0003546435
950 | 46.679 | 47.468 | 47.394 | 14.4291 | 14.9781 | 827.4 | 0.4502 | 47.18033 | 14.7036 | 0.549 | 32.47673 | 2.239111 | #VALUE! | #VALUE! | #VALUE! | 0.0005247343 | #VALUE! | #VALUE! | 2815.794 | 0.0003551397
955 | 46.657 | 47.422 | 47.348 | 14.4032 | 14.9446 | 828.9 | 0.4492 | 47.14233 | 14.6739 | 0.5414 | 32.46843 | 2.234138 | #VALUE! | #VALUE! | #VALUE! | 0.0005256687 | #VALUE! | #VALUE! | 2821.619 | 0.0003544064
960 | 46.658 | 47.423 | 47.349 | 14.3877 | 14.9317 | 828.1 | 0.4497 | 47.14333 | 14.6597 | 0.544 | 32.48363 | 2.236624 | #VALUE! | #VALUE! | #VALUE! | 0.000525201 | #VALUE! | #VALUE! | 2817.577 | 0.0003549149
965 | 46.64 | 47.405 | 47.307 | 14.3593 | 14.9085 | 827.8 | 0.4506 | 47.11733 | 14.6339 | 0.5492 | 32.48343 | 2.241101 | #VALUE! | #VALUE! | #VALUE! | 0.0005243617 | #VALUE! | #VALUE! | 2816.574 | 0.0003550413
970 | 46.619 | 47.384 | 47.31 | 14.3619 | 14.9085 | 827.7 | 0.451 | 47.10433 | 14.6352 | 0.5466 | 32.46913 | 2.24309 | #VALUE! | #VALUE! | #VALUE! | 0.0005239896 | #VALUE! | #VALUE! | 2817.474 | 0.0003549279
975 | 46.644 | 47.408 | 47.31 | 14.3593 | 14.9085 | 828 | 0.4483 | 47.12067 | 14.6339 | 0.5492 | 32.48677 | 2.229661 | #VALUE! | #VALUE! | #VALUE! | 0.0005265127 | #VALUE! | #VALUE! | 2816.965 | 0.000354992
980 | 46.651 | 47.44 | 47.366 | 14.3981 | 14.9472 | 825.9 | 0.4476 | 47.15233 | 14.67265 | 0.5491 | 32.47968 | 2.22618 | #VALUE! | #VALUE! | #VALUE! | 0.0005271714 | #VALUE! | #VALUE! | 2810.434 | 0.000355817
985 | 46.679 | 47.444 | 47.345 | 14.411 | 14.9652 | 827.7 | 0.4504 | 47.156 | 14.6881 | 0.5542 | 32.4679 | 2.240106 | #VALUE! | #VALUE! | #VALUE! | 0.0005245479 | #VALUE! | #VALUE! | 2817.581 | 0.0003549144
990 | 46.679 | 47.444 | 47.37 | 14.4162 | 14.9678 | 827.2 | 0.4503 | 47.16433 | 14.692 | 0.5516 | 32.47233 | 2.239608 | #VALUE! | #VALUE! | #VALUE! | 0.0005246411 | #VALUE! | #VALUE! | 2815.494 | 0.0003551774
995 | 46.662 | 47.426 | 47.352 | 14.4007 | 14.9498 | 827.4 | 0.4487 | 47.14667 | 14.67525 | 0.5491 | 32.47142 | 2.231651 | #VALUE! | #VALUE! | #VALUE! | 0.0005261372 | #VALUE! | #VALUE! | 2816.255 | 0.0003550815
1000 | 46.643 | 47.432 | 47.334 | 14.3852 | 14.9317 | 827.9 | 0.4509 | 47.13633 | 14.65845 | 0.5465 | 32.47788 | 2.242593 | #VALUE! | #VALUE! | #VALUE! | 0.0005240825 | #VALUE! | #VALUE! | 2817.395 | 0.0003549378
1005 | 46.617 | 47.382 | 47.308 | 14.3593 | 14.9085 | 827.5 | 0.4498 | 47.10233 | 14.6339 | 0.5492 | 32.46843 | 2.237122 | #VALUE! | #VALUE! | #VALUE! | 0.0005251076 | #VALUE! | #VALUE! | 2816.854 | 0.000355006
1010 | 46.623 | 47.388 | 47.289 | 14.3541 | 14.9059 | 828 | 0.4507 | 47.1 | 14.63 | 0.5518 | 32.47 | 2.241598 | #VALUE! | #VALUE! | #VALUE! | 0.0005242686 | #VALUE! | #VALUE! | 2818.42 | 0.0003548087
1015 | 46.653 | 47.418 | 47.344 | 14.3671 | 14.924 | 827.1 | 0.4484 | 47.13833 | 14.64555 | 0.5569 | 32.49278 | 2.230159 | #VALUE! | #VALUE! | #VALUE! | 0.0005264188 | #VALUE! | #VALUE! | 2813.382 | 0.0003554441
1020 | 46.654 | 47.419 | 47.345 | 14.3826 | 14.9395 | 827.6 | 0.4495 | 47.13933 | 14.66105 | 0.5569 | 32.47828 | 2.23563 | #VALUE! | #VALUE! | #VALUE! | 0.000525388 | #VALUE! | #VALUE! | 2816.34 | 0.0003550708
1025 | 46.656 | 47.421 | 47.347 | 14.3852 | 14.9343 | 827.4 | 0.4502 | 47.14133 | 14.65975 | 0.5491 | 32.48158 | 2.239111 | #VALUE! | #VALUE! | #VALUE! | 0.0005247343 | #VALUE! | #VALUE! | 2815.373 | 0.0003551927
1030 | 46.662 | 47.402 | 47.328 | 14.4007 | 14.9498 | 827.2 | 0.4483 | 47.13067 | 14.67525 | 0.5491 | 32.45542 | 2.229661 | #VALUE! | #VALUE! | #VALUE! | 0.0005265127 | #VALUE! | #VALUE! | 2816.962 | 0.0003549924
1035 | 46.614 | 47.403 | 47.304 | 14.3826 | 14.9291 | 828 | 0.452 | 47.107 | 14.65585 | 0.5465 | 32.45115 | 2.248064 | #VALUE! | #VALUE! | #VALUE! | 0.000523062 | #VALUE! | #VALUE! | 2820.057 | 0.0003546028
1040 | 46.615 | 47.379 | 47.305 | 14.3696 | 14.9162 | 828.1 | 0.452 | 47.09967 | 14.6429 | 0.5466 | 32.45677 | 2.248064 | #VALUE! | #VALUE! | #VALUE! | 0.000523062 | #VALUE! | #VALUE! | 2819.91 | 0.0003546213
1045 | 46.62 | 47.384 | 47.286 | 14.3567 | 14.9059 | 827.2 | 0.4482 | 47.09667 | 14.6313 | 0.5492 | 32.46537 | 2.229164 | #VALUE! | #VALUE! | #VALUE! | 0.0005266067 | #VALUE! | #VALUE! | 2816.099 | 0.0003551012
1050 | 46.597 | 47.362 | 47.263 | 14.3438 | 14.8904 | 827.5 | 0.4498 | 47.074 | 14.6171 | 0.5466 | 32.4569 | 2.237122 | #VALUE! | #VALUE! | #VALUE! | 0.0005251076 | #VALUE! | #VALUE! | 2817.855 | 0.0003548799
1055 | 46.595 | 47.36 | 47.261 | 14.3464 | 14.893 | 827.1 | 0.4479 | 47.072 | 14.6197 | 0.5466 | 32.4523 | 2.227672 | #VALUE! | #VALUE! | #VALUE! | 0.0005268889 | #VALUE! | #VALUE! | 2816.892 | 0.0003550012
1060 | 46.576 | 47.366 | 47.267 | 14.3696 | 14.9162 | 826.7 | 0.4504 | 47.06967 | 14.6429 | 0.5466 | 32.42677 | 2.240106 | #VALUE! | #VALUE! | #VALUE! | 0.0005245479 | #VALUE! | #VALUE! | 2817.747 | 0.0003548935
1065 | 46.604 | 47.369 | 47.295 | 14.3903 | 14.9343 | 827.8 | 0.4491 | 47.08933 | 14.6623 | 0.544 | 32.42703 | 2.23364 | #VALUE! | #VALUE! | #VALUE! | 0.0005257623 | #VALUE! | #VALUE! | 2821.473 | 0.0003544248
1070 | 46.602 | 47.342 | 47.268 | 14.3852 | 14.9369 | 826.4 | 0.448 | 47.07067 | 14.66105 | 0.5517 | 32.40962 | 2.228169 | #VALUE! | #VALUE! | #VALUE! | 0.0005267948 | #VALUE! | #VALUE! | 2818.215 | 0.0003548346
1075 | 46.631 | 47.396 | 47.297 | 14.3671 | 14.9111 | 828.3 | 0.449 | 47.108 | 14.6391 | 0.544 | 32.4689 | 2.233143 | #VALUE! | #VALUE! | #VALUE! | 0.000525856 | #VALUE! | #VALUE! | 2819.537 | 0.0003546682
1080 | 46.611 | 47.401 | 47.326 | 14.3309 | 14.8724 | 828.9 | 0.4488 | 47.11267 | 14.60165 | 0.5415 | 32.51102 | 2.232148 | #VALUE! | #VALUE! | #VALUE! | 0.0005260434 | #VALUE! | #VALUE! | 2817.924 | 0.0003548712
1085 | 46.635 | 47.424 | 47.325 | 14.3412 | 14.8904 | 828.6 | 0.4493 | 47.128 | 14.6158 | 0.5492 | 32.5122 | 2.234635 | #VALUE! | #VALUE! | #VALUE! | 0.0005255751 | #VALUE! | #VALUE! | 2816.801 | 0.0003550126
1090 | 46.61 | 47.375 | 47.301 | 14.3154 | 14.8621 | 828.6 | 0.4505 | 47.09533 | 14.58875 | 0.5467 | 32.50658 | 2.240603 | #VALUE! | #VALUE! | #VALUE! | 0.0005244548 | #VALUE! | #VALUE! | 2817.288 | 0.0003549513
1095 | 46.614 | 47.379 | 47.305 | 14.3464 | 14.8904 | 827.5 | 0.4494 | 47.09933 | 14.6184 | 0.544 | 32.48093 | 2.235132 | #VALUE! | #VALUE! | #VALUE! | 0.0005254815 | #VALUE! | #VALUE! | 2815.77 | 0.0003551427
1100 | 46.612 | 47.402 | 47.303 | 14.3593 | 14.9059 | 827.7 | 0.4501 | 47.10567 | 14.6326 | 0.5466 | 32.47307 | 2.238614 | #VALUE! | #VALUE! | #VALUE! | 0.0005248276 | #VALUE! | #VALUE! | 2817.133 | 0.0003549709
1105 | 46.639 | 47.404 | 47.329 | 14.38 | 14.9266 | 826.8 | 0.4494 | 47.124 | 14.6533 | 0.5466 | 32.4707 | 2.235132 | #VALUE! | #VALUE! | #VALUE! | 0.0005254815 | #VALUE! | #VALUE! | 2814.275 | 0.0003553314
1110 | 46.62 | 47.41 | 47.311 | 14.3722 | 14.9188 | 827.3 | 0.4487 | 47.11367 | 14.6455 | 0.5466 | 32.46817 | 2.231651 | #VALUE! | #VALUE! | #VALUE! | 0.0005261372 | #VALUE! | #VALUE! | 2816.196 | 0.0003550889
1115 | 46.595 | 47.385 | 47.286 | 14.3516 | 14.8956 | 827.7 | 0.4493 | 47.08867 | 14.6236 | 0.544 | 32.46507 | 2.234635 | #VALUE! | #VALUE! | #VALUE! | 0.0005255751 | #VALUE! | #VALUE! | 2817.827 | 0.0003548834
1120 | 46.569 | 47.334 | 47.259 | 14.2895 | 14.8234 | 828.7 | 0.4487 | 47.054 | 14.55645 | 0.5339 | 32.49755 | 2.231651 | #VALUE! | #VALUE! | #VALUE! | 0.0005261372 | #VALUE! | #VALUE! | 2818.411 | 0.0003548098
1125 | 46.598 | 47.363 | 47.289 | 14.3205 | 14.8646 | 827.8 | 0.4502 | 47.08333 | 14.59255 | 0.5441 | 32.49078 | 2.239111 | #VALUE! | #VALUE! | #VALUE! | 0.0005247343 | #VALUE! | #VALUE! | 2815.937 | 0.0003551216
1130 | 46.596 | 47.337 | 47.262 | 14.318 | 14.8621 | 828 | 0.4488 | 47.065 | 14.59005 | 0.5441 | 32.47495 | 2.232148 | #VALUE! | #VALUE! | #VALUE! | 0.0005260434 | #VALUE! | #VALUE! | 2817.99 | 0.0003548628
1135 | 46.619 | 47.359 | 47.285 | 14.3283 | 14.875 | 827.4 | 0.4488 | 47.08767 | 14.60165 | 0.5467 | 32.48602 | 2.232148 | #VALUE! | #VALUE! | #VALUE! | 0.0005260434 | #VALUE! | #VALUE! | 2814.989 | 0.0003552412
1140 | 46.572 | 47.312 | 47.238 | 14.3516 | 14.8878 | 827.1 | 0.4484 | 47.04067 | 14.6197 | 0.5362 | 32.42097 | 2.230159 | #VALUE! | #VALUE! | #VALUE! | 0.0005264188 | #VALUE! | #VALUE! | 2819.614 | 0.0003546584
1145 | 46.573 | 47.338 | 47.288 | 14.3567 | 14.8956 | 826.6 | 0.4485 | 47.06633 | 14.62615 | 0.5389 | 32.44018 | 2.230656 | #VALUE! | #VALUE! | #VALUE! | 0.0005263249 | #VALUE! | #VALUE! | 2816.241 | 0.0003550833
1150 | 46.57 | 47.335 | 47.236 | 14.3567 | 14.8878 | 825.9 | 0.4482 | 47.047 | 14.62225 | 0.5311 | 32.42475 | 2.229164 | #VALUE! | #VALUE! | #VALUE! | 0.0005266067 | #VALUE! | #VALUE! | 2815.195 | 0.0003552152
1155 | 46.571 | 47.336 | 47.261 | 14.3541 | 14.8827 | 827.2 | 0.4513 | 47.056 | 14.6184 | 0.5286 | 32.4376 | 2.244582 | #VALUE! | #VALUE! | #VALUE! | 0.0005237109 | #VALUE! | #VALUE! | 2818.509 | 0.0003547975
1160 | 46.545 | 47.31 | 47.236 | 14.3076 | 14.8388 | 827.3 | 0.4496 | 47.03033 | 14.5732 | 0.5312 | 32.45713 | 2.236127 | #VALUE! | #VALUE! | #VALUE! | 0.0005252945 | #VALUE! | #VALUE! | 2817.153 | 0.0003549682
1165 | 69.421 | 69.974 | 69.18 | 16.1506 | 18.3408 | 825.1 | 0.0884 | 69.525 | 17.2457 | 2.1902 | 52.2793 | 0.4396655 | #VALUE! | #VALUE! | #VALUE! | 0.001929755 | #VALUE! | #VALUE! | 1744.353 | 0.0005732783
1170 | 69.629 | 70.206 | 69.388 | 16.2178 | 18.3924 | 825.1 | 0.0877 | 69.741 | 17.3051 | 2.1746 | 52.4359 | 0.436184 | #VALUE! | #VALUE! | #VALUE! | 0.001942067 | #VALUE! | #VALUE! | 1739.144 | 0.0005749956
1175 | 69.816 | 70.37 | 69.576 | 16.241 | 18.4182 | 824.9 | 0.0876 | 69.92067 | 17.3296 | 2.1772 | 52.59107 | 0.4356867 | #VALUE! | #VALUE! | #VALUE! | 0.00194384 | #VALUE! | #VALUE! | 1733.592 | 0.0005768369
1180 | 70.007 | 70.561 | 69.79 | 16.2747 | 18.444 | 825.3 | 0.0883 | 70.11933 | 17.35935 | 2.1693 | 52.75998 | 0.4391682 | #VALUE! | #VALUE! | #VALUE! | 0.001931503 | #VALUE! | #VALUE! | 1728.88 | 0.0005784092
1185 | 70.145 | 70.699 | 69.905 | 16.2385 | 18.4105 | 825.4 | 0.088 | 70.24967 | 17.3245 | 2.172 | 52.92517 | 0.4376761 | #VALUE! | #VALUE! | #VALUE! | 0.001936769 | #VALUE! | #VALUE! | 1723.693 | 0.0005801498
1190 | 70.329 | 70.859 | 70.064 | 16.2565 | 18.4363 | 825.3 | 0.088 | 70.41733 | 17.3464 | 2.1798 | 53.07093 | 0.4376761 | #VALUE! | #VALUE! | #VALUE! | 0.001936769 | #VALUE! | #VALUE! | 1718.75 | 0.0005818181
1195 | 70.471 | 71.024 | 70.206 | 16.2385 | 18.4131 | 826.3 | 0.0871 | 70.567 | 17.3258 | 2.1746 | 53.2412 | 0.4331999 | #VALUE! | #VALUE! | #VALUE! | 0.001952762 | #VALUE! | #VALUE! | 1715.33 | 0.0005829784
1200 | 70.588 | 71.142 | 70.371 | 16.2669 | 18.4337 | 825.8 | 0.0879 | 70.70033 | 17.3503 | 2.1668 | 53.35003 | 0.4371787 | #VALUE! | #VALUE! | #VALUE! | 0.001938531 | #VALUE! | #VALUE! | 1710.794 | 0.0005845238
1205 | 70.772 | 71.326 | 70.507 | 16.3005 | 18.4673 | 825.2 | 0.0876 | 70.86833 | 17.3839 | 2.1668 | 53.48443 | 0.4356867 | #VALUE! | #VALUE! | #VALUE! | 0.00194384 | #VALUE! | #VALUE! | 1705.256 | 0.0005864224
1210 | 70.936 | 71.49 | 70.672 | 16.3367 | 18.5163 | 824.8 | 0.0879 | 71.03267 | 17.4265 | 2.1796 | 53.60617 | 0.4371787 | #VALUE! | #VALUE! | #VALUE! | 0.001938531 | #VALUE! | #VALUE! | 1700.558 | 0.0005880422
1215 | 71.127 | 71.681 | 70.886 | 16.3445 | 18.5138 | 824.8 | 0.088 | 71.23133 | 17.42915 | 2.1693 | 53.80218 | 0.4376761 | #VALUE! | #VALUE! | #VALUE! | 0.001936769 | #VALUE! | #VALUE! | 1694.363 | 0.0005901924
1220 | 71.336 | 71.866 | 71.047 | 16.3806 | 18.5422 | 825.6 | 0.0877 | 71.41633 | 17.4614 | 2.1616 | 53.95493 | 0.436184 | #VALUE! | #VALUE! | #VALUE! | 0.001942067 | #VALUE! | #VALUE! | 1691.205 | 0.0005912945
1225 | 71.547 | 72.077 | 71.258 | 16.3703 | 18.5447 | 825.9 | 0.0871 | 71.62733 | 17.4575 | 2.1744 | 54.16983 | 0.4331999 | #VALUE! | #VALUE! | #VALUE! | 0.001952762 | #VALUE! | #VALUE! | 1685.107 | 0.000593434
1230 | 71.689 | 72.243 | 71.4 | 16.36 | 18.5241 | 825.3 | 0.0877 | 71.77733 | 17.44205 | 2.1641 | 54.33528 | 0.436184 | #VALUE! | #VALUE! | #VALUE! | 0.001942067 | #VALUE! | #VALUE! | 1678.756 | 0.0005956792
1235 | 71.854 | 72.432 | 71.589 | 16.3755 | 18.5499 | 825.7 | 0.0876 | 71.95833 | 17.4627 | 2.1744 | 54.49563 | 0.4356867 | #VALUE! | #VALUE! | #VALUE! | 0.00194384 | #VALUE! | #VALUE! | 1674.628 | 0.0005971477
1240 | 72.014 | 72.592 | 71.725 | 16.3832 | 18.5499 | 825.5 | 0.0875 | 72.11033 | 17.46655 | 2.1667 | 54.64378 | 0.4351893 | #VALUE! | #VALUE! | #VALUE! | 0.001945617 | #VALUE! | #VALUE! | 1669.683 | 0.0005989162
1245 | 72.205 | 72.784 | 71.916 | 16.4091 | 18.5731 | 825.3 | 0.0876 | 72.30167 | 17.4911 | 2.164 | 54.81057 | 0.4356867 | #VALUE! | #VALUE! | #VALUE! | 0.00194384 | #VALUE! | #VALUE! | 1664.199 | 0.0006008898
1250 | 72.349 | 72.879 | 72.036 | 16.4298 | 18.6093 | 824.5 | 0.0874 | 72.42133 | 17.51955 | 2.1795 | 54.90178 | 0.4346919 | #VALUE! | #VALUE! | #VALUE! | 0.001947398 | #VALUE! | #VALUE! | 1659.823 | 0.0006024738
1255 | 72.511 | 73.065 | 72.198 | 16.4375 | 18.5912 | 825.5 | 0.0877 | 72.59133 | 17.51435 | 2.1537 | 55.07698 | 0.436184 | #VALUE! | #VALUE! | #VALUE! | 0.001942067 | #VALUE! | #VALUE! | 1656.55 | 0.0006036642
1260 | 72.676 | 73.231 | 72.387 | 16.4634 | 18.6222 | 823.9 | 0.088 | 72.76467 | 17.5428 | 2.1588 | 55.22187 | 0.4376761 | #VALUE! | #VALUE! | #VALUE! | 0.001936769 | #VALUE! | #VALUE! | 1649.002 | 0.0006064276
1265 | 72.869 | 73.447 | 72.556 | 16.4737 | 18.6222 | 824.8 | 0.0875 | 72.95733 | 17.54795 | 2.1485 | 55.40938 | 0.4351893 | #VALUE! | #VALUE! | #VALUE! | 0.001945617 | #VALUE! | #VALUE! | 1645.216 | 0.0006078229
1270 | 73.058 | 73.66 | 72.745 | 16.4401 | 18.5809 | 826.1 | 0.0874 | 73.15433 | 17.5105 | 2.1408 | 55.64383 | 0.4346919 | #VALUE! | #VALUE! | #VALUE! | 0.001947398 | #VALUE! | #VALUE! | 1640.866 | 0.0006094341
1275 | 73.268 | 73.822 | 72.955 | 16.4272 | 18.5886 | 826 | 0.0875 | 73.34833 | 17.5079 | 2.1614 | 55.84043 | 0.4351893 | #VALUE! | #VALUE! | #VALUE! | 0.001945617 | #VALUE! | #VALUE! | 1634.891 | 0.0006116614
1280 | 73.46 | 74.038 | 73.147 | 16.4401 | 18.5989 | 825.6 | 0.0876 | 73.54833 | 17.5195 | 2.1588 | 56.02883 | 0.4356867 | #VALUE! | #VALUE! | #VALUE! | 0.00194384 | #VALUE! | #VALUE! | 1628.605 | 0.0006140225
1285 | 73.698 | 74.276 | 73.385 | 16.5228 | 18.6764 | 827.5 | 0.0873 | 73.78633 | 17.5996 | 2.1536 | 56.18673 | 0.4341946 | #VALUE! | #VALUE! | #VALUE! | 0.001949182 | #VALUE! | #VALUE! | 1627.766 | 0.0006143391
1290 | 73.81 | 74.389 | 73.497 | 16.5202 | 18.6764 | 825.2 | 0.0875 | 73.89867 | 17.5983 | 2.1562 | 56.30037 | 0.4351893 | #VALUE! | #VALUE! | #VALUE! | 0.001945617 | #VALUE! | #VALUE! | 1619.965 | 0.0006172973
1295 | 73.976 | 74.555 | 73.639 | 16.5513 | 18.7074 | 825.4 | 0.0875 | 74.05667 | 17.62935 | 2.1561 | 56.42732 | 0.4351893 | #VALUE! | #VALUE! | #VALUE! | 0.001945617 | #VALUE! | #VALUE! | 1616.712 | 0.0006185393
1300 | 74.121 | 74.675 | 73.759 | 16.5668 | 18.7126 | 825.3 | 0.0876 | 74.185 | 17.6397 | 2.1458 | 56.5453 | 0.4356867 | #VALUE! | #VALUE! | #VALUE! | 0.00194384 | #VALUE! | #VALUE! | 1613.143 | 0.0006199077
1305 | 74.214 | 74.793 | 73.877 | 16.5616 | 18.6867 | 825.2 | 0.0876 | 74.29467 | 17.62415 | 2.1251 | 56.67052 | 0.4356867 | #VALUE! | #VALUE! | #VALUE! | 0.00194384 | #VALUE! | #VALUE! | 1609.384 | 0.0006213557
1310 | 74.396 | 74.999 | 74.083 | 16.5358 | 18.6867 | 824.9 | 0.0882 | 74.49267 | 17.61125 | 2.1509 | 56.88142 | 0.4386708 | #VALUE! | #VALUE! | #VALUE! | 0.001933254 | #VALUE! | #VALUE! | 1602.834 | 0.0006238949
1315 | 74.631 | 75.209 | 74.269 | 16.559 | 18.7022 | 825.7 | 0.0878 | 74.703 | 17.6306 | 2.1432 | 57.0724 | 0.4366814 | #VALUE! | #VALUE! | #VALUE! | 0.001940297 | #VALUE! | #VALUE! | 1599.02 | 0.0006253832
1320 | 74.75 | 75.353 | 74.413 | 16.5435 | 18.6867 | 827.3 | 0.0872 | 74.83867 | 17.6151 | 2.1432 | 57.22357 | 0.4336972 | #VALUE! | #VALUE! | #VALUE! | 0.00195097 | #VALUE! | #VALUE! | 1597.886 | 0.0006258269
1325 | 74.961 | 75.564 | 74.6 | 16.5616 | 18.6893 | 826 | 0.0885 | 75.04167 | 17.62545 | 2.1277 | 57.41622 | 0.4401629 | #VALUE! | #VALUE! | #VALUE! | 0.00192801 | #VALUE! | #VALUE! | 1590.022 | 0.0006289221
1330 | 75.167 | 75.746 | 74.806 | 16.6004 | 18.7384 | 824.5 | 0.0873 | 75.23967 | 17.6694 | 2.138 | 57.57027 | 0.4341946 | #VALUE! | #VALUE! | #VALUE! | 0.001949182 | #VALUE! | #VALUE! | 1582.888 | 0.0006317568
1335 | 75.379 | 75.982 | 75.017 | 16.634 | 18.7719 | 825.2 | 0.0873 | 75.45933 | 17.70295 | 2.1379 | 57.75638 | 0.4341946 | #VALUE! | #VALUE! | #VALUE! | 0.001949182 | #VALUE! | #VALUE! | 1579.126 | 0.0006332616
1340 | 75.546 | 76.125 | 75.161 | 16.6391 | 18.7797 | 825.3 | 0.0873 | 75.61067 | 17.7094 | 2.1406 | 57.90127 | 0.4341946 | #VALUE! | #VALUE! | #VALUE! | 0.001949182 | #VALUE! | #VALUE! | 1575.366 | 0.0006347732
1345 | 75.666 | 76.269 | 75.304 | 16.6366 | 18.7694 | 825.3 | 0.0875 | 75.74633 | 17.703 | 2.1328 | 58.04333 | 0.4351893 | #VALUE! | #VALUE! | #VALUE! | 0.001945617 | #VALUE! | #VALUE! | 1571.51 | 0.0006363307
1350 | 75.828 | 76.431 | 75.466 | 16.6391 | 18.7771 | 826 | 0.0869 | 75.90833 | 17.7081 | 2.138 | 58.20023 | 0.4322051 | #VALUE! | #VALUE! | #VALUE! | 0.001956357 | #VALUE! | #VALUE! | 1568.603 | 0.0006375101
1355 | 76.007 | 76.586 | 75.621 | 16.6211 | 18.7487 | 826.3 | 0.0874 | 76.07133 | 17.6849 | 2.1276 | 58.38643 | 0.4346919 | #VALUE! | #VALUE! | #VALUE! | 0.001947398 | #VALUE! | #VALUE! | 1564.168 | 0.0006393174
1360 | 76.137 | 76.74 | 75.751 | 16.6133 | 18.741 | 826.7 | 0.0873 | 76.20933 | 17.67715 | 2.1277 | 58.53218 | 0.4341946 | #VALUE! | #VALUE! | #VALUE! | 0.001949182 | #VALUE! | #VALUE! | 1561.029 | 0.0006406033
1365 | 76.324 | 76.903 | 75.914 | 16.6133 | 18.7461 | 826.5 | 0.0875 | 76.38033 | 17.6797 | 2.1328 | 58.70063 | 0.4351893 | #VALUE! | #VALUE! | #VALUE! | 0.001945617 | #VALUE! | #VALUE! | 1556.172 | 0.0006426023
1370 | 76.465 | 77.068 | 76.055 | 16.634 | 18.7668 | 825.1 | 0.0871 | 76.52933 | 17.7004 | 2.1328 | 58.82893 | 0.4331999 | #VALUE! | #VALUE! | #VALUE! | 0.001952762 | #VALUE! | #VALUE! | 1550.148 | 0.0006450996
1375 | 76.579 | 77.206 | 76.193 | 16.6443 | 18.7874 | 825.9 | 0.0876 | 76.65933 | 17.71585 | 2.1431 | 58.94348 | 0.4356867 | #VALUE! | #VALUE! | #VALUE! | 0.00194384 | #VALUE! | #VALUE! | 1548.636 | 0.0006457296
1380 | 76.783 | 77.362 | 76.373 | 16.6909 | 18.8391 | 825.3 | 0.0879 | 76.83933 | 17.765 | 2.1482 | 59.07433 | 0.4371787 | #VALUE! | #VALUE! | #VALUE! | 0.001938531 | #VALUE! | #VALUE! | 1544.083 | 0.0006476336
1385 | 76.937 | 77.516 | 76.551 | 16.6831 | 18.8339 | 825.4 | 0.0867 | 77.00133 | 17.7585 | 2.1508 | 59.24283 | 0.4312104 | #VALUE! | #VALUE! | #VALUE! | 0.001959966 | #VALUE! | #VALUE! | 1539.878 | 0.0006494021
1390 | 77.121 | 77.7 | 76.686 | 16.6883 | 18.8262 | 826.5 | 0.087 | 77.169 | 17.75725 | 2.1379 | 59.41175 | 0.4327025 | #VALUE! | #VALUE! | #VALUE! | 0.001954558 | #VALUE! | #VALUE! | 1537.546 | 0.000650387
1395 | 77.262 | 77.889 | 76.876 | 16.6391 | 18.7771 | 826.1 | 0.0878 | 77.34233 | 17.7081 | 2.138 | 59.63423 | 0.4366814 | #VALUE! | #VALUE! | #VALUE! | 0.001940297 | #VALUE! | #VALUE! | 1531.068 | 0.0006531386
1400 | 77.448 | 78.027 | 77.038 | 16.6547 | 18.79 | 825.8 | 0.0873 | 77.50433 | 17.72235 | 2.1353 | 59.78198 | 0.4341946 | #VALUE! | #VALUE! | #VALUE! | 0.001949182 | #VALUE! | #VALUE! | 1526.73 | 0.0006549947
1635.18 | 36.544 | 36.003 | 36.273 | 16.1723 | 16.8068 | 816.5 | 0.4026 | 36.27333 | 16.48955 | 0.6345 | 19.78378 | 2.002368 | #VALUE! | #VALUE! | #VALUE! |  | #VALUE! | #VALUE! | 4561.466 | 0.0002192277
1640.18 | 36.621 | 36.006 | 36.277 | 16.2108 | 16.8377 | 814.8 | 0.4022 | 36.30133 | 16.52425 | 0.6269 | 19.77708 | 2.000379 | #VALUE! | #VALUE! | #VALUE! |  | #VALUE! | #VALUE! | 4553.511 | 0.0002196107

## Definitions
Physical properties of liquid water
Equations from PPDS Loader2 manual (Appendix VIII)
Coefficients from Loader run of 10 August 1992
Constant properties
Tc = | 647.12 | K | R = | 8.31451 | J mol-1 K-1
Pc = | 22.055 | MPa
rc = | 322 | kg m-3
For all properties, t = 1 - T / Tc
Density |  |  |  |  | Viscosity |  | Thermal conductivity |  | Heat capacity
a0 = | 1017.55 |  |  |  | a1 = | 1.25292 | a0 = | 0.785683 | a0 = | 0.499778
a1 = | -1536.5 |  |  |  | a2 = | 0.564394 | a1 = | -2.00953 | a1 = | 8.73553
a2 = | 3543.91 |  |  |  | a3 = | 647.116 | a2 = | 7.02858 | a2 = | -9.1144
a3 = | -2363.29 |  |  |  | a4 = | 130.986 | a3 = | -6.02858 | a3 = | 35.1254
[5 empty] | a5 = | 3.97525e-05 |  |  | a4 = | -59.9487
[9 empty] | a5 = | 41.386