## Data Entry
Stainless steel monitor used at 0.5 m/s with mains water at a concentration ratio of 1.5
[8 empty] | PRT Offset | 0 | 0.4515725 | oC
[8 empty] | TC Offset | 0.5003438 | 0.5003438 | 0.5003438 | oC
[8 empty] | ID | 0.016 | m
[8 empty] | Length | 0.18 | m
[8 empty] | Area (XS) | 0.0002010619 | m2 | [10 empty] | 1/1000u0.8 | 1/Re0.8 | 1/kRe0.8Pr0.4 | 1/U
[8 empty] | Area (HT) | 0.009047787 | m2 | [13 empty] | m2K/W
[21 empty] | 0.0005500204 | #VALUE! | #VALUE! | 0.0002262134
[21 empty] | 0.001961787 | #VALUE! | #VALUE! | 0.0005425995
| Wall Temperatures |  |  | Fluid Temperatures | [16 empty] | 0.001009308 | #VALUE! | #VALUE! | 0.0003235647
Time | TC1 | TC2 | TC3 | PRTin | PRTout | Supplied Power | Flow | T wall | T Fluid | dT | DT | Velocity | MFR | Re | Pr | 1/1000u0.8 | 1/Re0.8 | 1/kRe0.8Pr0.4 | U | 1/U | 0.000721859 | #VALUE! | #VALUE! | 0.0002579936
minutes | oC | oC | oC | oC | oC | W | l/s | oC | oC | oC | oC | m/s | kg/s | [5 empty] | W/m2K | m2K/W | 0.001675124 | #VALUE! | #VALUE! | 0.0004734919
0 | 26.846 | 26.305 | 26.773 | 6.4608 | 6.9107 | 793.1 | 0.4252 | 26.64133 | 6.68575 | 0.4499 | 19.95558 | 2.114771 | #VALUE! | #VALUE! | #VALUE! | 0.0005492743 | #VALUE! | #VALUE! | 4392.595 | 0.0002276559
5 | 27.656 | 27.114 | 27.557 | 7.0637 | 7.5665 | 795.1 | 0.4257 | 27.44233 | 7.3151 | 0.5028 | 20.12723 | 2.117258 | #VALUE! | #VALUE! | #VALUE! | 0.0005487581 | #VALUE! | #VALUE! | 4366.116 | 0.0002290365
10 | 28.267 | 27.726 | 28.193 | 7.7052 | 8.2174 | 795.3 | 0.4243 | 28.062 | 7.9613 | 0.5122 | 20.1007 | 2.110295 | #VALUE! | #VALUE! | #VALUE! | 0.0005502062 | #VALUE! | #VALUE! | 4372.979 | 0.000228677
20 | 29.152 | 28.635 | 29.103 | 8.9194 | 9.4323 | 794.6 | 0.4235 | 28.96333 | 9.17585 | 0.5129 | 19.78748 | 2.106316 | #VALUE! | #VALUE! | #VALUE! | 0.0005510375 | #VALUE! | #VALUE! | 4438.29 | 0.000225312
25 | 29.765 | 29.224 | 29.692 | 9.3738 | 9.8887 | 787.9 | 0.4239 | 29.56033 | 9.63125 | 0.5149 | 19.92908 | 2.108306 | #VALUE! | #VALUE! | #VALUE! | 0.0005506215 | #VALUE! | #VALUE! | 4369.597 | 0.000228854
30 | 30.157 | 29.64 | 30.083 | 9.8103 | 10.34 | 795.1 | 0.4244 | 29.96 | 10.07515 | 0.5297 | 19.88485 | 2.110792 | #VALUE! | #VALUE! | #VALUE! | 0.0005501024 | #VALUE! | #VALUE! | 4419.337 | 0.0002262783
35 | 30.546 | 30.004 | 30.472 | 10.211 | 10.7477 | 796.1 | 0.4239 | 30.34067 | 10.47935 | 0.5367 | 19.86132 | 2.108306 | #VALUE! | #VALUE! | #VALUE! | 0.0005506215 | #VALUE! | #VALUE! | 4430.138 | 0.0002257266
40 | 30.859 | 30.317 | 30.76 | 10.568 | 11.1094 | 797.8 | 0.4252 | 30.64533 | 10.8387 | 0.5414 | 19.80663 | 2.114771 | #VALUE! | #VALUE! | #VALUE! | 0.0005492743 | #VALUE! | #VALUE! | 4451.855 | 0.0002246255
45 | 31.194 | 30.653 | 31.12 | 10.9662 | 11.4942 | 803.8 | 0.4242 | 30.989 | 11.2302 | 0.528 | 19.7588 | 2.109798 | #VALUE! | #VALUE! | #VALUE! | 0.0005503099 | #VALUE! | #VALUE! | 4496.194 | 0.0002224103
50 | 31.446 | 30.856 | 31.348 | 11.2257 | 11.8123 | 797.2 | 0.4245 | 31.21667 | 11.519 | 0.5866 | 19.69767 | 2.11129 | #VALUE! | #VALUE! | #VALUE! | 0.0005499988 | #VALUE! | #VALUE! | 4473.116 | 0.0002235578
55 | 61.223 | 60.551 | 60.983 | 11.6805 | 13.9631 | 798.1 | 0.0866 | 60.919 | 12.8218 | 2.2826 | 48.0972 | 0.4307131 | #VALUE! | #VALUE! | #VALUE! | 0.001961777 | #VALUE! | #VALUE! | 1833.982 | 0.0005452615
60 | 61.635 | 61.012 | 61.467 | 11.9324 | 14.2302 | 797.5 | 0.0864 | 61.37133 | 13.0813 | 2.2978 | 48.29003 | 0.4297183 | #VALUE! | #VALUE! | #VALUE! | 0.001965409 | #VALUE! | #VALUE! | 1825.286 | 0.0005478595
65 | 61.605 | 61.005 | 61.461 | 12.1251 | 14.4202 | 798.4 | 0.0867 | 61.357 | 13.27265 | 2.2951 | 48.08435 | 0.4312104 | #VALUE! | #VALUE! | #VALUE! | 0.001959966 | #VALUE! | #VALUE! | 1835.162 | 0.000544911
70 | 61.683 | 61.06 | 61.611 | 12.3282 | 14.6256 | 799.4 | 0.0865 | 61.45133 | 13.4769 | 2.2974 | 47.97443 | 0.4302157 | #VALUE! | #VALUE! | #VALUE! | 0.001963591 | #VALUE! | #VALUE! | 1841.67 | 0.0005429853
75 | 61.895 | 61.199 | 61.655 | 12.4798 | 14.7874 | 796.8 | 0.0867 | 61.583 | 13.6336 | 2.3076 | 47.9494 | 0.4312104 | #VALUE! | #VALUE! | #VALUE! | 0.001959966 | #VALUE! | #VALUE! | 1836.639 | 0.0005444728
80 | 61.829 | 61.206 | 61.685 | 12.5595 | 14.8593 | 799.8 | 0.0867 | 61.57333 | 13.7094 | 2.2998 | 47.86393 | 0.4312104 | #VALUE! | #VALUE! | #VALUE! | 0.001959966 | #VALUE! | #VALUE! | 1846.846 | 0.0005414637
85 | 61.826 | 61.178 | 61.658 | 12.6392 | 14.9415 | 801.1 | 0.0865 | 61.554 | 13.79035 | 2.3023 | 47.76365 | 0.4302157 | #VALUE! | #VALUE! | #VALUE! | 0.001963591 | #VALUE! | #VALUE! | 1853.732 | 0.0005394524
90 | 61.973 | 61.301 | 61.805 | 12.7446 | 15.0699 | 800.4 | 0.0861 | 61.693 | 13.90725 | 2.3253 | 47.78575 | 0.4282263 | #VALUE! | #VALUE! | #VALUE! | 0.001970885 | #VALUE! | #VALUE! | 1851.255 | 0.000540174
95 | 62.031 | 61.479 | 61.863 | 12.8217 | 15.147 | 800.4 | 0.087 | 61.791 | 13.98435 | 2.3253 | 47.80665 | 0.4327025 | #VALUE! | #VALUE! | #VALUE! | 0.001954558 | #VALUE! | #VALUE! | 1850.446 | 0.0005404103
100 | 62.074 | 61.378 | 61.81 | 12.9142 | 15.2292 | 800.4 | 0.0868 | 61.754 | 14.0717 | 2.315 | 47.6823 | 0.4317078 | #VALUE! | #VALUE! | #VALUE! | 0.00195816 | #VALUE! | #VALUE! | 1855.272 | 0.0005390046
105 | 43.125 | 42.485 | 42.928 | 13.0119 | 14.1377 | 801.9 | 0.198 | 42.846 | 13.5748 | 1.1258 | 29.2712 | 0.9847712 | #VALUE! | #VALUE! | #VALUE! | 0.001012352 | #VALUE! | #VALUE! | 3027.871 | 0.0003302651
110 | 42.582 | 41.941 | 42.385 | 13.0479 | 14.1172 | 802.7 | 0.1988 | 42.30267 | 13.58255 | 1.0693 | 28.72012 | 0.9887501 | #VALUE! | #VALUE! | #VALUE! | 0.001009092 | #VALUE! | #VALUE! | 3089.048 | 0.0003237243
115 | 42.628 | 42.037 | 42.456 | 13.1379 | 14.1968 | 802.3 | 0.1981 | 42.37367 | 13.66735 | 1.0589 | 28.70632 | 0.9852686 | #VALUE! | #VALUE! | #VALUE! | 0.001011944 | #VALUE! | #VALUE! | 3088.993 | 0.0003237301
120 | 42.681 | 42.114 | 42.533 | 13.2227 | 14.2815 | 802.8 | 0.1982 | 42.44267 | 13.7521 | 1.0588 | 28.69057 | 0.9857659 | #VALUE! | #VALUE! | #VALUE! | 0.001011535 | #VALUE! | #VALUE! | 3092.615 | 0.0003233509
125 | 42.81 | 42.219 | 42.638 | 13.3101 | 14.3637 | 802.6 | 0.1978 | 42.55567 | 13.8369 | 1.0536 | 28.71877 | 0.9837765 | #VALUE! | #VALUE! | #VALUE! | 0.001013171 | #VALUE! | #VALUE! | 3088.809 | 0.0003237494
130 | 42.794 | 42.153 | 42.597 | 13.3873 | 14.4356 | 803 | 0.1996 | 42.51467 | 13.91145 | 1.0483 | 28.60322 | 0.992729 | #VALUE! | #VALUE! | #VALUE! | 0.001005855 | #VALUE! | #VALUE! | 3102.832 | 0.0003222862
135 | 42.927 | 42.311 | 42.779 | 13.4747 | 14.5177 | 803.4 | 0.1982 | 42.67233 | 13.9962 | 1.043 | 28.67613 | 0.9857659 | #VALUE! | #VALUE! | #VALUE! | 0.001011535 | #VALUE! | #VALUE! | 3096.484 | 0.0003229469
140 | 42.941 | 42.375 | 42.793 | 13.557 | 14.5974 | 804.4 | 0.2002 | 42.703 | 14.0772 | 1.0404 | 28.6258 | 0.9957131 | #VALUE! | #VALUE! | #VALUE! | 0.001003443 | #VALUE! | #VALUE! | 3105.79 | 0.0003219793
145 | 42.981 | 42.39 | 42.833 | 13.6315 | 14.6693 | 803.6 | 0.2 | 42.73467 | 14.1504 | 1.0378 | 28.58427 | 0.9947184 | #VALUE! | #VALUE! | #VALUE! | 0.001004245 | #VALUE! | #VALUE! | 3107.209 | 0.0003218322
150 | 43.022 | 42.431 | 42.899 | 13.6753 | 14.7258 | 803.7 | 0.1986 | 42.784 | 14.20055 | 1.0505 | 28.58345 | 0.9877554 | #VALUE! | #VALUE! | #VALUE! | 0.001009905 | #VALUE! | #VALUE! | 3107.685 | 0.000321783
155 | 36.568 | 35.978 | 36.445 | 13.0993 | 13.8245 | 803.7 | 0.3002 | 36.33033 | 13.4619 | 0.7252 | 22.86843 | 1.493072 | #VALUE! | #VALUE! | #VALUE! | 0.0007256636 | #VALUE! | #VALUE! | 3884.322 | 0.0002574452
160 | 36.441 | 35.777 | 36.293 | 12.8448 | 13.5678 | 804 | 0.3026 | 36.17033 | 13.2063 | 0.723 | 22.96403 | 1.505009 | #VALUE! | #VALUE! | #VALUE! | 0.0007210556 | #VALUE! | #VALUE! | 3869.595 | 0.000258425
165 | 36.35 | 35.736 | 36.203 | 12.8294 | 13.5678 | 804.1 | 0.3033 | 36.09633 | 13.1986 | 0.7384 | 22.89773 | 1.50849 | #VALUE! | #VALUE! | #VALUE! | 0.0007197239 | #VALUE! | #VALUE! | 3881.282 | 0.0002576468
170 | 36.433 | 35.794 | 36.286 | 12.8911 | 13.6704 | 803.6 | 0.3035 | 36.171 | 13.28075 | 0.7793 | 22.89025 | 1.509485 | #VALUE! | #VALUE! | #VALUE! | 0.0007193445 | #VALUE! | #VALUE! | 3880.137 | 0.0002577229
175 | 36.252 | 35.613 | 36.105 | 12.6803 | 13.4574 | 802.8 | 0.301 | 35.99 | 13.06885 | 0.7771 | 22.92115 | 1.497051 | #VALUE! | #VALUE! | #VALUE! | 0.0007241202 | #VALUE! | #VALUE! | 3871.048 | 0.000258328
180 | 36.117 | 35.477 | 35.92 | 12.4412 | 13.2494 | 805.1 | 0.3025 | 35.838 | 12.8453 | 0.8082 | 22.9927 | 1.504512 | #VALUE! | #VALUE! | #VALUE! | 0.0007212463 | #VALUE! | #VALUE! | 3870.058 | 0.000258394
185 | 55.637 | 54.967 | 55.35 | 12.5595 | 14.5357 | 803.1 | 0.106 | 55.318 | 13.5476 | 1.9762 | 41.7704 | 0.5272007 | #VALUE! | #VALUE! | #VALUE! | 0.001668857 | #VALUE! | #VALUE! | 2124.999 | 0.0004705886
190 | 55.897 | 55.227 | 55.586 | 12.7086 | 14.6564 | 804.5 | 0.1055 | 55.57 | 13.6825 | 1.9478 | 41.8875 | 0.524714 | #VALUE! | #VALUE! | #VALUE! | 0.001675182 | #VALUE! | #VALUE! | 2122.752 | 0.0004710866
195 | 56.041 | 55.371 | 55.778 | 12.742 | 14.6847 | 802.5 | 0.1048 | 55.73 | 13.71335 | 1.9427 | 42.01665 | 0.5212324 | #VALUE! | #VALUE! | #VALUE! | 0.001684127 | #VALUE! | #VALUE! | 2110.966 | 0.0004737168
200 | 55.978 | 55.356 | 55.715 | 12.706 | 14.6307 | 801 | 0.1054 | 55.683 | 13.66835 | 1.9247 | 42.01465 | 0.5242166 | #VALUE! | #VALUE! | #VALUE! | 0.001676453 | #VALUE! | #VALUE! | 2107.121 | 0.0004745813
205 | 55.904 | 55.281 | 55.64 | 12.6366 | 14.5691 | 802.6 | 0.1056 | 55.60833 | 13.60285 | 1.9325 | 42.00548 | 0.5252113 | #VALUE! | #VALUE! | #VALUE! | 0.001673912 | #VALUE! | #VALUE! | 2111.79 | 0.0004735318
210 | 55.984 | 55.29 | 55.673 | 12.5723 | 14.5126 | 801.9 | 0.1053 | 55.649 | 13.54245 | 1.9403 | 42.10655 | 0.5237192 | #VALUE! | #VALUE! | #VALUE! | 0.001677727 | #VALUE! | #VALUE! | 2104.884 | 0.0004750855
215 | 55.955 | 55.261 | 55.62 | 12.5543 | 14.4972 | 802.3 | 0.1058 | 55.612 | 13.52575 | 1.9429 | 42.08625 | 0.526206 | #VALUE! | #VALUE! | #VALUE! | 0.001671381 | #VALUE! | #VALUE! | 2106.95 | 0.0004746197
220 | 55.913 | 55.195 | 55.602 | 12.5389 | 14.4741 | 802.2 | 0.1052 | 55.57 | 13.5065 | 1.9352 | 42.0635 | 0.5232219 | #VALUE! | #VALUE! | #VALUE! | 0.001679002 | #VALUE! | #VALUE! | 2107.827 | 0.0004744223
225 | 55.904 | 55.21 | 55.617 | 12.4901 | 14.4202 | 801.9 | 0.1053 | 55.577 | 13.45515 | 1.9301 | 42.12185 | 0.5237192 | #VALUE! | #VALUE! | #VALUE! | 0.001677727 | #VALUE! | #VALUE! | 2104.12 | 0.0004752582
230 | 55.76 | 55.09 | 55.496 | 12.4927 | 14.4176 | 802.8 | 0.1059 | 55.44867 | 13.45515 | 1.9249 | 41.99352 | 0.5267034 | #VALUE! | #VALUE! | #VALUE! | 0.001670118 | #VALUE! | #VALUE! | 2112.919 | 0.000473279
235 | 55.835 | 55.213 | 55.596 | 12.5055 | 14.4356 | 803.2 | 0.1057 | 55.548 | 13.47055 | 1.9301 | 42.07745 | 0.5257087 | #VALUE! | #VALUE! | #VALUE! | 0.001672645 | #VALUE! | #VALUE! | 2109.755 | 0.0004739888
240 | 55.871 | 55.201 | 55.584 | 12.4978 | 14.433 | 807.6 | 0.1059 | 55.552 | 13.4654 | 1.9352 | 42.0866 | 0.5267034 | #VALUE! | #VALUE! | #VALUE! | 0.001670118 | #VALUE! | #VALUE! | 2120.851 | 0.0004715089
245 | 55.935 | 55.217 | 55.671 | 12.5338 | 14.4664 | 804.4 | 0.1054 | 55.60767 | 13.5001 | 1.9326 | 42.10757 | 0.5242166 | #VALUE! | #VALUE! | #VALUE! | 0.001676453 | #VALUE! | #VALUE! | 2111.395 | 0.0004736204
250 | 56.051 | 55.261 | 55.644 | 12.5672 | 14.5049 | 803.4 | 0.1053 | 55.652 | 13.53605 | 1.9377 | 42.11595 | 0.5237192 | #VALUE! | #VALUE! | #VALUE! | 0.001677727 | #VALUE! | #VALUE! | 2108.351 | 0.0004743044
255 | 56.121 | 55.451 | 55.81 | 12.5672 | 14.5152 | 806.6 | 0.1046 | 55.794 | 13.5412 | 1.948 | 42.2528 | 0.5202377 | #VALUE! | #VALUE! | #VALUE! | 0.001686703 | #VALUE! | #VALUE! | 2109.893 | 0.0004739578
260 | 55.908 | 55.19 | 55.668 | 12.5698 | 14.5023 | 804.4 | 0.1058 | 55.58867 | 13.53605 | 1.9325 | 42.05262 | 0.526206 | #VALUE! | #VALUE! | #VALUE! | 0.001671381 | #VALUE! | #VALUE! | 2114.154 | 0.0004730024
265 | 55.91 | 55.168 | 55.647 | 12.598 | 14.5229 | 804 | 0.1061 | 55.575 | 13.56045 | 1.9249 | 42.01455 | 0.5276981 | #VALUE! | #VALUE! | #VALUE! | 0.001667599 | #VALUE! | #VALUE! | 2115.018 | 0.0004728093

## Definitions
Physical properties of liquid water
Equations from PPDS Loader2 manual (Appendix VIII)
Coefficients from Loader run of 10 August 1992
Constant properties
Tc = | 647.12 | K | R = | 8.31451 | J mol-1 K-1
Pc = | 22.055 | MPa
rc = | 322 | kg m-3
For all properties, t = 1 - T / Tc
Density |  |  |  |  | Viscosity |  | Thermal conductivity |  | Heat capacity
a0 = | 1017.55 |  |  |  | a1 = | 1.25292 | a0 = | 0.785683 | a0 = | 0.499778
a1 = | -1536.5 |  |  |  | a2 = | 0.564394 | a1 = | -2.00953 | a1 = | 8.73553
a2 = | 3543.91 |  |  |  | a3 = | 647.116 | a2 = | 7.02858 | a2 = | -9.1144
a3 = | -2363.29 |  |  |  | a4 = | 130.986 | a3 = | -6.02858 | a3 = | 35.1254
[5 empty] | a5 = | 3.97525e-05 |  |  | a4 = | -59.9487
[9 empty] | a5 = | 41.386