## Data Entry
Stainless steel monitor used at 2.0 m/s with canal water at a concentration ratio of 1.5
[8 empty] | PRT Offset | 0 | 0.4515725 | oC
[8 empty] | TC Offset | 0.5003438 | 0.5003438 | 0.5003438 | oC
[8 empty] | ID | 0.016 | m
[8 empty] | Length | 0.18 | m
[8 empty] | Area (XS) | 0.0002010619 | m2
[8 empty] | Area (HT) | 0.009047787 | m2 | [10 empty] | 1/1000u0.8 | 1/Re0.8 | 1/kRe0.8Pr0.4 | 1/U
m2K/W
[21 empty] | 0.0007157617 | #VALUE! | #VALUE! | 0.0002626123
| Wall Temperatures |  |  | Fluid Temperatures | [16 empty] | 0.0005243006 | #VALUE! | #VALUE! | 0.0002182959
Time | TC1 | TC2 | TC3 | PRTin | PRTout | Supplied Power | Flow | T wall | T Fluid | dT | DT | Velocity | MFR | Re | Pr | 1/1000u0.8 | 1/Re0.8 | 1/kRe0.8Pr0.4 | U | 1/U | 0.002013458 | #VALUE! | #VALUE! | 0.000538806
minutes | oC | oC | oC | oC | oC | W | l/s | oC | oC | oC | oC | m/s | kg/s | [5 empty] | W/m2K | m2K/W | 0.001004995 | #VALUE! | #VALUE! | 0.0003185758
10 | 32.571 | 32.989 | 33.555 | 9.1467 | 9.2725 | 813.8 | 0.3053 | 33.03833 | 9.2096 | 0.1258 | 23.82873 | 1.518438 | #VALUE! | #VALUE! | #VALUE! | 0.0007159496 | #VALUE! | #VALUE! | 3774.63 | 0.0002649266
15 | 32.789 | 33.182 | 33.773 | 9.2418 | 9.3807 | 813.6 | 0.3049 | 33.248 | 9.31125 | 0.1389 | 23.93675 | 1.516448 | #VALUE! | #VALUE! | #VALUE! | 0.0007167009 | #VALUE! | #VALUE! | 3756.673 | 0.000266193
20 | 32.984 | 33.329 | 33.919 | 9.3599 | 9.5042 | 814.6 | 0.3044 | 33.41067 | 9.43205 | 0.1443 | 23.97862 | 1.513961 | #VALUE! | #VALUE! | #VALUE! | 0.0007176425 | #VALUE! | #VALUE! | 3754.723 | 0.0002663312
25 | 33.107 | 33.5 | 34.09 | 9.4909 | 9.6407 | 814.5 | 0.3043 | 33.56567 | 9.5658 | 0.1498 | 23.99987 | 1.513464 | #VALUE! | #VALUE! | #VALUE! | 0.0007178312 | #VALUE! | #VALUE! | 3750.938 | 0.0002666
30 | 33.279 | 33.648 | 34.214 | 9.6348 | 9.7874 | 820 | 0.305 | 33.71367 | 9.7111 | 0.1526 | 24.00257 | 1.516946 | #VALUE! | #VALUE! | #VALUE! | 0.0007165129 | #VALUE! | #VALUE! | 3775.842 | 0.0002648416
35 | 33.399 | 33.842 | 34.358 | 9.7812 | 9.9316 | 815.4 | 0.304 | 33.86633 | 9.8564 | 0.1504 | 24.00993 | 1.511972 | #VALUE! | #VALUE! | #VALUE! | 0.0007183978 | #VALUE! | #VALUE! | 3753.508 | 0.0002664174
40 | 33.527 | 33.945 | 34.486 | 9.9302 | 10.0835 | 815.3 | 0.3051 | 33.986 | 10.00685 | 0.1533 | 23.97915 | 1.517443 | #VALUE! | #VALUE! | #VALUE! | 0.000716325 | #VALUE! | #VALUE! | 3757.866 | 0.0002661085
45 | 33.68 | 34.049 | 34.639 | 10.0612 | 10.2123 | 817 | 0.3053 | 34.12267 | 10.13675 | 0.1511 | 23.98592 | 1.518438 | #VALUE! | #VALUE! | #VALUE! | 0.0007159496 | #VALUE! | #VALUE! | 3764.639 | 0.0002656297
50 | 33.767 | 34.209 | 34.726 | 10.1717 | 10.3256 | 816.9 | 0.3046 | 34.234 | 10.24865 | 0.1539 | 23.98535 | 1.514956 | #VALUE! | #VALUE! | #VALUE! | 0.0007172655 | #VALUE! | #VALUE! | 3764.267 | 0.0002656559
55 | 33.862 | 34.256 | 34.797 | 10.2642 | 10.4183 | 818.5 | 0.3051 | 34.305 | 10.34125 | 0.1541 | 23.96375 | 1.517443 | #VALUE! | #VALUE! | #VALUE! | 0.000716325 | #VALUE! | #VALUE! | 3775.04 | 0.0002648979
60 | 33.928 | 34.297 | 34.888 | 10.3593 | 10.5084 | 817.7 | 0.3066 | 34.371 | 10.43385 | 0.1491 | 23.93715 | 1.524903 | #VALUE! | #VALUE! | #VALUE! | 0.00071352 | #VALUE! | #VALUE! | 3775.541 | 0.0002648627
65 | 33.995 | 34.388 | 34.954 | 10.4518 | 10.6011 | 818.5 | 0.3052 | 34.44567 | 10.52645 | 0.1493 | 23.91922 | 1.51794 | #VALUE! | #VALUE! | #VALUE! | 0.0007161372 | #VALUE! | #VALUE! | 3782.068 | 0.0002644056
70 | 34.139 | 34.532 | 35.073 | 10.5597 | 10.7118 | 818.8 | 0.3051 | 34.58133 | 10.63575 | 0.1521 | 23.94558 | 1.517443 | #VALUE! | #VALUE! | #VALUE! | 0.000716325 | #VALUE! | #VALUE! | 3779.289 | 0.0002646001
75 | 34.23 | 34.624 | 35.165 | 10.6701 | 10.8277 | 820 | 0.3058 | 34.673 | 10.7489 | 0.1576 | 23.9241 | 1.520924 | #VALUE! | #VALUE! | #VALUE! | 0.0007150129 | #VALUE! | #VALUE! | 3788.226 | 0.0002639758
80 | 34.316 | 34.71 | 35.275 | 10.7935 | 10.9436 | 820.5 | 0.306 | 34.767 | 10.86855 | 0.1501 | 23.89845 | 1.521919 | #VALUE! | #VALUE! | #VALUE! | 0.000714639 | #VALUE! | #VALUE! | 3794.604 | 0.0002635321
85 | 34.451 | 34.845 | 35.386 | 10.9194 | 11.0672 | 820.3 | 0.3048 | 34.894 | 10.9933 | 0.1478 | 23.9007 | 1.515951 | #VALUE! | #VALUE! | #VALUE! | 0.000716889 | #VALUE! | #VALUE! | 3793.322 | 0.0002636212
90 | 34.538 | 34.956 | 35.497 | 11.0222 | 11.1651 | 820.6 | 0.3069 | 34.997 | 11.09365 | 0.1429 | 23.90335 | 1.526395 | #VALUE! | #VALUE! | #VALUE! | 0.000712962 | #VALUE! | #VALUE! | 3794.289 | 0.000263554
95 | 34.615 | 34.959 | 35.549 | 11.1096 | 11.2604 | 821.7 | 0.3061 | 35.041 | 11.185 | 0.1508 | 23.856 | 1.522417 | #VALUE! | #VALUE! | #VALUE! | 0.0007144523 | #VALUE! | #VALUE! | 3806.916 | 0.0002626798
100 | 34.708 | 35.077 | 35.643 | 11.1867 | 11.3325 | 822.1 | 0.3059 | 35.14267 | 11.2596 | 0.1458 | 23.88307 | 1.521422 | #VALUE! | #VALUE! | #VALUE! | 0.0007148259 | #VALUE! | #VALUE! | 3804.453 | 0.0002628499
105 | 34.773 | 35.191 | 35.707 | 11.2509 | 11.3943 | 822.1 | 0.305 | 35.22367 | 11.3226 | 0.1434 | 23.90107 | 1.516946 | #VALUE! | #VALUE! | #VALUE! | 0.0007165129 | #VALUE! | #VALUE! | 3801.588 | 0.000263048
110 | 34.891 | 35.21 | 35.825 | 11.328 | 11.4716 | 822.7 | 0.3048 | 35.30867 | 11.3998 | 0.1436 | 23.90887 | 1.515951 | #VALUE! | #VALUE! | #VALUE! | 0.000716889 | #VALUE! | #VALUE! | 3803.121 | 0.0002629419
115 | 34.935 | 35.304 | 35.82 | 11.4077 | 11.5566 | 822.4 | 0.3057 | 35.353 | 11.48215 | 0.1489 | 23.87085 | 1.520427 | #VALUE! | #VALUE! | #VALUE! | 0.0007152 | #VALUE! | #VALUE! | 3807.789 | 0.0002626196
120 | 34.999 | 35.392 | 35.958 | 11.5028 | 11.6493 | 822.6 | 0.3052 | 35.44967 | 11.57605 | 0.1465 | 23.87362 | 1.51794 | #VALUE! | #VALUE! | #VALUE! | 0.0007161372 | #VALUE! | #VALUE! | 3808.273 | 0.0002625862
125 | 35.081 | 35.45 | 36.016 | 11.5927 | 11.7446 | 822.4 | 0.3047 | 35.51567 | 11.66865 | 0.1519 | 23.84702 | 1.515453 | #VALUE! | #VALUE! | #VALUE! | 0.0007170772 | #VALUE! | #VALUE! | 3811.594 | 0.0002623574
130 | 35.185 | 35.579 | 36.12 | 11.7007 | 11.8528 | 823.8 | 0.3051 | 35.628 | 11.77675 | 0.1521 | 23.85125 | 1.517443 | #VALUE! | #VALUE! | #VALUE! | 0.000716325 | #VALUE! | #VALUE! | 3817.405 | 0.000261958
135 | 35.284 | 35.628 | 36.219 | 11.788 | 11.943 | 823.3 | 0.3036 | 35.71033 | 11.8655 | 0.155 | 23.84483 | 1.509983 | #VALUE! | #VALUE! | #VALUE! | 0.0007191549 | #VALUE! | #VALUE! | 3816.115 | 0.0002620466
140 | 35.331 | 35.749 | 36.29 | 11.8497 | 11.9997 | 823.2 | 0.3044 | 35.79 | 11.9247 | 0.15 | 23.8653 | 1.513961 | #VALUE! | #VALUE! | #VALUE! | 0.0007176425 | #VALUE! | #VALUE! | 3812.379 | 0.0002623034
145 | 35.375 | 35.744 | 36.334 | 11.9088 | 12.0615 | 823.6 | 0.3045 | 35.81767 | 11.98515 | 0.1527 | 23.83252 | 1.514459 | #VALUE! | #VALUE! | #VALUE! | 0.000717454 | #VALUE! | #VALUE! | 3819.479 | 0.0002618158
150 | 35.396 | 35.789 | 36.33 | 11.9525 | 12.1001 | 823.4 | 0.3064 | 35.83833 | 12.0263 | 0.1476 | 23.81203 | 1.523909 | #VALUE! | #VALUE! | #VALUE! | 0.0007138926 | #VALUE! | #VALUE! | 3821.836 | 0.0002616544
155 | 35.415 | 35.808 | 36.374 | 12.0014 | 12.1542 | 822.3 | 0.3068 | 35.86567 | 12.0778 | 0.1528 | 23.78787 | 1.525898 | #VALUE! | #VALUE! | #VALUE! | 0.0007131479 | #VALUE! | #VALUE! | 3820.608 | 0.0002617385
160 | 35.509 | 35.902 | 36.468 | 12.0708 | 12.2212 | 824.2 | 0.3044 | 35.95967 | 12.146 | 0.1504 | 23.81367 | 1.513961 | #VALUE! | #VALUE! | #VALUE! | 0.0007176425 | #VALUE! | #VALUE! | 3825.287 | 0.0002614183
165 | 35.604 | 35.948 | 36.539 | 12.135 | 12.2882 | 824.4 | 0.3057 | 36.03033 | 12.2116 | 0.1532 | 23.81873 | 1.520427 | #VALUE! | #VALUE! | #VALUE! | 0.0007152 | #VALUE! | #VALUE! | 3825.401 | 0.0002614105
170 | 35.651 | 36.044 | 36.61 | 12.2121 | 12.3681 | 824 | 0.3058 | 36.10167 | 12.2901 | 0.156 | 23.81157 | 1.520924 | #VALUE! | #VALUE! | #VALUE! | 0.0007150129 | #VALUE! | #VALUE! | 3824.696 | 0.0002614587
175 | 35.699 | 36.117 | 36.658 | 12.2995 | 12.4531 | 824.1 | 0.3049 | 36.158 | 12.3763 | 0.1536 | 23.7817 | 1.516448 | #VALUE! | #VALUE! | #VALUE! | 0.0007167009 | #VALUE! | #VALUE! | 3829.964 | 0.0002610991
180 | 35.772 | 36.215 | 36.731 | 12.3792 | 12.5304 | 824.5 | 0.3054 | 36.23933 | 12.4548 | 0.1512 | 23.78453 | 1.518935 | #VALUE! | #VALUE! | #VALUE! | 0.000715762 | #VALUE! | #VALUE! | 3831.366 | 0.0002610035
185 | 35.849 | 36.169 | 36.808 | 12.4255 | 12.5819 | 825.3 | 0.3053 | 36.27533 | 12.5037 | 0.1564 | 23.77163 | 1.518438 | #VALUE! | #VALUE! | #VALUE! | 0.0007159496 | #VALUE! | #VALUE! | 3837.165 | 0.0002606091
190 | 35.88 | 36.224 | 36.839 | 12.4769 | 12.6308 | 824.9 | 0.3051 | 36.31433 | 12.55385 | 0.1539 | 23.76048 | 1.517443 | #VALUE! | #VALUE! | #VALUE! | 0.000716325 | #VALUE! | #VALUE! | 3837.105 | 0.0002606132
195 | 35.885 | 36.303 | 36.844 | 12.5026 | 12.654 | 825.2 | 0.3051 | 36.344 | 12.5783 | 0.1514 | 23.7657 | 1.517443 | #VALUE! | #VALUE! | #VALUE! | 0.000716325 | #VALUE! | #VALUE! | 3837.658 | 0.0002605756
200 | 35.92 | 36.314 | 36.83 | 12.5386 | 12.6875 | 825.8 | 0.3075 | 36.35467 | 12.61305 | 0.1489 | 23.74162 | 1.52938 | #VALUE! | #VALUE! | #VALUE! | 0.0007118488 | #VALUE! | #VALUE! | 3844.344 | 0.0002601224
205 | 35.931 | 36.349 | 36.89 | 12.5849 | 12.7313 | 825.3 | 0.3056 | 36.39 | 12.6581 | 0.1464 | 23.7319 | 1.51993 | #VALUE! | #VALUE! | #VALUE! | 0.0007153873 | #VALUE! | #VALUE! | 3843.589 | 0.0002601735
210 | 35.969 | 36.338 | 36.953 | 12.6363 | 12.7854 | 826.1 | 0.3058 | 36.42 | 12.71085 | 0.1491 | 23.70915 | 1.520924 | #VALUE! | #VALUE! | #VALUE! | 0.0007150129 | #VALUE! | #VALUE! | 3851.007 | 0.0002596724
215 | 36.033 | 36.353 | 36.967 | 12.7031 | 12.855 | 825.2 | 0.3065 | 36.451 | 12.77905 | 0.1519 | 23.67195 | 1.524406 | #VALUE! | #VALUE! | #VALUE! | 0.0007137062 | #VALUE! | #VALUE! | 3852.856 | 0.0002595477
220 | 36.125 | 36.519 | 37.06 | 12.7777 | 12.9297 | 825.7 | 0.3067 | 36.568 | 12.8537 | 0.152 | 23.7143 | 1.525401 | #VALUE! | #VALUE! | #VALUE! | 0.0007133339 | #VALUE! | #VALUE! | 3848.306 | 0.0002598546
225 | 36.145 | 36.538 | 37.104 | 12.8419 | 12.9941 | 825.9 | 0.3061 | 36.59567 | 12.918 | 0.1522 | 23.67767 | 1.522417 | #VALUE! | #VALUE! | #VALUE! | 0.0007144523 | #VALUE! | #VALUE! | 3855.194 | 0.0002593903
230 | 36.19 | 36.584 | 37.174 | 12.8831 | 13.0328 | 825.5 | 0.3065 | 36.64933 | 12.95795 | 0.1497 | 23.69138 | 1.524406 | #VALUE! | #VALUE! | #VALUE! | 0.0007137062 | #VALUE! | #VALUE! | 3851.096 | 0.0002596664
235 | 36.236 | 36.605 | 37.171 | 12.9062 | 13.0586 | 824.6 | 0.3049 | 36.67067 | 12.9824 | 0.1524 | 23.68827 | 1.516448 | #VALUE! | #VALUE! | #VALUE! | 0.0007167009 | #VALUE! | #VALUE! | 3847.403 | 0.0002599156
240 | 36.234 | 36.652 | 37.193 | 12.9294 | 13.0766 | 826 | 0.306 | 36.693 | 13.003 | 0.1472 | 23.69 | 1.521919 | #VALUE! | #VALUE! | #VALUE! | 0.000714639 | #VALUE! | #VALUE! | 3853.653 | 0.000259494
245 | 32.694 | 33.161 | 33.653 | 12.9499 | 12.8936 | 825.6 | 0.4498 | 33.16933 | 12.92175 | -0.0563 | 20.24758 | 2.237122 | #VALUE! | #VALUE! | #VALUE! | 0.0005251076 | #VALUE! | #VALUE! | 4506.653 | 0.0002218942
250 | 32.523 | 32.916 | 33.457 | 13.0039 | 12.9323 | 824.7 | 0.4499 | 32.96533 | 12.9681 | -0.0716 | 19.99723 | 2.237619 | #VALUE! | #VALUE! | #VALUE! | 0.0005250142 | #VALUE! | #VALUE! | 4558.099 | 0.0002193897
255 | 32.524 | 32.942 | 33.458 | 13.0502 | 12.9761 | 824.7 | 0.4514 | 32.97467 | 13.01315 | -0.0741 | 19.96152 | 2.245079 | #VALUE! | #VALUE! | #VALUE! | 0.0005236181 | #VALUE! | #VALUE! | 4566.254 | 0.0002189979
260 | 32.576 | 32.994 | 33.51 | 13.1093 | 13.0354 | 825.3 | 0.4503 | 33.02667 | 13.07235 | -0.0739 | 19.95432 | 2.239608 | #VALUE! | #VALUE! | #VALUE! | 0.0005246411 | #VALUE! | #VALUE! | 4571.225 | 0.0002187597
265 | 32.627 | 33.021 | 33.562 | 13.1556 | 13.0843 | 824.1 | 0.4506 | 33.07 | 13.11995 | -0.0713 | 19.95005 | 2.241101 | #VALUE! | #VALUE! | #VALUE! | 0.0005243617 | #VALUE! | #VALUE! | 4565.555 | 0.0002190314
270 | 32.678 | 33.047 | 33.588 | 13.1967 | 13.1256 | 825.4 | 0.4516 | 33.10433 | 13.16115 | -0.0711 | 19.94318 | 2.246074 | #VALUE! | #VALUE! | #VALUE! | 0.0005234326 | #VALUE! | #VALUE! | 4574.331 | 0.0002186112
275 | 32.681 | 33.075 | 33.616 | 13.2122 | 13.141 | 826.7 | 0.4498 | 33.124 | 13.1766 | -0.0712 | 19.9474 | 2.237122 | #VALUE! | #VALUE! | #VALUE! | 0.0005251076 | #VALUE! | #VALUE! | 4580.567 | 0.0002183136
280 | 32.684 | 33.078 | 33.619 | 13.2225 | 13.1436 | 823.7 | 0.4505 | 33.127 | 13.18305 | -0.0789 | 19.94395 | 2.240603 | #VALUE! | #VALUE! | #VALUE! | 0.0005244548 | #VALUE! | #VALUE! | 4564.735 | 0.0002190708
285 | 32.663 | 33.13 | 33.646 | 13.2405 | 13.1642 | 825.9 | 0.4513 | 33.14633 | 13.20235 | -0.0763 | 19.94398 | 2.244582 | #VALUE! | #VALUE! | #VALUE! | 0.0005237109 | #VALUE! | #VALUE! | 4576.919 | 0.0002184876
290 | 32.691 | 33.085 | 33.65 | 13.2482 | 13.1694 | 825.4 | 0.4513 | 33.142 | 13.2088 | -0.0788 | 19.9332 | 2.244582 | #VALUE! | #VALUE! | #VALUE! | 0.0005237109 | #VALUE! | #VALUE! | 4576.622 | 0.0002185018
295 | 32.721 | 33.139 | 33.655 | 13.2816 | 13.208 | 822.6 | 0.4502 | 33.17167 | 13.2448 | -0.0736 | 19.92687 | 2.239111 | #VALUE! | #VALUE! | #VALUE! | 0.0005247343 | #VALUE! | #VALUE! | 4562.547 | 0.0002191758
300 | 32.748 | 33.117 | 33.683 | 13.315 | 13.2441 | 824.9 | 0.4525 | 33.18267 | 13.27955 | -0.0709 | 19.90312 | 2.25055 | #VALUE! | #VALUE! | #VALUE! | 0.0005225995 | #VALUE! | #VALUE! | 4580.763 | 0.0002183042
305 | 32.804 | 33.222 | 33.714 | 13.3665 | 13.2879 | 824.9 | 0.45 | 33.24667 | 13.3272 | -0.0786 | 19.91947 | 2.238116 | #VALUE! | #VALUE! | #VALUE! | 0.0005249209 | #VALUE! | #VALUE! | 4577.003 | 0.0002184836
310 | 32.807 | 33.225 | 33.766 | 13.4024 | 13.3265 | 824.9 | 0.4517 | 33.266 | 13.36445 | -0.0759 | 19.90155 | 2.246571 | #VALUE! | #VALUE! | #VALUE! | 0.0005233398 | #VALUE! | #VALUE! | 4581.124 | 0.000218287
315 | 32.836 | 33.304 | 33.771 | 13.4282 | 13.3575 | 826.3 | 0.4507 | 33.30367 | 13.39285 | -0.0707 | 19.91082 | 2.241598 | #VALUE! | #VALUE! | #VALUE! | 0.0005242686 | #VALUE! | #VALUE! | 4586.763 | 0.0002180187
320 | 32.889 | 33.283 | 33.824 | 13.4436 | 13.3652 | 829.6 | 0.4498 | 33.332 | 13.4044 | -0.0784 | 19.9276 | 2.237122 | #VALUE! | #VALUE! | #VALUE! | 0.0005251076 | #VALUE! | #VALUE! | 4601.203 | 0.0002173345
325 | 32.868 | 33.286 | 33.802 | 13.4359 | 13.3601 | 825.3 | 0.4516 | 33.31867 | 13.398 | -0.0758 | 19.92067 | 2.246074 | #VALUE! | #VALUE! | #VALUE! | 0.0005234326 | #VALUE! | #VALUE! | 4578.947 | 0.0002183908
330 | 32.873 | 33.316 | 33.807 | 13.4384 | 13.3626 | 824.6 | 0.4512 | 33.332 | 13.4005 | -0.0758 | 19.9315 | 2.244085 | #VALUE! | #VALUE! | #VALUE! | 0.0005238038 | #VALUE! | #VALUE! | 4572.577 | 0.0002186951
335 | 32.876 | 33.319 | 33.86 | 13.4436 | 13.3704 | 825.3 | 0.4474 | 33.35167 | 13.407 | -0.0732 | 19.94467 | 2.225185 | #VALUE! | #VALUE! | #VALUE! | 0.0005273599 | #VALUE! | #VALUE! | 4573.437 | 0.0002186539
340 | 32.953 | 33.322 | 33.863 | 13.4744 | 13.4013 | 825.4 | 0.4509 | 33.37933 | 13.43785 | -0.0731 | 19.94148 | 2.242593 | #VALUE! | #VALUE! | #VALUE! | 0.0005240825 | #VALUE! | #VALUE! | 4574.721 | 0.0002185925
345 | 32.93 | 33.348 | 33.889 | 13.5182 | 13.4451 | 824.3 | 0.4509 | 33.389 | 13.48165 | -0.0731 | 19.90735 | 2.242593 | #VALUE! | #VALUE! | #VALUE! | 0.0005240825 | #VALUE! | #VALUE! | 4576.458 | 0.0002185096
350 | 32.956 | 33.374 | 33.89 | 13.567 | 13.494 | 824.9 | 0.4501 | 33.40667 | 13.5305 | -0.073 | 19.87617 | 2.238614 | #VALUE! | #VALUE! | #VALUE! | 0.0005248276 | #VALUE! | #VALUE! | 4586.974 | 0.0002180086
355 | 33.009 | 33.402 | 33.894 | 13.5799 | 13.5095 | 824.8 | 0.4492 | 33.435 | 13.5447 | -0.0704 | 19.8903 | 2.234138 | #VALUE! | #VALUE! | #VALUE! | 0.0005256687 | #VALUE! | #VALUE! | 4583.159 | 0.0002181901
360 | 33.034 | 33.452 | 33.994 | 13.6004 | 13.5301 | 825.9 | 0.4502 | 33.49333 | 13.56525 | -0.0703 | 19.92808 | 2.239111 | #VALUE! | #VALUE! | #VALUE! | 0.0005247343 | #VALUE! | #VALUE! | 4580.571 | 0.0002183134
365 | 33.034 | 33.428 | 33.994 | 13.5902 | 13.5172 | 827.7 | 0.4487 | 33.48533 | 13.5537 | -0.073 | 19.93163 | 2.231651 | #VALUE! | #VALUE! | #VALUE! | 0.0005261372 | #VALUE! | #VALUE! | 4589.736 | 0.0002178775
370 | 33.01 | 33.452 | 33.92 | 13.5799 | 13.5069 | 824.8 | 0.4494 | 33.46067 | 13.5434 | -0.073 | 19.91727 | 2.235132 | #VALUE! | #VALUE! | #VALUE! | 0.0005254815 | #VALUE! | #VALUE! | 4576.954 | 0.0002184859
375 | 32.986 | 33.38 | 33.945 | 13.585 | 13.5147 | 825.3 | 0.4518 | 33.437 | 13.54985 | -0.0703 | 19.88715 | 2.247069 | #VALUE! | #VALUE! | #VALUE! | 0.0005232472 | #VALUE! | #VALUE! | 4586.664 | 0.0002180234
380 | 33.01 | 33.403 | 33.944 | 13.6081 | 13.5379 | 825 | 0.4523 | 33.45233 | 13.573 | -0.0702 | 19.87933 | 2.249556 | #VALUE! | #VALUE! | #VALUE! | 0.0005227844 | #VALUE! | #VALUE! | 4586.8 | 0.0002180169
385 | 33.033 | 33.476 | 33.993 | 13.6313 | 13.5636 | 824.9 | 0.4515 | 33.50067 | 13.59745 | -0.0677 | 19.90322 | 2.245577 | #VALUE! | #VALUE! | #VALUE! | 0.0005235253 | #VALUE! | #VALUE! | 4580.74 | 0.0002183053
390 | 33.056 | 33.474 | 33.991 | 13.6647 | 13.6023 | 824.8 | 0.4522 | 33.507 | 13.6335 | -0.0624 | 19.8735 | 2.249058 | #VALUE! | #VALUE! | #VALUE! | 0.0005228769 | #VALUE! | #VALUE! | 4587.034 | 0.0002180058
395 | 33.102 | 33.471 | 34.037 | 13.6879 | 13.6229 | 825.2 | 0.4508 | 33.53667 | 13.6554 | -0.065 | 19.88127 | 2.242095 | #VALUE! | #VALUE! | #VALUE! | 0.0005241755 | #VALUE! | #VALUE! | 4587.465 | 0.0002179853
400 | 33.126 | 33.519 | 34.06 | 13.711 | 13.6461 | 825.3 | 0.4488 | 33.56833 | 13.67855 | -0.0649 | 19.88978 | 2.232148 | #VALUE! | #VALUE! | #VALUE! | 0.0005260434 | #VALUE! | #VALUE! | 4586.057 | 0.0002180522
405 | 33.122 | 33.466 | 34.032 | 13.6956 | 13.6358 | 825.6 | 0.4505 | 33.54 | 13.6657 | -0.0598 | 19.8743 | 2.240603 | #VALUE! | #VALUE! | #VALUE! | 0.0005244548 | #VALUE! | #VALUE! | 4591.298 | 0.0002178033
410 | 33.117 | 33.535 | 34.076 | 13.6853 | 13.6178 | 825.7 | 0.4493 | 33.576 | 13.65155 | -0.0675 | 19.92445 | 2.234635 | #VALUE! | #VALUE! | #VALUE! | 0.0005255751 | #VALUE! | #VALUE! | 4580.296 | 0.0002183265
415 | 33.11 | 33.503 | 34.069 | 13.6853 | 13.6229 | 825.6 | 0.451 | 33.56067 | 13.6541 | -0.0624 | 19.90657 | 2.24309 | #VALUE! | #VALUE! | #VALUE! | 0.0005239896 | #VALUE! | #VALUE! | 4583.856 | 0.0002181569
420 | 33.078 | 33.496 | 34.062 | 13.7007 | 13.6358 | 825.2 | 0.451 | 33.54533 | 13.66825 | -0.0649 | 19.87708 | 2.24309 | #VALUE! | #VALUE! | #VALUE! | 0.0005239896 | #VALUE! | #VALUE! | 4588.431 | 0.0002179394
425 | 33.119 | 33.537 | 34.103 | 13.7264 | 13.6641 | 825.8 | 0.4514 | 33.58633 | 13.69525 | -0.0623 | 19.89108 | 2.245079 | #VALUE! | #VALUE! | #VALUE! | 0.0005236181 | #VALUE! | #VALUE! | 4588.535 | 0.0002179345
430 | 33.158 | 33.6 | 34.117 | 13.7599 | 13.6951 | 825.7 | 0.4517 | 33.625 | 13.7275 | -0.0648 | 19.8975 | 2.246571 | #VALUE! | #VALUE! | #VALUE! | 0.0005233398 | #VALUE! | #VALUE! | 4586.5 | 0.0002180312
435 | 33.196 | 33.54 | 34.081 | 13.783 | 13.7234 | 825 | 0.4518 | 33.60567 | 13.7532 | -0.0596 | 19.85247 | 2.247069 | #VALUE! | #VALUE! | #VALUE! | 0.0005232472 | #VALUE! | #VALUE! | 4593.007 | 0.0002177223
440 | 33.208 | 33.553 | 34.143 | 13.7933 | 13.7311 | 825.8 | 0.4492 | 33.63467 | 13.7622 | -0.0622 | 19.87247 | 2.234138 | #VALUE! | #VALUE! | #VALUE! | 0.0005256687 | #VALUE! | #VALUE! | 4592.834 | 0.0002177305
445 | 33.194 | 33.588 | 34.104 | 13.7804 | 13.7208 | 825.1 | 0.4508 | 33.62867 | 13.7506 | -0.0596 | 19.87807 | 2.242095 | #VALUE! | #VALUE! | #VALUE! | 0.0005241755 | #VALUE! | #VALUE! | 4587.648 | 0.0002179766
450 | 33.181 | 33.575 | 34.141 | 13.7804 | 13.7183 | 825.6 | 0.4532 | 33.63233 | 13.74935 | -0.0621 | 19.88298 | 2.254032 | #VALUE! | #VALUE! | #VALUE! | 0.0005219537 | #VALUE! | #VALUE! | 4589.293 | 0.0002178985
455 | 33.163 | 33.557 | 34.098 | 13.7676 | 13.7028 | 825.5 | 0.4504 | 33.606 | 13.7352 | -0.0648 | 19.8708 | 2.240106 | #VALUE! | #VALUE! | #VALUE! | 0.0005245479 | #VALUE! | #VALUE! | 4591.55 | 0.0002177914
460 | 33.173 | 33.591 | 34.108 | 13.7779 | 13.7157 | 825.1 | 0.4506 | 33.624 | 13.7468 | -0.0622 | 19.8772 | 2.241101 | #VALUE! | #VALUE! | #VALUE! | 0.0005243617 | #VALUE! | #VALUE! | 4587.848 | 0.0002179671
465 | 33.181 | 33.623 | 34.091 | 13.7907 | 13.7286 | 825.6 | 0.4505 | 33.63167 | 13.75965 | -0.0621 | 19.87202 | 2.240603 | #VALUE! | #VALUE! | #VALUE! | 0.0005244548 | #VALUE! | #VALUE! | 4591.826 | 0.0002177783
470 | 33.212 | 33.605 | 34.122 | 13.8241 | 13.7646 | 825.3 | 0.4498 | 33.64633 | 13.79435 | -0.0595 | 19.85198 | 2.237122 | #VALUE! | #VALUE! | #VALUE! | 0.0005251076 | #VALUE! | #VALUE! | 4594.789 | 0.0002176378
475 | 33.195 | 33.588 | 34.154 | 13.8499 | 13.7904 | 824.6 | 0.4527 | 33.64567 | 13.82015 | -0.0595 | 19.82552 | 2.251545 | #VALUE! | #VALUE! | #VALUE! | 0.0005224148 | #VALUE! | #VALUE! | 4597.021 | 0.0002175322
480 | 33.225 | 33.619 | 34.184 | 13.8602 | 13.7982 | 824.9 | 0.4497 | 33.676 | 13.8292 | -0.062 | 19.8468 | 2.236624 | #VALUE! | #VALUE! | #VALUE! | 0.000525201 | #VALUE! | #VALUE! | 4593.762 | 0.0002176865
485 | 33.254 | 33.697 | 34.213 | 13.8653 | 13.8059 | 824.5 | 0.451 | 33.72133 | 13.8356 | -0.0594 | 19.88573 | 2.24309 | #VALUE! | #VALUE! | #VALUE! | 0.0005239896 | #VALUE! | #VALUE! | 4582.544 | 0.0002182194
490 | 33.235 | 33.653 | 34.194 | 13.8447 | 13.7827 | 825.5 | 0.4504 | 33.694 | 13.8137 | -0.062 | 19.8803 | 2.240106 | #VALUE! | #VALUE! | #VALUE! | 0.0005245479 | #VALUE! | #VALUE! | 4589.356 | 0.0002178955
495 | 63.431 | 63.719 | 64.655 | 13.8859 | 15.7985 | 824.2 | 0.0837 | 63.935 | 14.8422 | 1.9126 | 49.0928 | 0.4162896 | #VALUE! | #VALUE! | #VALUE! | 0.002015967 | #VALUE! | #VALUE! | 1855.549 | 0.000538924
500 | 63.472 | 63.76 | 64.624 | 13.9141 | 15.8346 | 824.4 | 0.0842 | 63.952 | 14.87435 | 1.9205 | 49.07765 | 0.4187764 | #VALUE! | #VALUE! | #VALUE! | 0.002006385 | #VALUE! | #VALUE! | 1856.572 | 0.000538627
505 | 63.606 | 63.774 | 64.639 | 13.9424 | 15.8759 | 823.3 | 0.0837 | 64.00633 | 14.90915 | 1.9335 | 49.09718 | 0.4162896 | #VALUE! | #VALUE! | #VALUE! | 0.002015967 | #VALUE! | #VALUE! | 1853.357 | 0.0005395613
510 | 63.545 | 63.785 | 64.697 | 13.9836 | 15.9172 | 824.5 | 0.0841 | 64.009 | 14.9504 | 1.9336 | 49.0586 | 0.4182791 | #VALUE! | #VALUE! | #VALUE! | 0.002008293 | #VALUE! | #VALUE! | 1857.519 | 0.0005383526
515 | 63.557 | 63.845 | 64.781 | 13.9887 | 15.9275 | 824.2 | 0.0842 | 64.061 | 14.9581 | 1.9388 | 49.1029 | 0.4187764 | #VALUE! | #VALUE! | #VALUE! | 0.002006385 | #VALUE! | #VALUE! | 1855.167 | 0.0005390349
520 | 63.699 | 63.915 | 64.827 | 13.9939 | 15.9326 | 825 | 0.0839 | 64.147 | 14.96325 | 1.9387 | 49.18375 | 0.4172844 | #VALUE! | #VALUE! | #VALUE! | 0.002012122 | #VALUE! | #VALUE! | 1853.916 | 0.0005393989
525 | 63.725 | 63.917 | 64.829 | 13.9759 | 15.9172 | 824.1 | 0.0842 | 64.157 | 14.94655 | 1.9413 | 49.21045 | 0.4187764 | #VALUE! | #VALUE! | #VALUE! | 0.002006385 | #VALUE! | #VALUE! | 1850.888 | 0.0005402811
530 | 63.628 | 63.94 | 64.876 | 13.9604 | 15.8965 | 827.3 | 0.0843 | 64.148 | 14.92845 | 1.9361 | 49.21955 | 0.4192738 | #VALUE! | #VALUE! | #VALUE! | 0.00200448 | #VALUE! | #VALUE! | 1857.732 | 0.0005382908
535 | 63.626 | 63.866 | 64.802 | 13.9836 | 15.9197 | 824.4 | 0.0842 | 64.098 | 14.95165 | 1.9361 | 49.14635 | 0.4187764 | #VALUE! | #VALUE! | #VALUE! | 0.002006385 | #VALUE! | #VALUE! | 1853.977 | 0.000539381
540 | 63.719 | 64.055 | 64.992 | 13.9964 | 15.9094 | 824.1 | 0.0836 | 64.25533 | 14.9529 | 1.913 | 49.30243 | 0.4157923 | #VALUE! | #VALUE! | #VALUE! | 0.002017896 | #VALUE! | #VALUE! | 1847.435 | 0.000541291
545 | 63.559 | 63.799 | 64.687 | 14.0222 | 15.9507 | 823.7 | 0.0843 | 64.015 | 14.98645 | 1.9285 | 49.02855 | 0.4192738 | #VALUE! | #VALUE! | #VALUE! | 0.00200448 | #VALUE! | #VALUE! | 1856.854 | 0.0005385454
550 | 63.687 | 63.759 | 64.719 | 14.0582 | 16.01 | 828.3 | 0.0841 | 64.055 | 15.0341 | 1.9518 | 49.0209 | 0.4182791 | #VALUE! | #VALUE! | #VALUE! | 0.002008293 | #VALUE! | #VALUE! | 1867.515 | 0.000535471
555 | 63.691 | 64.004 | 64.844 | 14.0762 | 15.9997 | 824.4 | 0.0839 | 64.17967 | 15.03795 | 1.9235 | 49.14172 | 0.4172844 | #VALUE! | #VALUE! | #VALUE! | 0.002012122 | #VALUE! | #VALUE! | 1854.152 | 0.0005393302
560 | 63.691 | 63.884 | 64.796 | 14.0684 | 16.0151 | 823.1 | 0.084 | 64.12367 | 15.04175 | 1.9467 | 49.08192 | 0.4177817 | #VALUE! | #VALUE! | #VALUE! | 0.002010205 | #VALUE! | #VALUE! | 1853.484 | 0.0005395246
565 | 63.91 | 64.175 | 64.991 | 14.0479 | 15.9971 | 824.2 | 0.0835 | 64.35867 | 15.0225 | 1.9492 | 49.33617 | 0.4152949 | #VALUE! | #VALUE! | #VALUE! | 0.002019829 | #VALUE! | #VALUE! | 1846.396 | 0.0005415956
570 | 63.659 | 63.851 | 64.836 | 14.035 | 15.9971 | 824 | 0.084 | 64.11533 | 15.01605 | 1.9621 | 49.09928 | 0.4177817 | #VALUE! | #VALUE! | #VALUE! | 0.002010205 | #VALUE! | #VALUE! | 1854.854 | 0.000539126
575 | 63.571 | 63.739 | 64.747 | 14.053 | 15.9842 | 824.3 | 0.0844 | 64.019 | 15.0186 | 1.9312 | 49.0004 | 0.4197712 | #VALUE! | #VALUE! | #VALUE! | 0.00200258 | #VALUE! | #VALUE! | 1859.274 | 0.0005378444
580 | 63.623 | 63.983 | 64.871 | 14.0453 | 15.9919 | 824.2 | 0.0844 | 64.159 | 15.0186 | 1.9466 | 49.1404 | 0.4197712 | #VALUE! | #VALUE! | #VALUE! | 0.00200258 | #VALUE! | #VALUE! | 1853.752 | 0.0005394466
585 | 63.745 | 64.057 | 64.921 | 14.0813 | 16.0229 | 823 | 0.0836 | 64.241 | 15.0521 | 1.9416 | 49.1889 | 0.4157923 | #VALUE! | #VALUE! | #VALUE! | 0.002017896 | #VALUE! | #VALUE! | 1849.228 | 0.0005407663
590 | 63.706 | 64.09 | 64.954 | 14.1225 | 16.0538 | 823.8 | 0.0834 | 64.25 | 15.08815 | 1.9313 | 49.16185 | 0.4147976 | #VALUE! | #VALUE! | #VALUE! | 0.002021767 | #VALUE! | #VALUE! | 1852.044 | 0.0005399441
595 | 63.763 | 63.955 | 64.892 | 14.1404 | 16.0822 | 824 | 0.0841 | 64.20333 | 15.1113 | 1.9418 | 49.09203 | 0.4182791 | #VALUE! | #VALUE! | #VALUE! | 0.002008293 | #VALUE! | #VALUE! | 1855.128 | 0.0005390464
600 | 63.72 | 63.96 | 64.849 | 14.1302 | 16.0744 | 824.5 | 0.0837 | 64.17633 | 15.1023 | 1.9442 | 49.07403 | 0.4162896 | #VALUE! | #VALUE! | #VALUE! | 0.002015967 | #VALUE! | #VALUE! | 1856.934 | 0.000538522
605 | 63.77 | 63.89 | 64.899 | 14.1147 | 16.0487 | 823.7 | 0.0847 | 64.18633 | 15.0817 | 1.934 | 49.10463 | 0.4212632 | #VALUE! | #VALUE! | #VALUE! | 0.001996904 | #VALUE! | #VALUE! | 1853.977 | 0.0005393812
610 | 63.75 | 63.918 | 64.855 | 14.107 | 16.059 | 823.7 | 0.0842 | 64.17433 | 15.083 | 1.952 | 49.09133 | 0.4187764 | #VALUE! | #VALUE! | #VALUE! | 0.002006385 | #VALUE! | #VALUE! | 1854.479 | 0.0005392351
615 | 63.736 | 64.024 | 64.888 | 14.0865 | 16.0383 | 825.3 | 0.0841 | 64.216 | 15.0624 | 1.9518 | 49.1536 | 0.4182791 | #VALUE! | #VALUE! | #VALUE! | 0.002008293 | #VALUE! | #VALUE! | 1855.727 | 0.0005388723
620 | 63.766 | 64.054 | 64.918 | 14.1044 | 16.059 | 824.8 | 0.0842 | 64.246 | 15.0817 | 1.9546 | 49.1643 | 0.4187764 | #VALUE! | #VALUE! | #VALUE! | 0.002006385 | #VALUE! | #VALUE! | 1854.199 | 0.0005393163
625 | 63.885 | 64.125 | 65.013 | 14.125 | 16.1028 | 824.7 | 0.0834 | 64.341 | 15.1139 | 1.9778 | 49.2271 | 0.4147976 | #VALUE! | #VALUE! | #VALUE! | 0.002021767 | #VALUE! | #VALUE! | 1851.609 | 0.0005400707
630 | 63.837 | 64.005 | 64.821 | 14.1739 | 16.108 | 824.8 | 0.0841 | 64.221 | 15.14095 | 1.9341 | 49.08005 | 0.4182791 | #VALUE! | #VALUE! | #VALUE! | 0.002008293 | #VALUE! | #VALUE! | 1857.382 | 0.0005383921
635 | 63.581 | 63.821 | 64.83 | 14.1842 | 16.1312 | 824 | 0.0843 | 64.07733 | 15.1577 | 1.947 | 48.91963 | 0.4192738 | #VALUE! | #VALUE! | #VALUE! | 0.00200448 | #VALUE! | #VALUE! | 1861.666 | 0.0005371534
640 | 63.682 | 63.922 | 64.811 | 14.1739 | 16.108 | 825 | 0.0834 | 64.13833 | 15.14095 | 1.9341 | 48.99738 | 0.4147976 | #VALUE! | #VALUE! | #VALUE! | 0.002021767 | #VALUE! | #VALUE! | 1860.967 | 0.000537355
645 | 63.706 | 63.946 | 64.859 | 14.1482 | 16.0925 | 826 | 0.0841 | 64.17033 | 15.12035 | 1.9443 | 49.04998 | 0.4182791 | #VALUE! | #VALUE! | #VALUE! | 0.002008293 | #VALUE! | #VALUE! | 1861.225 | 0.0005372806
650 | 63.924 | 64.092 | 65.101 | 14.143 | 16.1054 | 826.2 | 0.0837 | 64.37233 | 15.1242 | 1.9624 | 49.24813 | 0.4162896 | #VALUE! | #VALUE! | #VALUE! | 0.002015967 | #VALUE! | #VALUE! | 1854.185 | 0.0005393205
655 | 63.861 | 64.101 | 65.038 | 14.161 | 16.0925 | 824.9 | 0.0842 | 64.33333 | 15.12675 | 1.9315 | 49.20658 | 0.4187764 | #VALUE! | #VALUE! | #VALUE! | 0.002006385 | #VALUE! | #VALUE! | 1852.831 | 0.0005397147
660 | 63.77 | 64.034 | 64.922 | 14.1636 | 16.0925 | 825.2 | 0.0837 | 64.242 | 15.12805 | 1.9289 | 49.11395 | 0.4162896 | #VALUE! | #VALUE! | #VALUE! | 0.002015967 | #VALUE! | #VALUE! | 1857 | 0.0005385028
665 | 63.867 | 64.083 | 65.068 | 14.1739 | 16.1157 | 824.8 | 0.0838 | 64.33933 | 15.1448 | 1.9418 | 49.19453 | 0.416787 | #VALUE! | #VALUE! | #VALUE! | 0.002014043 | #VALUE! | #VALUE! | 1853.06 | 0.000539648
670 | 63.923 | 64.067 | 64.931 | 14.2048 | 16.1595 | 825.1 | 0.0838 | 64.307 | 15.18215 | 1.9547 | 49.12485 | 0.416787 | #VALUE! | #VALUE! | #VALUE! | 0.002014043 | #VALUE! | #VALUE! | 1856.363 | 0.0005386876
675 | 63.834 | 64.051 | 64.939 | 14.2176 | 16.1853 | 824.9 | 0.0845 | 64.27467 | 15.20145 | 1.9677 | 49.07322 | 0.4202685 | #VALUE! | #VALUE! | #VALUE! | 0.002000684 | #VALUE! | #VALUE! | 1857.866 | 0.0005382519
680 | 63.886 | 63.982 | 64.967 | 14.2202 | 16.1673 | 825.5 | 0.0837 | 64.27833 | 15.19375 | 1.9471 | 49.08458 | 0.4162896 | #VALUE! | #VALUE! | #VALUE! | 0.002015967 | #VALUE! | #VALUE! | 1858.787 | 0.0005379853
685 | 63.818 | 63.962 | 64.923 | 14.197 | 16.1415 | 825.3 | 0.0843 | 64.23433 | 15.16925 | 1.9445 | 49.06508 | 0.4192738 | #VALUE! | #VALUE! | #VALUE! | 0.00200448 | #VALUE! | #VALUE! | 1859.075 | 0.0005379019
690 | 63.827 | 63.947 | 64.956 | 14.1867 | 16.1389 | 825.3 | 0.0839 | 64.24333 | 15.1628 | 1.9522 | 49.08053 | 0.4172844 | #VALUE! | #VALUE! | #VALUE! | 0.002012122 | #VALUE! | #VALUE! | 1858.49 | 0.0005380713
695 | 63.787 | 64.075 | 64.939 | 14.1739 | 16.1286 | 825.5 | 0.0841 | 64.267 | 15.15125 | 1.9547 | 49.11575 | 0.4182791 | #VALUE! | #VALUE! | #VALUE! | 0.002008293 | #VALUE! | #VALUE! | 1857.607 | 0.0005383269
700 | 63.692 | 64.004 | 64.82 | 14.179 | 16.126 | 824.8 | 0.0838 | 64.172 | 15.1525 | 1.947 | 49.0195 | 0.416787 | #VALUE! | #VALUE! | #VALUE! | 0.002014043 | #VALUE! | #VALUE! | 1859.677 | 0.0005377279
705 | 63.796 | 63.964 | 64.876 | 14.197 | 16.1518 | 824 | 0.0841 | 64.212 | 15.1744 | 1.9548 | 49.0376 | 0.4182791 | #VALUE! | #VALUE! | #VALUE! | 0.002008293 | #VALUE! | #VALUE! | 1857.187 | 0.0005384487
710 | 63.683 | 63.996 | 64.884 | 14.2356 | 16.1827 | 824.3 | 0.0834 | 64.18767 | 15.20915 | 1.9471 | 48.97852 | 0.4147976 | #VALUE! | #VALUE! | #VALUE! | 0.002021767 | #VALUE! | #VALUE! | 1860.104 | 0.0005376042
715 | 63.71 | 63.926 | 64.959 | 14.2485 | 16.2008 | 821.4 | 0.0834 | 64.19833 | 15.22465 | 1.9523 | 48.97368 | 0.4147976 | #VALUE! | #VALUE! | #VALUE! | 0.002021767 | #VALUE! | #VALUE! | 1853.743 | 0.000539449
720 | 63.762 | 64.074 | 64.963 | 14.2227 | 16.1544 | 824 | 0.0839 | 64.26633 | 15.18855 | 1.9317 | 49.07778 | 0.4172844 | #VALUE! | #VALUE! | #VALUE! | 0.002012122 | #VALUE! | #VALUE! | 1855.666 | 0.00053889
725 | 63.745 | 63.985 | 64.922 | 14.215 | 16.1544 | 824.1 | 0.0842 | 64.21733 | 15.1847 | 1.9394 | 49.03263 | 0.4187764 | #VALUE! | #VALUE! | #VALUE! | 0.002006385 | #VALUE! | #VALUE! | 1857.601 | 0.0005383289
730 | 63.797 | 63.965 | 65.022 | 14.1893 | 16.1286 | 823.4 | 0.0836 | 64.26133 | 15.15895 | 1.9393 | 49.10238 | 0.4157923 | #VALUE! | #VALUE! | #VALUE! | 0.002017896 | #VALUE! | #VALUE! | 1853.386 | 0.0005395529
735 | 63.725 | 63.845 | 64.926 | 14.1945 | 16.1466 | 823.6 | 0.0838 | 64.16533 | 15.17055 | 1.9521 | 48.99478 | 0.416787 | #VALUE! | #VALUE! | #VALUE! | 0.002014043 | #VALUE! | #VALUE! | 1857.908 | 0.0005382399
740 | 63.705 | 64.017 | 64.929 | 14.1945 | 16.1363 | 824 | 0.0836 | 64.217 | 15.1654 | 1.9418 | 49.0516 | 0.4157923 | #VALUE! | #VALUE! | #VALUE! | 0.002017896 | #VALUE! | #VALUE! | 1856.657 | 0.0005386025
745 | 63.759 | 63.999 | 64.983 | 14.2227 | 16.1595 | 824.9 | 0.0838 | 64.247 | 15.1911 | 1.9368 | 49.0559 | 0.416787 | #VALUE! | #VALUE! | #VALUE! | 0.002014043 | #VALUE! | #VALUE! | 1858.522 | 0.000538062
750 | 63.782 | 64.046 | 64.886 | 14.2356 | 16.1724 | 824.4 | 0.0837 | 64.238 | 15.204 | 1.9368 | 49.034 | 0.4162896 | #VALUE! | #VALUE! | #VALUE! | 0.002015967 | #VALUE! | #VALUE! | 1858.225 | 0.000538148
755 | 63.759 | 64.023 | 64.911 | 14.269 | 16.2111 | 823.2 | 0.0843 | 64.231 | 15.24005 | 1.9421 | 48.99095 | 0.4192738 | #VALUE! | #VALUE! | #VALUE! | 0.00200448 | #VALUE! | #VALUE! | 1857.151 | 0.0005384593
760 | 63.788 | 64.076 | 64.94 | 14.2227 | 16.1879 | 823.7 | 0.0841 | 64.268 | 15.2053 | 1.9652 | 49.0627 | 0.4182791 | #VALUE! | #VALUE! | #VALUE! | 0.002008293 | #VALUE! | #VALUE! | 1855.561 | 0.0005389205
765 | 63.885 | 64.077 | 65.013 | 14.2227 | 16.1699 | 826.4 | 0.0838 | 64.325 | 15.1963 | 1.9472 | 49.1287 | 0.416787 | #VALUE! | #VALUE! | #VALUE! | 0.002014043 | #VALUE! | #VALUE! | 1859.142 | 0.0005378824
770 | 63.836 | 64.1 | 65.06 | 14.2048 | 16.1441 | 822.8 | 0.0837 | 64.332 | 15.17445 | 1.9393 | 49.15755 | 0.4162896 | #VALUE! | #VALUE! | #VALUE! | 0.002015967 | #VALUE! | #VALUE! | 1849.957 | 0.000540553
775 | 63.818 | 64.035 | 65.019 | 14.197 | 16.1363 | 824.7 | 0.0838 | 64.29067 | 15.16665 | 1.9393 | 49.12402 | 0.416787 | #VALUE! | #VALUE! | #VALUE! | 0.002014043 | #VALUE! | #VALUE! | 1855.495 | 0.0005389398
780 | 63.771 | 64.035 | 64.852 | 14.2099 | 16.1518 | 823.6 | 0.0841 | 64.21933 | 15.18085 | 1.9419 | 49.03848 | 0.4182791 | #VALUE! | #VALUE! | #VALUE! | 0.002008293 | #VALUE! | #VALUE! | 1856.252 | 0.0005387199
785 | 63.77 | 63.987 | 65.043 | 14.2253 | 16.1724 | 823.6 | 0.0837 | 64.26667 | 15.19885 | 1.9471 | 49.06782 | 0.4162896 | #VALUE! | #VALUE! | #VALUE! | 0.002015967 | #VALUE! | #VALUE! | 1855.142 | 0.0005390422
790 | 63.654 | 63.918 | 64.879 | 14.2613 | 16.2008 | 823.6 | 0.0835 | 64.15033 | 15.23105 | 1.9395 | 48.91928 | 0.4152949 | #VALUE! | #VALUE! | #VALUE! | 0.002019829 | #VALUE! | #VALUE! | 1860.775 | 0.0005374105
795 | 63.778 | 63.994 | 64.979 | 14.2639 | 16.224 | 823.3 | 0.0838 | 64.25033 | 15.24395 | 1.9601 | 49.00638 | 0.416787 | #VALUE! | #VALUE! | #VALUE! | 0.002014043 | #VALUE! | #VALUE! | 1856.791 | 0.0005385635
800 | 63.751 | 63.967 | 64.856 | 14.2536 | 16.1776 | 823.8 | 0.0838 | 64.19133 | 15.2156 | 1.924 | 48.97573 | 0.416787 | #VALUE! | #VALUE! | #VALUE! | 0.002014043 | #VALUE! | #VALUE! | 1859.082 | 0.0005379
805 | 63.732 | 63.948 | 64.909 | 14.215 | 16.1673 | 820.9 | 0.0839 | 64.19633 | 15.19115 | 1.9523 | 49.00518 | 0.4172844 | #VALUE! | #VALUE! | #VALUE! | 0.002012122 | #VALUE! | #VALUE! | 1851.424 | 0.0005401248
810 | 63.761 | 63.905 | 64.938 | 14.2099 | 16.1544 | 823.4 | 0.0831 | 64.20133 | 15.18215 | 1.9445 | 49.01918 | 0.4133055 | #VALUE! | #VALUE! | #VALUE! | 0.002027604 | #VALUE! | #VALUE! | 1856.532 | 0.0005386387
815 | 63.735 | 63.879 | 64.912 | 14.2227 | 16.1699 | 823.7 | 0.0834 | 64.17533 | 15.1963 | 1.9472 | 48.97903 | 0.4147976 | #VALUE! | #VALUE! | #VALUE! | 0.002021767 | #VALUE! | #VALUE! | 1858.731 | 0.0005380015
820 | 63.809 | 63.977 | 64.962 | 14.1996 | 16.1595 | 824 | 0.0838 | 64.24933 | 15.17955 | 1.9599 | 49.06978 | 0.416787 | #VALUE! | #VALUE! | #VALUE! | 0.002014043 | #VALUE! | #VALUE! | 1855.969 | 0.0005388021
825 | 63.815 | 64.031 | 65.04 | 14.2485 | 16.1879 | 824.4 | 0.0837 | 64.29533 | 15.2182 | 1.9394 | 49.07713 | 0.4162896 | #VALUE! | #VALUE! | #VALUE! | 0.002015967 | #VALUE! | #VALUE! | 1856.592 | 0.0005386214
830 | 63.814 | 64.006 | 64.943 | 14.2742 | 16.2343 | 823.5 | 0.0837 | 64.25433 | 15.25425 | 1.9601 | 49.00008 | 0.4162896 | #VALUE! | #VALUE! | #VALUE! | 0.002015967 | #VALUE! | #VALUE! | 1857.481 | 0.0005383635
835 | 63.742 | 64.006 | 64.918 | 14.2433 | 16.2008 | 823.1 | 0.084 | 64.222 | 15.22205 | 1.9575 | 48.99995 | 0.4177817 | #VALUE! | #VALUE! | #VALUE! | 0.002010205 | #VALUE! | #VALUE! | 1856.584 | 0.0005386236
840 | 63.774 | 63.99 | 64.854 | 14.2433 | 16.2008 | 823.3 | 0.084 | 64.206 | 15.22205 | 1.9575 | 48.98395 | 0.4177817 | #VALUE! | #VALUE! | #VALUE! | 0.002010205 | #VALUE! | #VALUE! | 1857.642 | 0.0005383169
845 | 63.824 | 64.112 | 64.952 | 14.2382 | 16.1802 | 823.6 | 0.0839 | 64.296 | 15.2092 | 1.942 | 49.0868 | 0.4172844 | #VALUE! | #VALUE! | #VALUE! | 0.002012122 | #VALUE! | #VALUE! | 1854.425 | 0.0005392507
850 | 63.753 | 64.041 | 64.905 | 14.1919 | 16.1415 | 823.5 | 0.0837 | 64.233 | 15.1667 | 1.9496 | 49.0663 | 0.4162896 | #VALUE! | #VALUE! | #VALUE! | 0.002015967 | #VALUE! | #VALUE! | 1854.974 | 0.000539091
855 | 63.759 | 64.119 | 64.839 | 14.2305 | 16.2008 | 823 | 0.0836 | 64.239 | 15.21565 | 1.9703 | 49.02335 | 0.4157923 | #VALUE! | #VALUE! | #VALUE! | 0.002017896 | #VALUE! | #VALUE! | 1855.472 | 0.0005389463
860 | 63.714 | 63.954 | 64.867 | 14.2279 | 16.1827 | 822.8 | 0.0838 | 64.17833 | 15.2053 | 1.9548 | 48.97303 | 0.416787 | #VALUE! | #VALUE! | #VALUE! | 0.002014043 | #VALUE! | #VALUE! | 1856.927 | 0.000538524
865 | 63.761 | 63.954 | 64.866 | 14.2485 | 16.1931 | 823.2 | 0.0837 | 64.19367 | 15.2208 | 1.9446 | 48.97287 | 0.4162896 | #VALUE! | #VALUE! | #VALUE! | 0.002015967 | #VALUE! | #VALUE! | 1857.836 | 0.0005382605
870 | 63.77 | 64.01 | 64.899 | 14.2639 | 16.2137 | 822.7 | 0.0841 | 64.22633 | 15.2388 | 1.9498 | 48.98753 | 0.4182791 | #VALUE! | #VALUE! | #VALUE! | 0.002008293 | #VALUE! | #VALUE! | 1856.152 | 0.0005387489
875 | 63.776 | 64.064 | 64.953 | 14.2613 | 16.1982 | 823.6 | 0.0837 | 64.26433 | 15.22975 | 1.9369 | 49.03458 | 0.4162896 | #VALUE! | #VALUE! | #VALUE! | 0.002015967 | #VALUE! | #VALUE! | 1856.4 | 0.0005386771
880 | 63.801 | 64.017 | 64.93 | 14.2562 | 16.1853 | 822.4 | 0.0838 | 64.24933 | 15.22075 | 1.9291 | 49.02858 | 0.416787 | #VALUE! | #VALUE! | #VALUE! | 0.002014043 | #VALUE! | #VALUE! | 1853.922 | 0.0005393971
885 | 63.736 | 64.024 | 65.033 | 14.2048 | 16.1518 | 824 | 0.0838 | 64.26433 | 15.1783 | 1.947 | 49.08603 | 0.416787 | #VALUE! | #VALUE! | #VALUE! | 0.002014043 | #VALUE! | #VALUE! | 1855.355 | 0.0005389805
890 | 63.792 | 64.08 | 64.92 | 14.2176 | 16.1544 | 822.6 | 0.0838 | 64.264 | 15.186 | 1.9368 | 49.078 | 0.416787 | #VALUE! | #VALUE! | #VALUE! | 0.002014043 | #VALUE! | #VALUE! | 1852.505 | 0.0005398095
895 | 63.792 | 64.032 | 64.92 | 14.2227 | 16.1827 | 823 | 0.0841 | 64.248 | 15.2027 | 1.96 | 49.0453 | 0.4182791 | #VALUE! | #VALUE! | #VALUE! | 0.002008293 | #VALUE! | #VALUE! | 1854.642 | 0.0005391876
900 | 63.75 | 63.99 | 64.902 | 14.2253 | 16.1853 | 822.8 | 0.0835 | 64.214 | 15.2053 | 1.96 | 49.0087 | 0.4152949 | #VALUE! | #VALUE! | #VALUE! | 0.002019829 | #VALUE! | #VALUE! | 1855.576 | 0.0005389162
905 | 63.732 | 63.9 | 64.837 | 14.2742 | 16.2395 | 823.1 | 0.0837 | 64.15633 | 15.25685 | 1.9653 | 48.89948 | 0.4162896 | #VALUE! | #VALUE! | #VALUE! | 0.002015967 | #VALUE! | #VALUE! | 1860.398 | 0.0005375193
910 | 63.71 | 63.998 | 64.863 | 14.2613 | 16.1956 | 822.9 | 0.0837 | 64.19033 | 15.22845 | 1.9343 | 48.96188 | 0.4162896 | #VALUE! | #VALUE! | #VALUE! | 0.002015967 | #VALUE! | #VALUE! | 1857.576 | 0.000538336
915 | 63.715 | 64.027 | 64.892 | 14.2536 | 16.1905 | 823.5 | 0.0836 | 64.21133 | 15.22205 | 1.9369 | 48.98928 | 0.4157923 | #VALUE! | #VALUE! | #VALUE! | 0.002017896 | #VALUE! | #VALUE! | 1857.891 | 0.0005382448
920 | 63.723 | 64.011 | 64.924 | 14.2433 | 16.2034 | 823.4 | 0.0841 | 64.21933 | 15.22335 | 1.9601 | 48.99598 | 0.4182791 | #VALUE! | #VALUE! | #VALUE! | 0.002008293 | #VALUE! | #VALUE! | 1857.411 | 0.0005383838
925 | 63.869 | 63.965 | 64.925 | 14.2305 | 16.1905 | 824.1 | 0.0841 | 64.253 | 15.2105 | 1.96 | 49.0425 | 0.4182791 | #VALUE! | #VALUE! | #VALUE! | 0.002008293 | #VALUE! | #VALUE! | 1857.227 | 0.0005384372
930 | 63.753 | 64.089 | 64.929 | 14.215 | 16.1595 | 823 | 0.0839 | 64.257 | 15.18725 | 1.9445 | 49.06975 | 0.4172844 | #VALUE! | #VALUE! | #VALUE! | 0.002012122 | #VALUE! | #VALUE! | 1853.718 | 0.0005394564
935 | 63.832 | 64.096 | 65.056 | 14.215 | 16.1802 | 823.2 | 0.0836 | 64.328 | 15.1976 | 1.9652 | 49.1304 | 0.4157923 | #VALUE! | #VALUE! | #VALUE! | 0.002017896 | #VALUE! | #VALUE! | 1851.879 | 0.000539992
940 | 63.713 | 63.929 | 64.913 | 14.2305 | 16.1724 | 823.2 | 0.0838 | 64.185 | 15.20145 | 1.9419 | 48.98355 | 0.416787 | #VALUE! | #VALUE! | #VALUE! | 0.002014043 | #VALUE! | #VALUE! | 1857.431 | 0.0005383779
945 | 63.692 | 63.86 | 64.868 | 14.2639 | 16.2111 | 823.2 | 0.0839 | 64.14 | 15.2375 | 1.9472 | 48.9025 | 0.4172844 | #VALUE! | #VALUE! | #VALUE! | 0.002012122 | #VALUE! | #VALUE! | 1860.51 | 0.0005374871
950 | 63.746 | 63.938 | 64.851 | 14.2793 | 16.2266 | 822.7 | 0.0835 | 64.17833 | 15.25295 | 1.9473 | 48.92538 | 0.4152949 | #VALUE! | #VALUE! | #VALUE! | 0.002019829 | #VALUE! | #VALUE! | 1858.51 | 0.0005380654
955 | 63.701 | 63.893 | 64.806 | 14.251 | 16.2214 | 822.7 | 0.0839 | 64.13333 | 15.2362 | 1.9704 | 48.89713 | 0.4172844 | #VALUE! | #VALUE! | #VALUE! | 0.002012122 | #VALUE! | #VALUE! | 1859.584 | 0.0005377548
960 | 63.654 | 63.87 | 64.879 | 14.2356 | 16.1802 | 823.5 | 0.084 | 64.13433 | 15.2079 | 1.9446 | 48.92643 | 0.4177817 | #VALUE! | #VALUE! | #VALUE! | 0.002010205 | #VALUE! | #VALUE! | 1860.277 | 0.0005375543
965 | 63.733 | 63.853 | 64.934 | 14.2099 | 16.1466 | 823.1 | 0.0837 | 64.17333 | 15.17825 | 1.9367 | 48.99508 | 0.4162896 | #VALUE! | #VALUE! | #VALUE! | 0.002015967 | #VALUE! | #VALUE! | 1856.768 | 0.0005385701
970 | 63.712 | 63.832 | 64.768 | 14.2125 | 16.157 | 823 | 0.0838 | 64.104 | 15.18475 | 1.9445 | 48.91925 | 0.416787 | #VALUE! | #VALUE! | #VALUE! | 0.002014043 | #VALUE! | #VALUE! | 1859.421 | 0.0005378019
975 | 63.736 | 63.952 | 64.817 | 14.2099 | 16.157 | 823.2 | 0.0832 | 64.16833 | 15.18345 | 1.9471 | 48.98488 | 0.4138029 | #VALUE! | #VALUE! | #VALUE! | 0.002025654 | #VALUE! | #VALUE! | 1857.381 | 0.0005383926
980 | 63.719 | 63.935 | 64.895 | 14.2433 | 16.1879 | 823.7 | 0.0837 | 64.183 | 15.2156 | 1.9446 | 48.9674 | 0.4162896 | #VALUE! | #VALUE! | #VALUE! | 0.002015967 | #VALUE! | #VALUE! | 1859.172 | 0.0005378737
985 | 63.795 | 64.011 | 64.971 | 14.2613 | 16.2266 | 822.4 | 0.084 | 64.259 | 15.24395 | 1.9653 | 49.01505 | 0.4177817 | #VALUE! | #VALUE! | #VALUE! | 0.002010205 | #VALUE! | #VALUE! | 1854.434 | 0.0005392482
990 | 63.867 | 63.963 | 64.947 | 14.269 | 16.2292 | 822 | 0.084 | 64.259 | 15.2491 | 1.9602 | 49.0099 | 0.4177817 | #VALUE! | #VALUE! | #VALUE! | 0.002010205 | #VALUE! | #VALUE! | 1853.726 | 0.0005394539
995 | 63.778 | 64.066 | 64.954 | 14.251 | 16.1905 | 822.6 | 0.0838 | 64.266 | 15.22075 | 1.9395 | 49.04525 | 0.416787 | #VALUE! | #VALUE! | #VALUE! | 0.002014043 | #VALUE! | #VALUE! | 1853.742 | 0.0005394493
1000 | 63.735 | 64.072 | 64.96 | 14.2356 | 16.1802 | 823.7 | 0.0839 | 64.25567 | 15.2079 | 1.9446 | 49.04777 | 0.4172844 | #VALUE! | #VALUE! | #VALUE! | 0.002012122 | #VALUE! | #VALUE! | 1856.126 | 0.0005387565
1005 | 63.71 | 63.927 | 64.887 | 14.2099 | 16.1544 | 822.7 | 0.0835 | 64.17467 | 15.18215 | 1.9445 | 48.99252 | 0.4152949 | #VALUE! | #VALUE! | #VALUE! | 0.002019829 | #VALUE! | #VALUE! | 1855.963 | 0.0005388038
1010 | 63.74 | 63.98 | 64.893 | 14.2099 | 16.1312 | 822.7 | 0.084 | 64.20433 | 15.17055 | 1.9213 | 49.03378 | 0.4177817 | #VALUE! | #VALUE! | #VALUE! | 0.002010205 | #VALUE! | #VALUE! | 1854.401 | 0.0005392576
1015 | 63.721 | 63.961 | 64.898 | 14.2202 | 16.1492 | 817.7 | 0.0835 | 64.19333 | 15.1847 | 1.929 | 49.00863 | 0.4152949 | #VALUE! | #VALUE! | #VALUE! | 0.002019829 | #VALUE! | #VALUE! | 1844.077 | 0.0005422767
1020 | 63.698 | 64.01 | 64.851 | 14.2356 | 16.1853 | 822.1 | 0.0837 | 64.18633 | 15.21045 | 1.9497 | 48.97588 | 0.4162896 | #VALUE! | #VALUE! | #VALUE! | 0.002015967 | #VALUE! | #VALUE! | 1855.24 | 0.0005390139
1025 | 63.796 | 64.06 | 65.021 | 14.233 | 16.1802 | 822.8 | 0.0838 | 64.29233 | 15.2066 | 1.9472 | 49.08573 | 0.416787 | #VALUE! | #VALUE! | #VALUE! | 0.002014043 | #VALUE! | #VALUE! | 1852.664 | 0.0005397633
1030 | 63.754 | 63.874 | 64.858 | 14.251 | 16.2008 | 822.8 | 0.0838 | 64.162 | 15.2259 | 1.9498 | 48.9361 | 0.416787 | #VALUE! | #VALUE! | #VALUE! | 0.002014043 | #VALUE! | #VALUE! | 1858.329 | 0.0005381179
1035 | 63.707 | 63.947 | 64.908 | 14.233 | 16.1879 | 822.8 | 0.0841 | 64.18733 | 15.21045 | 1.9549 | 48.97688 | 0.4182791 | #VALUE! | #VALUE! | #VALUE! | 0.002008293 | #VALUE! | #VALUE! | 1856.781 | 0.0005385664
1040 | 63.804 | 64.02 | 64.86 | 14.2227 | 16.1699 | 823.2 | 0.0839 | 64.228 | 15.1963 | 1.9472 | 49.0317 | 0.4172844 | #VALUE! | #VALUE! | #VALUE! | 0.002012122 | #VALUE! | #VALUE! | 1855.607 | 0.0005389072
1045 | 63.833 | 63.905 | 64.913 | 14.2099 | 16.1518 | 822.4 | 0.0838 | 64.217 | 15.18085 | 1.9419 | 49.03615 | 0.416787 | #VALUE! | #VALUE! | #VALUE! | 0.002014043 | #VALUE! | #VALUE! | 1853.636 | 0.0005394803
1050 | 63.763 | 63.931 | 64.939 | 14.197 | 16.1544 | 823.4 | 0.0836 | 64.211 | 15.1757 | 1.9574 | 49.0353 | 0.4157923 | #VALUE! | #VALUE! | #VALUE! | 0.002017896 | #VALUE! | #VALUE! | 1855.922 | 0.0005388158
1055 | 63.665 | 63.905 | 64.769 | 14.1996 | 16.1312 | 825 | 0.0837 | 64.113 | 15.1654 | 1.9316 | 48.9476 | 0.4162896 | #VALUE! | #VALUE! | #VALUE! | 0.002015967 | #VALUE! | #VALUE! | 1862.86 | 0.000536809
1060 | 63.575 | 63.863 | 64.799 | 14.2202 | 16.1544 | 821.3 | 0.0836 | 64.079 | 15.1873 | 1.9342 | 48.8917 | 0.4157923 | #VALUE! | #VALUE! | #VALUE! | 0.002017896 | #VALUE! | #VALUE! | 1856.626 | 0.0005386116
1065 | 63.53 | 63.914 | 64.706 | 14.2433 | 16.1931 | 822.6 | 0.0841 | 64.05 | 15.2182 | 1.9498 | 48.8318 | 0.4182791 | #VALUE! | #VALUE! | #VALUE! | 0.002008293 | #VALUE! | #VALUE! | 1861.845 | 0.0005371015
1070 | 63.576 | 63.84 | 64.776 | 14.2408 | 16.1905 | 821.7 | 0.084 | 64.064 | 15.21565 | 1.9497 | 48.84835 | 0.4177817 | #VALUE! | #VALUE! | #VALUE! | 0.002010205 | #VALUE! | #VALUE! | 1859.178 | 0.000537872
1075 | 63.724 | 63.892 | 64.732 | 14.2202 | 16.1699 | 822.1 | 0.0838 | 64.116 | 15.19505 | 1.9497 | 48.92095 | 0.416787 | #VALUE! | #VALUE! | #VALUE! | 0.002014043 | #VALUE! | #VALUE! | 1857.323 | 0.0005384094
1080 | 63.728 | 64.041 | 64.977 | 14.179 | 16.1441 | 823.8 | 0.0837 | 64.24867 | 15.16155 | 1.9651 | 49.08712 | 0.4162896 | #VALUE! | #VALUE! | #VALUE! | 0.002015967 | #VALUE! | #VALUE! | 1854.863 | 0.0005391233
1085 | 63.775 | 64.088 | 64.952 | 14.1945 | 16.1621 | 824 | 0.0835 | 64.27167 | 15.1783 | 1.9676 | 49.09337 | 0.4152949 | #VALUE! | #VALUE! | #VALUE! | 0.002019829 | #VALUE! | #VALUE! | 1855.077 | 0.0005390611
1090 | 63.727 | 63.992 | 64.928 | 14.1636 | 16.1028 | 824.3 | 0.0838 | 64.21567 | 15.1332 | 1.9392 | 49.08247 | 0.416787 | #VALUE! | #VALUE! | #VALUE! | 0.002014043 | #VALUE! | #VALUE! | 1856.165 | 0.0005387452
1095 | 63.779 | 63.995 | 64.908 | 14.1919 | 16.1544 | 823.4 | 0.0837 | 64.22733 | 15.17315 | 1.9625 | 49.05418 | 0.4162896 | #VALUE! | #VALUE! | #VALUE! | 0.002015967 | #VALUE! | #VALUE! | 1855.207 | 0.0005390233
1100 | 63.609 | 63.849 | 64.81 | 14.2048 | 16.1544 | 821.4 | 0.0841 | 64.08933 | 15.1796 | 1.9496 | 48.90973 | 0.4182791 | #VALUE! | #VALUE! | #VALUE! | 0.002008293 | #VALUE! | #VALUE! | 1856.167 | 0.0005387446
1105 | 63.827 | 64.091 | 64.98 | 14.2279 | 16.1776 | 821.6 | 0.0836 | 64.29933 | 15.20275 | 1.9497 | 49.09658 | 0.4157923 | #VALUE! | #VALUE! | #VALUE! | 0.002017896 | #VALUE! | #VALUE! | 1849.553 | 0.0005406712
1110 | 63.713 | 63.953 | 64.962 | 14.2202 | 16.1724 | 823.2 | 0.0834 | 64.20933 | 15.1963 | 1.9522 | 49.01303 | 0.4147976 | #VALUE! | #VALUE! | #VALUE! | 0.002021767 | #VALUE! | #VALUE! | 1856.314 | 0.000538702
1115 | 63.809 | 63.977 | 64.914 | 14.1996 | 16.1312 | 823 | 0.0833 | 64.23333 | 15.1654 | 1.9316 | 49.06793 | 0.4143002 | #VALUE! | #VALUE! | #VALUE! | 0.002023708 | #VALUE! | #VALUE! | 1853.786 | 0.0005394365
1120 | 63.711 | 63.903 | 64.816 | 14.1379 | 16.0925 | 823.5 | 0.084 | 64.14333 | 15.1152 | 1.9546 | 49.02813 | 0.4177817 | #VALUE! | #VALUE! | #VALUE! | 0.002010205 | #VALUE! | #VALUE! | 1856.418 | 0.0005386716
1125 | 63.692 | 63.98 | 64.845 | 14.1688 | 16.1234 | 819.1 | 0.084 | 64.17233 | 15.1461 | 1.9546 | 49.02623 | 0.4177817 | #VALUE! | #VALUE! | #VALUE! | 0.002010205 | #VALUE! | #VALUE! | 1846.571 | 0.0005415443
1130 | 63.666 | 63.93 | 64.795 | 14.1662 | 16.1234 | 822.8 | 0.0831 | 64.13033 | 15.1448 | 1.9572 | 48.98553 | 0.4133055 | #VALUE! | #VALUE! | #VALUE! | 0.002027604 | #VALUE! | #VALUE! | 1856.454 | 0.0005386615
1135 | 63.76 | 63.976 | 64.913 | 14.179 | 16.1105 | 822.7 | 0.0833 | 64.21633 | 15.14475 | 1.9315 | 49.07158 | 0.4143002 | #VALUE! | #VALUE! | #VALUE! | 0.002023708 | #VALUE! | #VALUE! | 1852.973 | 0.0005396733
1140 | 63.69 | 63.954 | 64.819 | 14.1919 | 16.1131 | 823.6 | 0.0834 | 64.15433 | 15.1525 | 1.9212 | 49.00183 | 0.4147976 | #VALUE! | #VALUE! | #VALUE! | 0.002021767 | #VALUE! | #VALUE! | 1857.64 | 0.0005383173
1145 | 63.763 | 63.883 | 64.988 | 14.2022 | 16.1492 | 822.1 | 0.0831 | 64.21133 | 15.1757 | 1.947 | 49.03563 | 0.4133055 | #VALUE! | #VALUE! | #VALUE! | 0.002027604 | #VALUE! | #VALUE! | 1852.979 | 0.0005396715
1150 | 63.592 | 63.88 | 64.769 | 14.1996 | 16.1441 | 822.4 | 0.0837 | 64.08033 | 15.17185 | 1.9445 | 48.90848 | 0.4162896 | #VALUE! | #VALUE! | #VALUE! | 0.002015967 | #VALUE! | #VALUE! | 1858.474 | 0.0005380758
1155 | 63.713 | 63.905 | 64.746 | 14.1919 | 16.1234 | 822.9 | 0.0844 | 64.12133 | 15.15765 | 1.9315 | 48.96368 | 0.4197712 | #VALUE! | #VALUE! | #VALUE! | 0.00200258 | #VALUE! | #VALUE! | 1857.508 | 0.0005383558
1160 | 63.688 | 63.976 | 64.913 | 14.1507 | 16.0925 | 822.1 | 0.0838 | 64.19233 | 15.1216 | 1.9418 | 49.07073 | 0.416787 | #VALUE! | #VALUE! | #VALUE! | 0.002014043 | #VALUE! | #VALUE! | 1851.654 | 0.0005400578
1165 | 43.098 | 43.295 | 44.108 | 14.1456 | 14.6951 | 823.8 | 0.2005 | 43.50033 | 14.42035 | 0.5495 | 29.07998 | 0.9972052 | #VALUE! | #VALUE! | #VALUE! | 0.001002241 | #VALUE! | #VALUE! | 3131.016 | 0.0003193852
1170 | 43.05 | 43.32 | 44.084 | 14.1816 | 14.7157 | 824 | 0.1994 | 43.48467 | 14.44865 | 0.5341 | 29.03602 | 0.9917342 | #VALUE! | #VALUE! | #VALUE! | 0.001006662 | #VALUE! | #VALUE! | 3136.518 | 0.0003188249
1175 | 43.09 | 43.336 | 44.1 | 14.2176 | 14.7518 | 822.7 | 0.1998 | 43.50867 | 14.4847 | 0.5342 | 29.02397 | 0.9937237 | #VALUE! | #VALUE! | #VALUE! | 0.00100505 | #VALUE! | #VALUE! | 3132.87 | 0.0003191961
1180 | 43.085 | 43.38 | 44.07 | 14.233 | 14.7673 | 823.1 | 0.1992 | 43.51167 | 14.50015 | 0.5343 | 29.01152 | 0.9907395 | #VALUE! | #VALUE! | #VALUE! | 0.001007471 | #VALUE! | #VALUE! | 3135.738 | 0.0003189042
1185 | 43.107 | 43.378 | 44.142 | 14.251 | 14.7905 | 823.5 | 0.1996 | 43.54233 | 14.52075 | 0.5395 | 29.02158 | 0.992729 | #VALUE! | #VALUE! | #VALUE! | 0.001005855 | #VALUE! | #VALUE! | 3136.174 | 0.0003188599
1190 | 43.077 | 43.323 | 44.062 | 14.2125 | 14.7518 | 823.6 | 0.2003 | 43.48733 | 14.48215 | 0.5393 | 29.00518 | 0.9962105 | #VALUE! | #VALUE! | #VALUE! | 0.001003042 | #VALUE! | #VALUE! | 3138.328 | 0.000318641
1195 | 43.117 | 43.413 | 44.102 | 14.2253 | 14.7724 | 823 | 0.1994 | 43.544 | 14.49885 | 0.5471 | 29.04515 | 0.9917342 | #VALUE! | #VALUE! | #VALUE! | 0.001006662 | #VALUE! | #VALUE! | 3131.727 | 0.0003193127
1200 | 43.089 | 43.385 | 44.075 | 14.2202 | 14.7596 | 823.4 | 0.2 | 43.51633 | 14.4899 | 0.5394 | 29.02643 | 0.9947184 | #VALUE! | #VALUE! | #VALUE! | 0.001004245 | #VALUE! | #VALUE! | 3135.269 | 0.0003189519
1205 | 43.086 | 43.407 | 44.072 | 14.2176 | 14.7621 | 823.7 | 0.2001 | 43.52167 | 14.48985 | 0.5445 | 29.03182 | 0.9952158 | #VALUE! | #VALUE! | #VALUE! | 0.001003844 | #VALUE! | #VALUE! | 3135.83 | 0.0003188949
1210 | 43.127 | 43.373 | 44.137 | 14.2793 | 14.806 | 823.5 | 0.2002 | 43.54567 | 14.54265 | 0.5267 | 29.00302 | 0.9957131 | #VALUE! | #VALUE! | #VALUE! | 0.001003443 | #VALUE! | #VALUE! | 3138.182 | 0.0003186559
1215 | 43.147 | 43.418 | 44.133 | 14.3282 | 14.8549 | 823.1 | 0.2 | 43.566 | 14.59155 | 0.5267 | 28.97445 | 0.9947184 | #VALUE! | #VALUE! | #VALUE! | 0.001004245 | #VALUE! | #VALUE! | 3139.75 | 0.0003184967
1220 | 43.145 | 43.441 | 44.155 | 14.3179 | 14.8524 | 823.3 | 0.1999 | 43.58033 | 14.58515 | 0.5345 | 28.99518 | 0.994221 | #VALUE! | #VALUE! | #VALUE! | 0.001004647 | #VALUE! | #VALUE! | 3138.267 | 0.0003186472
1225 | 43.211 | 43.507 | 44.172 | 14.3436 | 14.8781 | 822.7 | 0.1989 | 43.63 | 14.61085 | 0.5345 | 29.01915 | 0.9892474 | #VALUE! | #VALUE! | #VALUE! | 0.001008686 | #VALUE! | #VALUE! | 3133.39 | 0.0003191432
1230 | 43.205 | 43.501 | 44.191 | 14.3513 | 14.8833 | 823.2 | 0.1995 | 43.63233 | 14.6173 | 0.532 | 29.01503 | 0.9922316 | #VALUE! | #VALUE! | #VALUE! | 0.001006258 | #VALUE! | #VALUE! | 3135.739 | 0.0003189041
1235 | 43.228 | 43.474 | 44.213 | 14.3308 | 14.8652 | 823.3 | 0.2003 | 43.63833 | 14.598 | 0.5344 | 29.04033 | 0.9962105 | #VALUE! | #VALUE! | #VALUE! | 0.001003042 | #VALUE! | #VALUE! | 3133.388 | 0.0003191434
1240 | 43.248 | 43.495 | 44.185 | 14.3462 | 14.8833 | 822.8 | 0.1996 | 43.64267 | 14.61475 | 0.5371 | 29.02792 | 0.992729 | #VALUE! | #VALUE! | #VALUE! | 0.001005855 | #VALUE! | #VALUE! | 3132.824 | 0.0003192008
1245 | 43.215 | 43.436 | 44.176 | 14.3436 | 14.8807 | 823.3 | 0.1998 | 43.609 | 14.61215 | 0.5371 | 28.99685 | 0.9937237 | #VALUE! | #VALUE! | #VALUE! | 0.00100505 | #VALUE! | #VALUE! | 3138.087 | 0.0003186655
1250 | 43.214 | 43.509 | 44.199 | 14.3822 | 14.9194 | 822.8 | 0.1993 | 43.64067 | 14.6508 | 0.5372 | 28.98987 | 0.9912369 | #VALUE! | #VALUE! | #VALUE! | 0.001007066 | #VALUE! | #VALUE! | 3136.936 | 0.0003187824
1255 | 43.262 | 43.558 | 44.247 | 14.4156 | 14.9529 | 823.1 | 0.1997 | 43.689 | 14.68425 | 0.5373 | 29.00475 | 0.9932263 | #VALUE! | #VALUE! | #VALUE! | 0.001005452 | #VALUE! | #VALUE! | 3136.47 | 0.0003188298
1260 | 43.255 | 43.477 | 44.191 | 14.3976 | 14.9374 | 823.5 | 0.2 | 43.641 | 14.6675 | 0.5398 | 28.9735 | 0.9947184 | #VALUE! | #VALUE! | #VALUE! | 0.001004245 | #VALUE! | #VALUE! | 3141.379 | 0.0003183316
1265 | 43.252 | 43.523 | 44.237 | 14.4336 | 14.9709 | 822.4 | 0.2 | 43.67067 | 14.70225 | 0.5373 | 28.96842 | 0.9947184 | #VALUE! | #VALUE! | #VALUE! | 0.001004245 | #VALUE! | #VALUE! | 3137.733 | 0.0003187014
1270 | 43.227 | 43.523 | 44.213 | 14.4233 | 14.9606 | 822.9 | 0.1999 | 43.65433 | 14.69195 | 0.5373 | 28.96238 | 0.994221 | #VALUE! | #VALUE! | #VALUE! | 0.001004647 | #VALUE! | #VALUE! | 3140.295 | 0.0003184415
1275 | 43.199 | 43.494 | 44.209 | 14.3951 | 14.9323 | 823.7 | 0.1999 | 43.634 | 14.6637 | 0.5372 | 28.9703 | 0.994221 | #VALUE! | #VALUE! | #VALUE! | 0.001004647 | #VALUE! | #VALUE! | 3142.489 | 0.0003182191
1280 | 43.266 | 43.487 | 44.226 | 14.3925 | 14.9245 | 823.9 | 0.1989 | 43.65967 | 14.6585 | 0.532 | 29.00117 | 0.9892474 | #VALUE! | #VALUE! | #VALUE! | 0.001008686 | #VALUE! | #VALUE! | 3139.906 | 0.0003184809
1285 | 43.289 | 43.536 | 44.25 | 14.3976 | 14.9374 | 824.1 | 0.1992 | 43.69167 | 14.6675 | 0.5398 | 29.02417 | 0.9907395 | #VALUE! | #VALUE! | #VALUE! | 0.001007471 | #VALUE! | #VALUE! | 3138.18 | 0.0003186561
1290 | 43.36 | 43.656 | 44.321 | 14.4671 | 15.0096 | 824.3 | 0.2001 | 43.779 | 14.73835 | 0.5425 | 29.04065 | 0.9952158 | #VALUE! | #VALUE! | #VALUE! | 0.001003844 | #VALUE! | #VALUE! | 3137.16 | 0.0003187597
1295 | 43.327 | 43.598 | 44.313 | 14.4619 | 15.007 | 821.7 | 0.1998 | 43.746 | 14.73445 | 0.5451 | 29.01155 | 0.9937237 | #VALUE! | #VALUE! | #VALUE! | 0.00100505 | #VALUE! | #VALUE! | 3130.401 | 0.0003194479
1300 | 43.349 | 43.62 | 44.335 | 14.5134 | 15.0534 | 823.2 | 0.2001 | 43.768 | 14.7834 | 0.54 | 28.9846 | 0.9952158 | #VALUE! | #VALUE! | #VALUE! | 0.001003844 | #VALUE! | #VALUE! | 3139.032 | 0.0003185696
1305 | 43.3 | 43.595 | 44.261 | 14.5108 | 15.0534 | 823.7 | 0.2 | 43.71867 | 14.7821 | 0.5426 | 28.93657 | 0.9947184 | #VALUE! | #VALUE! | #VALUE! | 0.001004245 | #VALUE! | #VALUE! | 3146.152 | 0.0003178486
1310 | 43.272 | 43.617 | 44.307 | 14.5057 | 15.0354 | 821 | 0.2004 | 43.732 | 14.77055 | 0.5297 | 28.96145 | 0.9967078 | #VALUE! | #VALUE! | #VALUE! | 0.001002642 | #VALUE! | #VALUE! | 3133.145 | 0.0003191681
1315 | 43.286 | 43.606 | 44.271 | 14.5057 | 15.0405 | 823.3 | 0.2001 | 43.721 | 14.7731 | 0.5348 | 28.9479 | 0.9952158 | #VALUE! | #VALUE! | #VALUE! | 0.001003844 | #VALUE! | #VALUE! | 3143.393 | 0.0003181276
1320 | 43.328 | 43.574 | 44.24 | 14.5134 | 15.0483 | 823.2 | 0.2001 | 43.714 | 14.78085 | 0.5349 | 28.93315 | 0.9952158 | #VALUE! | #VALUE! | #VALUE! | 0.001003844 | #VALUE! | #VALUE! | 3144.614 | 0.0003180041
1325 | 43.278 | 43.598 | 44.313 | 14.4954 | 15.0277 | 822.4 | 0.2002 | 43.72967 | 14.76155 | 0.5323 | 28.96812 | 0.9957131 | #VALUE! | #VALUE! | #VALUE! | 0.001003443 | #VALUE! | #VALUE! | 3137.765 | 0.0003186981
1330 | 43.346 | 43.592 | 44.331 | 14.5031 | 15.0354 | 824.3 | 0.1998 | 43.75633 | 14.76925 | 0.5323 | 28.98708 | 0.9937237 | #VALUE! | #VALUE! | #VALUE! | 0.00100505 | #VALUE! | #VALUE! | 3142.957 | 0.0003181717
1335 | 43.384 | 43.68 | 44.394 | 14.5442 | 15.0818 | 823.8 | 0.1998 | 43.81933 | 14.813 | 0.5376 | 29.00633 | 0.9937237 | #VALUE! | #VALUE! | #VALUE! | 0.00100505 | #VALUE! | #VALUE! | 3138.966 | 0.0003185763
1340 | 43.477 | 43.674 | 44.413 | 14.5751 | 15.1102 | 823.8 | 0.1995 | 43.85467 | 14.84265 | 0.5351 | 29.01202 | 0.9922316 | #VALUE! | #VALUE! | #VALUE! | 0.001006258 | #VALUE! | #VALUE! | 3138.351 | 0.0003186387
1345 | 43.426 | 43.697 | 44.387 | 14.5905 | 15.1205 | 823.2 | 0.2002 | 43.83667 | 14.8555 | 0.53 | 28.98117 | 0.9957131 | #VALUE! | #VALUE! | #VALUE! | 0.001003443 | #VALUE! | #VALUE! | 3139.403 | 0.0003185318
1350 | 43.425 | 43.745 | 44.386 | 14.5751 | 15.1076 | 824.5 | 0.1999 | 43.852 | 14.84135 | 0.5325 | 29.01065 | 0.994221 | #VALUE! | #VALUE! | #VALUE! | 0.001004647 | #VALUE! | #VALUE! | 3141.166 | 0.0003183532
1355 | 43.394 | 43.665 | 44.354 | 14.5725 | 15.1153 | 825 | 0.1999 | 43.80433 | 14.8439 | 0.5428 | 28.96043 | 0.994221 | #VALUE! | #VALUE! | #VALUE! | 0.001004647 | #VALUE! | #VALUE! | 3148.521 | 0.0003176095
1360 | 43.38 | 43.675 | 44.39 | 14.5597 | 15.0921 | 824.3 | 0.1997 | 43.815 | 14.8259 | 0.5324 | 28.9891 | 0.9932263 | #VALUE! | #VALUE! | #VALUE! | 0.001005452 | #VALUE! | #VALUE! | 3142.738 | 0.0003181939
1365 | 43.389 | 43.66 | 44.375 | 14.5417 | 15.0818 | 824.7 | 0.1997 | 43.808 | 14.81175 | 0.5401 | 28.99625 | 0.9932263 | #VALUE! | #VALUE! | #VALUE! | 0.001005452 | #VALUE! | #VALUE! | 3143.488 | 0.000318118
1370 | 43.408 | 43.703 | 44.393 | 14.5648 | 15.0921 | 825.2 | 0.2002 | 43.83467 | 14.82845 | 0.5273 | 29.00622 | 0.9957131 | #VALUE! | #VALUE! | #VALUE! | 0.001003443 | #VALUE! | #VALUE! | 3144.313 | 0.0003180345
1375 | 43.428 | 43.699 | 44.414 | 14.5854 | 15.123 | 824.5 | 0.1998 | 43.847 | 14.8542 | 0.5376 | 28.9928 | 0.9937237 | #VALUE! | #VALUE! | #VALUE! | 0.00100505 | #VALUE! | #VALUE! | 3143.1 | 0.0003181573
1380 | 43.421 | 43.643 | 44.407 | 14.5957 | 15.1385 | 824.2 | 0.1997 | 43.82367 | 14.8671 | 0.5428 | 28.95657 | 0.9932263 | #VALUE! | #VALUE! | #VALUE! | 0.001005452 | #VALUE! | #VALUE! | 3145.887 | 0.0003178753
1385 | 43.433 | 43.704 | 44.419 | 14.6471 | 15.1823 | 824 | 0.1999 | 43.852 | 14.9147 | 0.5352 | 28.9373 | 0.994221 | #VALUE! | #VALUE! | #VALUE! | 0.001004647 | #VALUE! | #VALUE! | 3147.218 | 0.0003177409
1390 | 43.491 | 43.713 | 44.427 | 14.6368 | 15.1746 | 824.3 | 0.199 | 43.877 | 14.9057 | 0.5378 | 28.9713 | 0.9897448 | #VALUE! | #VALUE! | #VALUE! | 0.001008281 | #VALUE! | #VALUE! | 3144.669 | 0.0003179985
1395 | 43.457 | 43.778 | 44.418 | 14.6291 | 15.1669 | 824 | 0.1996 | 43.88433 | 14.898 | 0.5378 | 28.98633 | 0.992729 | #VALUE! | #VALUE! | #VALUE! | 0.001005855 | #VALUE! | #VALUE! | 3141.894 | 0.0003182793
1400 | 43.429 | 43.749 | 44.414 | 14.5828 | 15.1153 | 824.4 | 0.2002 | 43.864 | 14.84905 | 0.5325 | 29.01495 | 0.9957131 | #VALUE! | #VALUE! | #VALUE! | 0.001003443 | #VALUE! | #VALUE! | 3140.319 | 0.000318439
1405 | 43.471 | 43.767 | 44.407 | 14.588 | 15.123 | 824.3 | 0.1998 | 43.88167 | 14.8555 | 0.535 | 29.02617 | 0.9937237 | #VALUE! | #VALUE! | #VALUE! | 0.00100505 | #VALUE! | #VALUE! | 3138.725 | 0.0003186007

## Definitions
Physical properties of liquid water
Equations from PPDS Loader2 manual (Appendix VIII)
Coefficients from Loader run of 10 August 1992
Constant properties
Tc = | 647.12 | K | R = | 8.31451 | J mol-1 K-1
Pc = | 22.055 | MPa
rc = | 322 | kg m-3
For all properties, t = 1 - T / Tc
Density |  |  |  |  | Viscosity |  | Thermal conductivity |  | Heat capacity
a0 = | 1017.55 |  |  |  | a1 = | 1.25292 | a0 = | 0.785683 | a0 = | 0.499778
a1 = | -1536.5 |  |  |  | a2 = | 0.564394 | a1 = | -2.00953 | a1 = | 8.73553
a2 = | 3543.91 |  |  |  | a3 = | 647.116 | a2 = | 7.02858 | a2 = | -9.1144
a3 = | -2363.29 |  |  |  | a4 = | 130.986 | a3 = | -6.02858 | a3 = | 35.1254
[5 empty] | a5 = | 3.97525e-05 |  |  | a4 = | -59.9487
[9 empty] | a5 = | 41.386