## Data Entry
Mild steel monitor used at 2.0 m/s with canal water at a concentration ratio of 1.5
[8 empty] | PRT Offset | 0 | 0.4515725 | oC
[8 empty] | TC Offset | 0.5003438 | 0.5003438 | 0.5003438 | oC
[8 empty] | ID | 0.016 | m
[8 empty] | Length | 0.18 | m
[8 empty] | Area (XS) | 0.0002010619 | m2
[8 empty] | Area (HT) | 0.009047787 | m2 | [10 empty] | 1/1000u0.8 | 1/Re0.8 | 1/kRe0.8Pr0.4 | 1/U
m2K/W
[21 empty] | 0.0007157578 | #VALUE! | #VALUE! | 0.0003576991
| Wall Temperatures |  |  | Fluid Temperatures | [16 empty] | 0.0005242841 | #VALUE! | #VALUE! | 0.0003221845
Time | TC1 | TC2 | TC3 | PRTin | PRTout | Supplied Power | Flow | T wall | T Fluid | dT | DT | Velocity | MFR | Re | Pr | 1/1000u0.8 | 1/Re0.8 | 1/kRe0.8Pr0.4 | U | 1/U | 0.002012786 | #VALUE! | #VALUE! | 0.0006182963
minutes | oC | oC | oC | oC | oC | W | l/s | oC | oC | oC | oC | m/s | kg/s | [5 empty] | W/m2K | m2K/W | 0.001004995 | #VALUE! | #VALUE! | 0.0004261536
5 | 40.042 | 42.085 | 41.568 | 9.1696 | 10.2229 | 814.2 | 0.3055 | 41.23167 | 9.69625 | 1.0533 | 31.53542 | 1.519432 | #VALUE! | #VALUE! | #VALUE! | 0.0007155746 | #VALUE! | #VALUE! | 2853.581 | 0.0003504369
10 | 40.642 | 42.709 | 42.143 | 9.2725 | 10.3259 | 815.4 | 0.3053 | 41.83133 | 9.7992 | 1.0534 | 32.03213 | 1.518438 | #VALUE! | #VALUE! | #VALUE! | 0.0007159496 | #VALUE! | #VALUE! | 2813.471 | 0.0003554328
15 | 40.909 | 42.903 | 42.386 | 9.3807 | 10.4443 | 815.7 | 0.3049 | 42.066 | 9.9125 | 1.0636 | 32.1535 | 1.516448 | #VALUE! | #VALUE! | #VALUE! | 0.0007167009 | #VALUE! | #VALUE! | 2803.883 | 0.0003566483
20 | 41.08 | 43.123 | 42.582 | 9.5042 | 10.5756 | 816.2 | 0.3044 | 42.26167 | 10.0399 | 1.0714 | 32.22177 | 1.513961 | #VALUE! | #VALUE! | #VALUE! | 0.0007176425 | #VALUE! | #VALUE! | 2799.657 | 0.0003571866
25 | 41.251 | 43.295 | 42.753 | 9.6407 | 10.7094 | 816.8 | 0.3043 | 42.433 | 10.17505 | 1.0687 | 32.25795 | 1.513464 | #VALUE! | #VALUE! | #VALUE! | 0.0007178312 | #VALUE! | #VALUE! | 2798.573 | 0.000357325
30 | 41.449 | 43.443 | 42.926 | 9.7874 | 10.8665 | 820.6 | 0.305 | 42.606 | 10.32695 | 1.0791 | 32.27905 | 1.516946 | #VALUE! | #VALUE! | #VALUE! | 0.0007165129 | #VALUE! | #VALUE! | 2809.755 | 0.000355903
35 | 41.618 | 43.637 | 43.12 | 9.9316 | 11.0184 | 817.7 | 0.304 | 42.79167 | 10.475 | 1.0868 | 32.31667 | 1.511972 | #VALUE! | #VALUE! | #VALUE! | 0.0007183978 | #VALUE! | #VALUE! | 2796.566 | 0.0003575814
40 | 41.795 | 43.79 | 43.248 | 10.0835 | 11.1677 | 817.2 | 0.3051 | 42.94433 | 10.6256 | 1.0842 | 32.31873 | 1.517443 | #VALUE! | #VALUE! | #VALUE! | 0.000716325 | #VALUE! | #VALUE! | 2794.677 | 0.0003578231
45 | 41.948 | 43.968 | 43.426 | 10.2123 | 11.3016 | 819.3 | 0.3053 | 43.114 | 10.75695 | 1.0893 | 32.35705 | 1.518438 | #VALUE! | #VALUE! | #VALUE! | 0.0007159496 | #VALUE! | #VALUE! | 2798.541 | 0.0003573291
50 | 42.06 | 44.079 | 43.562 | 10.3256 | 11.4123 | 819 | 0.3046 | 43.23367 | 10.86895 | 1.0867 | 32.36472 | 1.514956 | #VALUE! | #VALUE! | #VALUE! | 0.0007172655 | #VALUE! | #VALUE! | 2796.854 | 0.0003575446
55 | 42.18 | 44.224 | 43.707 | 10.4183 | 11.5076 | 820.6 | 0.3051 | 43.37033 | 10.96295 | 1.0893 | 32.40738 | 1.517443 | #VALUE! | #VALUE! | #VALUE! | 0.000716325 | #VALUE! | #VALUE! | 2798.628 | 0.0003573179
60 | 42.271 | 44.34 | 43.798 | 10.5084 | 11.5977 | 820.5 | 0.3066 | 43.46967 | 11.05305 | 1.0893 | 32.41662 | 1.524903 | #VALUE! | #VALUE! | #VALUE! | 0.00071352 | #VALUE! | #VALUE! | 2797.49 | 0.0003574633
65 | 42.387 | 44.431 | 43.889 | 10.6011 | 11.6904 | 820.9 | 0.3052 | 43.569 | 11.14575 | 1.0893 | 32.42325 | 1.51794 | #VALUE! | #VALUE! | #VALUE! | 0.0007161372 | #VALUE! | #VALUE! | 2798.281 | 0.0003573622
70 | 42.506 | 44.575 | 44.008 | 10.7118 | 11.8037 | 820.9 | 0.3051 | 43.69633 | 11.25775 | 1.0919 | 32.43858 | 1.517443 | #VALUE! | #VALUE! | #VALUE! | 0.000716325 | #VALUE! | #VALUE! | 2796.958 | 0.0003575312
75 | 42.623 | 44.716 | 44.15 | 10.8277 | 11.9145 | 822 | 0.3058 | 43.82967 | 11.3711 | 1.0868 | 32.45857 | 1.520924 | #VALUE! | #VALUE! | #VALUE! | 0.0007150129 | #VALUE! | #VALUE! | 2798.982 | 0.0003572727
80 | 42.782 | 44.827 | 44.285 | 10.9436 | 12.0329 | 823.1 | 0.306 | 43.96467 | 11.48825 | 1.0893 | 32.47642 | 1.521919 | #VALUE! | #VALUE! | #VALUE! | 0.000714639 | #VALUE! | #VALUE! | 2801.187 | 0.0003569915
85 | 42.893 | 44.938 | 44.396 | 11.0672 | 12.154 | 822.2 | 0.3048 | 44.07567 | 11.6106 | 1.0868 | 32.46507 | 1.515951 | #VALUE! | #VALUE! | #VALUE! | 0.000716889 | #VALUE! | #VALUE! | 2799.103 | 0.0003572574
90 | 43.029 | 45.049 | 44.532 | 11.1651 | 12.2544 | 822.8 | 0.3069 | 44.20333 | 11.70975 | 1.0893 | 32.49358 | 1.526395 | #VALUE! | #VALUE! | #VALUE! | 0.000712962 | #VALUE! | #VALUE! | 2798.687 | 0.0003573104
95 | 43.155 | 45.2 | 44.658 | 11.2604 | 12.3472 | 824.5 | 0.3061 | 44.33767 | 11.8038 | 1.0868 | 32.53387 | 1.522417 | #VALUE! | #VALUE! | #VALUE! | 0.0007144523 | #VALUE! | #VALUE! | 2800.997 | 0.0003570158
100 | 43.249 | 45.318 | 44.752 | 11.3325 | 12.4219 | 824.6 | 0.3059 | 44.43967 | 11.8772 | 1.0894 | 32.56247 | 1.521422 | #VALUE! | #VALUE! | #VALUE! | 0.0007148259 | #VALUE! | #VALUE! | 2798.876 | 0.0003572863
105 | 43.314 | 45.433 | 44.866 | 11.3943 | 12.4863 | 823.9 | 0.305 | 44.53767 | 11.9403 | 1.092 | 32.59737 | 1.516946 | #VALUE! | #VALUE! | #VALUE! | 0.0007165129 | #VALUE! | #VALUE! | 2793.506 | 0.0003579731
110 | 43.456 | 45.526 | 44.984 | 11.4716 | 12.5661 | 824.5 | 0.3048 | 44.65533 | 12.01885 | 1.0945 | 32.63648 | 1.515951 | #VALUE! | #VALUE! | #VALUE! | 0.000716889 | #VALUE! | #VALUE! | 2792.19 | 0.0003581418
115 | 43.525 | 45.595 | 45.053 | 11.5566 | 12.6434 | 825.7 | 0.3057 | 44.72433 | 12.1 | 1.0868 | 32.62433 | 1.520427 | #VALUE! | #VALUE! | #VALUE! | 0.0007152 | #VALUE! | #VALUE! | 2797.295 | 0.0003574882
120 | 43.614 | 45.684 | 45.141 | 11.6493 | 12.7413 | 824.7 | 0.3052 | 44.813 | 12.1953 | 1.092 | 32.6177 | 1.51794 | #VALUE! | #VALUE! | #VALUE! | 0.0007161372 | #VALUE! | #VALUE! | 2794.475 | 0.0003578489
125 | 43.746 | 45.816 | 45.249 | 11.7446 | 12.834 | 824 | 0.3047 | 44.937 | 12.2893 | 1.0894 | 32.6477 | 1.515453 | #VALUE! | #VALUE! | #VALUE! | 0.0007170772 | #VALUE! | #VALUE! | 2789.538 | 0.0003584823
130 | 43.874 | 45.895 | 45.378 | 11.8528 | 12.9397 | 825.5 | 0.3051 | 45.049 | 12.39625 | 1.0869 | 32.65275 | 1.517443 | #VALUE! | #VALUE! | #VALUE! | 0.000716325 | #VALUE! | #VALUE! | 2794.184 | 0.0003578863
135 | 43.949 | 46.069 | 45.477 | 11.943 | 13.0272 | 825.3 | 0.3036 | 45.165 | 12.4851 | 1.0842 | 32.6799 | 1.509983 | #VALUE! | #VALUE! | #VALUE! | 0.0007191549 | #VALUE! | #VALUE! | 2791.186 | 0.0003582707
140 | 44.02 | 46.14 | 45.548 | 11.9997 | 13.0865 | 825.2 | 0.3044 | 45.236 | 12.5431 | 1.0868 | 32.6929 | 1.513961 | #VALUE! | #VALUE! | #VALUE! | 0.0007176425 | #VALUE! | #VALUE! | 2789.738 | 0.0003584566
145 | 44.113 | 46.184 | 45.642 | 12.0615 | 13.1484 | 826.2 | 0.3045 | 45.313 | 12.60495 | 1.0869 | 32.70805 | 1.514459 | #VALUE! | #VALUE! | #VALUE! | 0.000717454 | #VALUE! | #VALUE! | 2791.825 | 0.0003581887
150 | 44.159 | 46.23 | 45.663 | 12.1001 | 13.187 | 825 | 0.3064 | 45.35067 | 12.64355 | 1.0869 | 32.70712 | 1.523909 | #VALUE! | #VALUE! | #VALUE! | 0.0007138926 | #VALUE! | #VALUE! | 2787.85 | 0.0003586994
155 | 44.179 | 46.274 | 45.707 | 12.1542 | 13.2385 | 826 | 0.3068 | 45.38667 | 12.69635 | 1.0843 | 32.69032 | 1.525898 | #VALUE! | #VALUE! | #VALUE! | 0.0007131479 | #VALUE! | #VALUE! | 2792.663 | 0.0003580811
160 | 44.297 | 46.368 | 45.801 | 12.2212 | 13.3081 | 826.4 | 0.3044 | 45.48867 | 12.76465 | 1.0869 | 32.72402 | 1.513961 | #VALUE! | #VALUE! | #VALUE! | 0.0007176425 | #VALUE! | #VALUE! | 2791.138 | 0.0003582768
165 | 44.343 | 46.439 | 45.896 | 12.2882 | 13.3699 | 826.8 | 0.3057 | 45.55933 | 12.82905 | 1.0817 | 32.73028 | 1.520427 | #VALUE! | #VALUE! | #VALUE! | 0.0007152 | #VALUE! | #VALUE! | 2791.955 | 0.000358172
170 | 44.464 | 46.51 | 45.968 | 12.3681 | 13.4472 | 827 | 0.3058 | 45.64733 | 12.90765 | 1.0791 | 32.73968 | 1.520924 | #VALUE! | #VALUE! | #VALUE! | 0.0007150129 | #VALUE! | #VALUE! | 2791.828 | 0.0003581882
175 | 44.512 | 46.632 | 46.065 | 12.4531 | 13.5297 | 827 | 0.3049 | 45.73633 | 12.9914 | 1.0766 | 32.74493 | 1.516448 | #VALUE! | #VALUE! | #VALUE! | 0.0007167009 | #VALUE! | #VALUE! | 2791.38 | 0.0003582457
180 | 44.659 | 46.706 | 46.139 | 12.5304 | 13.607 | 826.9 | 0.3054 | 45.83467 | 13.0687 | 1.0766 | 32.76597 | 1.518935 | #VALUE! | #VALUE! | #VALUE! | 0.000715762 | #VALUE! | #VALUE! | 2789.251 | 0.0003585191
185 | 44.663 | 46.783 | 46.216 | 12.5819 | 13.6585 | 827.5 | 0.3053 | 45.88733 | 13.1202 | 1.0766 | 32.76713 | 1.518438 | #VALUE! | #VALUE! | #VALUE! | 0.0007159496 | #VALUE! | #VALUE! | 2791.176 | 0.0003582719
190 | 44.792 | 46.814 | 46.296 | 12.6308 | 13.7023 | 827.3 | 0.3051 | 45.96733 | 13.16655 | 1.0715 | 32.80078 | 1.517443 | #VALUE! | #VALUE! | #VALUE! | 0.000716325 | #VALUE! | #VALUE! | 2787.638 | 0.0003587266
195 | 44.797 | 46.893 | 46.326 | 12.654 | 13.7358 | 827.9 | 0.3051 | 46.00533 | 13.1949 | 1.0818 | 32.81043 | 1.517443 | #VALUE! | #VALUE! | #VALUE! | 0.000716325 | #VALUE! | #VALUE! | 2788.84 | 0.0003585721
200 | 44.808 | 46.904 | 46.361 | 12.6875 | 13.7719 | 827.9 | 0.3075 | 46.02433 | 13.2297 | 1.0844 | 32.79463 | 1.52938 | #VALUE! | #VALUE! | #VALUE! | 0.0007118488 | #VALUE! | #VALUE! | 2790.183 | 0.0003583994
205 | 44.868 | 46.939 | 46.397 | 12.7313 | 13.8132 | 827.8 | 0.3056 | 46.068 | 13.27225 | 1.0819 | 32.79575 | 1.51993 | #VALUE! | #VALUE! | #VALUE! | 0.0007153873 | #VALUE! | #VALUE! | 2789.751 | 0.0003584549
210 | 44.931 | 47.027 | 46.46 | 12.7854 | 13.8621 | 828.4 | 0.3058 | 46.13933 | 13.32375 | 1.0767 | 32.81558 | 1.520924 | #VALUE! | #VALUE! | #VALUE! | 0.0007150129 | #VALUE! | #VALUE! | 2790.086 | 0.0003584119
215 | 44.97 | 47.091 | 46.499 | 12.855 | 13.924 | 827.3 | 0.3065 | 46.18667 | 13.3895 | 1.069 | 32.79717 | 1.524406 | #VALUE! | #VALUE! | #VALUE! | 0.0007137062 | #VALUE! | #VALUE! | 2787.946 | 0.000358687
220 | 45.038 | 47.134 | 46.592 | 12.9297 | 14.0013 | 827.7 | 0.3067 | 46.25467 | 13.4655 | 1.0716 | 32.78917 | 1.525401 | #VALUE! | #VALUE! | #VALUE! | 0.0007133339 | #VALUE! | #VALUE! | 2789.974 | 0.0003584262
225 | 45.132 | 47.203 | 46.661 | 12.9941 | 14.0631 | 828.6 | 0.3061 | 46.332 | 13.5286 | 1.069 | 32.8034 | 1.522417 | #VALUE! | #VALUE! | #VALUE! | 0.0007144523 | #VALUE! | #VALUE! | 2791.796 | 0.0003581923
230 | 45.128 | 47.249 | 46.681 | 13.0328 | 14.1044 | 827.2 | 0.3065 | 46.35267 | 13.5686 | 1.0716 | 32.78407 | 1.524406 | #VALUE! | #VALUE! | #VALUE! | 0.0007137062 | #VALUE! | #VALUE! | 2788.723 | 0.0003585871
235 | 45.223 | 47.295 | 46.752 | 13.0586 | 14.1353 | 827.5 | 0.3049 | 46.42333 | 13.59695 | 1.0767 | 32.82638 | 1.516448 | #VALUE! | #VALUE! | #VALUE! | 0.0007167009 | #VALUE! | #VALUE! | 2786.138 | 0.0003589198
240 | 45.221 | 47.367 | 46.75 | 13.0766 | 14.1533 | 827.5 | 0.306 | 46.446 | 13.61495 | 1.0767 | 32.83105 | 1.521919 | #VALUE! | #VALUE! | #VALUE! | 0.000714639 | #VALUE! | #VALUE! | 2785.742 | 0.0003589708
245 | 41.627 | 43.696 | 43.03 | 12.9323 | 13.8467 | 828 | 0.4499 | 42.78433 | 13.3895 | 0.9144 | 29.39483 | 2.237619 | #VALUE! | #VALUE! | #VALUE! | 0.0005250142 | #VALUE! | #VALUE! | 3113.271 | 0.0003212055
250 | 41.677 | 43.697 | 43.007 | 12.9761 | 13.875 | 828 | 0.4514 | 42.79367 | 13.42555 | 0.8989 | 29.36812 | 2.245079 | #VALUE! | #VALUE! | #VALUE! | 0.0005236181 | #VALUE! | #VALUE! | 3116.104 | 0.0003209136
255 | 41.68 | 43.724 | 43.084 | 13.0354 | 13.9317 | 827.9 | 0.4503 | 42.82933 | 13.48355 | 0.8963 | 29.34578 | 2.239608 | #VALUE! | #VALUE! | #VALUE! | 0.0005246411 | #VALUE! | #VALUE! | 3118.098 | 0.0003207083
260 | 41.731 | 43.775 | 43.135 | 13.0843 | 13.9781 | 827.8 | 0.4506 | 42.88033 | 13.5312 | 0.8938 | 29.34913 | 2.241101 | #VALUE! | #VALUE! | #VALUE! | 0.0005243617 | #VALUE! | #VALUE! | 3117.366 | 0.0003207836
265 | 41.832 | 43.802 | 43.186 | 13.1256 | 14.0245 | 827.8 | 0.4516 | 42.94 | 13.57505 | 0.8989 | 29.36495 | 2.246074 | #VALUE! | #VALUE! | #VALUE! | 0.0005234326 | #VALUE! | #VALUE! | 3115.687 | 0.0003209565
270 | 41.835 | 43.879 | 43.239 | 13.141 | 14.0425 | 828.4 | 0.4498 | 42.98433 | 13.59175 | 0.9015 | 29.39258 | 2.237122 | #VALUE! | #VALUE! | #VALUE! | 0.0005251076 | #VALUE! | #VALUE! | 3115.014 | 0.0003210259
275 | 41.838 | 43.907 | 43.242 | 13.1436 | 14.0451 | 826.7 | 0.4505 | 42.99567 | 13.59435 | 0.9015 | 29.40132 | 2.240603 | #VALUE! | #VALUE! | #VALUE! | 0.0005244548 | #VALUE! | #VALUE! | 3107.698 | 0.0003217816
280 | 41.866 | 43.86 | 43.245 | 13.1642 | 14.0631 | 827.9 | 0.4513 | 42.99033 | 13.61365 | 0.8989 | 29.37668 | 2.244582 | #VALUE! | #VALUE! | #VALUE! | 0.0005237109 | #VALUE! | #VALUE! | 3114.819 | 0.000321046
285 | 41.87 | 43.914 | 43.249 | 13.1694 | 14.0709 | 827.6 | 0.4513 | 43.011 | 13.62015 | 0.9015 | 29.39085 | 2.244582 | #VALUE! | #VALUE! | #VALUE! | 0.0005237109 | #VALUE! | #VALUE! | 3112.189 | 0.0003213172
290 | 41.924 | 43.968 | 43.278 | 13.208 | 14.1018 | 826.2 | 0.4502 | 43.05667 | 13.6549 | 0.8938 | 29.40177 | 2.239111 | #VALUE! | #VALUE! | #VALUE! | 0.0005247343 | #VALUE! | #VALUE! | 3105.771 | 0.0003219813
295 | 41.976 | 43.971 | 43.33 | 13.2441 | 14.1353 | 827.6 | 0.4525 | 43.09233 | 13.6897 | 0.8912 | 29.40263 | 2.25055 | #VALUE! | #VALUE! | #VALUE! | 0.0005225995 | #VALUE! | #VALUE! | 3110.942 | 0.0003214461
300 | 42.007 | 44.026 | 43.386 | 13.2879 | 14.1817 | 827.1 | 0.45 | 43.13967 | 13.7348 | 0.8938 | 29.40487 | 2.238116 | #VALUE! | #VALUE! | #VALUE! | 0.0005249209 | #VALUE! | #VALUE! | 3108.826 | 0.0003216648
305 | 42.059 | 44.054 | 43.413 | 13.3265 | 14.2204 | 827.5 | 0.4517 | 43.17533 | 13.77345 | 0.8939 | 29.40188 | 2.246571 | #VALUE! | #VALUE! | #VALUE! | 0.0005233398 | #VALUE! | #VALUE! | 3110.645 | 0.0003214767
310 | 42.064 | 44.108 | 43.443 | 13.3575 | 14.2487 | 828.3 | 0.4507 | 43.205 | 13.8031 | 0.8912 | 29.4019 | 2.241598 | #VALUE! | #VALUE! | #VALUE! | 0.0005242686 | #VALUE! | #VALUE! | 3113.651 | 0.0003211664
315 | 42.117 | 44.112 | 43.496 | 13.3652 | 14.259 | 830 | 0.4498 | 43.24167 | 13.8121 | 0.8938 | 29.42957 | 2.237122 | #VALUE! | #VALUE! | #VALUE! | 0.0005251076 | #VALUE! | #VALUE! | 3117.108 | 0.0003208102
320 | 42.12 | 44.14 | 43.499 | 13.3601 | 14.2487 | 827.5 | 0.4516 | 43.253 | 13.8044 | 0.8886 | 29.4486 | 2.246074 | #VALUE! | #VALUE! | #VALUE! | 0.0005234326 | #VALUE! | #VALUE! | 3105.711 | 0.0003219875
325 | 42.101 | 44.194 | 43.504 | 13.3626 | 14.2539 | 827.2 | 0.4512 | 43.26633 | 13.80825 | 0.8913 | 29.45808 | 2.244085 | #VALUE! | #VALUE! | #VALUE! | 0.0005238038 | #VALUE! | #VALUE! | 3103.585 | 0.000322208
330 | 42.128 | 44.222 | 43.532 | 13.3704 | 14.259 | 827.8 | 0.4474 | 43.294 | 13.8147 | 0.8886 | 29.4793 | 2.225185 | #VALUE! | #VALUE! | #VALUE! | 0.0005273599 | #VALUE! | #VALUE! | 3103.601 | 0.0003222064
335 | 42.205 | 44.225 | 43.584 | 13.4013 | 14.2874 | 827.7 | 0.4509 | 43.338 | 13.84435 | 0.8861 | 29.49365 | 2.242593 | #VALUE! | #VALUE! | #VALUE! | 0.0005240825 | #VALUE! | #VALUE! | 3101.716 | 0.0003224021
340 | 42.182 | 44.276 | 43.611 | 13.4451 | 14.326 | 827 | 0.4509 | 43.35633 | 13.88555 | 0.8809 | 29.47078 | 2.242593 | #VALUE! | #VALUE! | #VALUE! | 0.0005240825 | #VALUE! | #VALUE! | 3101.498 | 0.0003224249
345 | 42.233 | 44.277 | 43.636 | 13.494 | 14.3724 | 827.1 | 0.4501 | 43.382 | 13.9332 | 0.8784 | 29.4488 | 2.238614 | #VALUE! | #VALUE! | #VALUE! | 0.0005248276 | #VALUE! | #VALUE! | 3104.188 | 0.0003221454
350 | 42.261 | 44.33 | 43.665 | 13.5095 | 14.3879 | 827.1 | 0.4492 | 43.41867 | 13.9487 | 0.8784 | 29.46997 | 2.234138 | #VALUE! | #VALUE! | #VALUE! | 0.0005256687 | #VALUE! | #VALUE! | 3101.959 | 0.000322377
355 | 42.287 | 44.381 | 43.691 | 13.5301 | 14.4059 | 828.5 | 0.4502 | 43.453 | 13.968 | 0.8758 | 29.485 | 2.239111 | #VALUE! | #VALUE! | #VALUE! | 0.0005247343 | #VALUE! | #VALUE! | 3105.625 | 0.0003219964
360 | 42.312 | 44.381 | 43.74 | 13.5172 | 14.3956 | 830.1 | 0.4487 | 43.47767 | 13.9564 | 0.8784 | 29.52127 | 2.231651 | #VALUE! | #VALUE! | #VALUE! | 0.0005261372 | #VALUE! | #VALUE! | 3107.8 | 0.000321771
365 | 42.312 | 44.331 | 43.691 | 13.5069 | 14.3827 | 828.1 | 0.4494 | 43.44467 | 13.9448 | 0.8758 | 29.49987 | 2.235132 | #VALUE! | #VALUE! | #VALUE! | 0.0005254815 | #VALUE! | #VALUE! | 3102.561 | 0.0003223143
370 | 42.337 | 44.332 | 43.692 | 13.5147 | 14.3905 | 828.4 | 0.4518 | 43.45367 | 13.9526 | 0.8758 | 29.50107 | 2.247069 | #VALUE! | #VALUE! | #VALUE! | 0.0005232472 | #VALUE! | #VALUE! | 3103.559 | 0.0003222107
375 | 42.312 | 44.381 | 43.715 | 13.5379 | 14.4111 | 828.6 | 0.4523 | 43.46933 | 13.9745 | 0.8732 | 29.49483 | 2.249556 | #VALUE! | #VALUE! | #VALUE! | 0.0005227844 | #VALUE! | #VALUE! | 3104.964 | 0.0003220649
380 | 42.335 | 44.429 | 43.764 | 13.5636 | 14.4343 | 827.8 | 0.4515 | 43.50933 | 13.99895 | 0.8707 | 29.51038 | 2.245577 | #VALUE! | #VALUE! | #VALUE! | 0.0005235253 | #VALUE! | #VALUE! | 3100.332 | 0.0003225461
385 | 42.382 | 44.402 | 43.762 | 13.6023 | 14.4678 | 827 | 0.4522 | 43.51533 | 14.03505 | 0.8655 | 29.48028 | 2.249058 | #VALUE! | #VALUE! | #VALUE! | 0.0005228769 | #VALUE! | #VALUE! | 3100.498 | 0.0003225288
390 | 42.379 | 44.448 | 43.808 | 13.6229 | 14.4858 | 828.8 | 0.4508 | 43.545 | 14.05435 | 0.8629 | 29.49065 | 2.242095 | #VALUE! | #VALUE! | #VALUE! | 0.0005241755 | #VALUE! | #VALUE! | 3106.154 | 0.0003219415
395 | 42.452 | 44.521 | 43.881 | 13.6461 | 14.5116 | 827.5 | 0.4488 | 43.618 | 14.07885 | 0.8655 | 29.53915 | 2.232148 | #VALUE! | #VALUE! | #VALUE! | 0.0005260434 | #VALUE! | #VALUE! | 3096.19 | 0.0003229776
400 | 42.473 | 44.493 | 43.852 | 13.6358 | 14.5013 | 828 | 0.4505 | 43.606 | 14.06855 | 0.8655 | 29.53745 | 2.240603 | #VALUE! | #VALUE! | #VALUE! | 0.0005244548 | #VALUE! | #VALUE! | 3098.239 | 0.000322764
405 | 42.443 | 44.537 | 43.847 | 13.6178 | 14.4884 | 828 | 0.4493 | 43.609 | 14.0531 | 0.8706 | 29.5559 | 2.234635 | #VALUE! | #VALUE! | #VALUE! | 0.0005255751 | #VALUE! | #VALUE! | 3096.305 | 0.0003229656
410 | 42.486 | 44.505 | 43.865 | 13.6229 | 14.4884 | 828.5 | 0.451 | 43.61867 | 14.05565 | 0.8655 | 29.56302 | 2.24309 | #VALUE! | #VALUE! | #VALUE! | 0.0005239896 | #VALUE! | #VALUE! | 3097.429 | 0.0003228484
415 | 42.454 | 44.548 | 43.882 | 13.6358 | 14.4987 | 828.1 | 0.451 | 43.628 | 14.06725 | 0.8629 | 29.56075 | 2.24309 | #VALUE! | #VALUE! | #VALUE! | 0.0005239896 | #VALUE! | #VALUE! | 3096.171 | 0.0003229795
420 | 42.47 | 44.564 | 43.924 | 13.6641 | 14.5193 | 828.6 | 0.4514 | 43.65267 | 14.0917 | 0.8552 | 29.56097 | 2.245079 | #VALUE! | #VALUE! | #VALUE! | 0.0005236181 | #VALUE! | #VALUE! | 3098.018 | 0.000322787
425 | 42.484 | 44.553 | 43.913 | 13.6951 | 14.5477 | 828.5 | 0.4517 | 43.65 | 14.1214 | 0.8526 | 29.5286 | 2.246571 | #VALUE! | #VALUE! | #VALUE! | 0.0005233398 | #VALUE! | #VALUE! | 3101.039 | 0.0003224725
430 | 42.547 | 44.592 | 43.926 | 13.7234 | 14.5735 | 828 | 0.4518 | 43.68833 | 14.14845 | 0.8501 | 29.53988 | 2.247069 | #VALUE! | #VALUE! | #VALUE! | 0.0005232472 | #VALUE! | #VALUE! | 3097.984 | 0.0003227905
435 | 42.535 | 44.653 | 43.964 | 13.7311 | 14.5812 | 828.6 | 0.4492 | 43.71733 | 14.15615 | 0.8501 | 29.56118 | 2.234138 | #VALUE! | #VALUE! | #VALUE! | 0.0005256687 | #VALUE! | #VALUE! | 3097.995 | 0.0003227894
440 | 42.546 | 44.639 | 43.95 | 13.7208 | 14.5761 | 828.6 | 0.4508 | 43.71167 | 14.14845 | 0.8553 | 29.56322 | 2.242095 | #VALUE! | #VALUE! | #VALUE! | 0.0005241755 | #VALUE! | #VALUE! | 3097.782 | 0.0003228116
445 | 42.533 | 44.602 | 43.961 | 13.7183 | 14.5709 | 828 | 0.4532 | 43.69867 | 14.1446 | 0.8526 | 29.55407 | 2.254032 | #VALUE! | #VALUE! | #VALUE! | 0.0005219537 | #VALUE! | #VALUE! | 3096.497 | 0.0003229455
450 | 42.539 | 44.608 | 43.943 | 13.7028 | 14.5554 | 828.2 | 0.4504 | 43.69667 | 14.1291 | 0.8526 | 29.56757 | 2.240106 | #VALUE! | #VALUE! | #VALUE! | 0.0005245479 | #VALUE! | #VALUE! | 3095.831 | 0.000323015
455 | 42.549 | 44.643 | 43.953 | 13.7157 | 14.5657 | 829 | 0.4506 | 43.715 | 14.1407 | 0.85 | 29.5743 | 2.241101 | #VALUE! | #VALUE! | #VALUE! | 0.0005243617 | #VALUE! | #VALUE! | 3098.116 | 0.0003227768
460 | 42.532 | 44.626 | 43.96 | 13.7286 | 14.5735 | 828 | 0.4505 | 43.706 | 14.15105 | 0.8449 | 29.55495 | 2.240603 | #VALUE! | #VALUE! | #VALUE! | 0.0005244548 | #VALUE! | #VALUE! | 3096.405 | 0.0003229552
465 | 42.538 | 44.632 | 43.967 | 13.7646 | 14.6044 | 827.1 | 0.4498 | 43.71233 | 14.1845 | 0.8398 | 29.52783 | 2.237122 | #VALUE! | #VALUE! | #VALUE! | 0.0005251076 | #VALUE! | #VALUE! | 3095.88 | 0.00032301
470 | 42.571 | 44.665 | 43.975 | 13.7904 | 14.6276 | 826.6 | 0.4527 | 43.737 | 14.209 | 0.8372 | 29.528 | 2.251545 | #VALUE! | #VALUE! | #VALUE! | 0.0005224148 | #VALUE! | #VALUE! | 3093.991 | 0.0003232072
475 | 42.626 | 44.646 | 44.005 | 13.7982 | 14.6405 | 826.9 | 0.4497 | 43.759 | 14.21935 | 0.8423 | 29.53965 | 2.236624 | #VALUE! | #VALUE! | #VALUE! | 0.000525201 | #VALUE! | #VALUE! | 3093.893 | 0.0003232174
480 | 42.63 | 44.699 | 44.034 | 13.8059 | 14.6457 | 827.7 | 0.451 | 43.78767 | 14.2258 | 0.8398 | 29.56187 | 2.24309 | #VALUE! | #VALUE! | #VALUE! | 0.0005239896 | #VALUE! | #VALUE! | 3094.559 | 0.0003231478
485 | 42.611 | 44.656 | 44.015 | 13.7827 | 14.625 | 827.5 | 0.4504 | 43.76067 | 14.20385 | 0.8423 | 29.55682 | 2.240106 | #VALUE! | #VALUE! | #VALUE! | 0.0005245479 | #VALUE! | #VALUE! | 3094.34 | 0.0003231707
490 | 66.845 | 69.058 | 68.913 | 15.7985 | 18.0554 | 826.1 | 0.0837 | 68.272 | 16.92695 | 2.2569 | 51.34505 | 0.4162896 | #VALUE! | #VALUE! | #VALUE! | 0.002015967 | #VALUE! | #VALUE! | 1778.245 | 0.0005623521
495 | 67.031 | 69.267 | 69.123 | 15.8346 | 18.2051 | 825.6 | 0.0842 | 68.47367 | 17.01985 | 2.3705 | 51.45382 | 0.4187764 | #VALUE! | #VALUE! | #VALUE! | 0.002006385 | #VALUE! | #VALUE! | 1773.412 | 0.0005638846
500 | 67.117 | 69.33 | 69.137 | 15.8759 | 18.2542 | 825.3 | 0.0837 | 68.528 | 17.06505 | 2.3783 | 51.46295 | 0.4162896 | #VALUE! | #VALUE! | #VALUE! | 0.002015967 | #VALUE! | #VALUE! | 1772.453 | 0.0005641898
505 | 67.224 | 69.46 | 69.34 | 15.9172 | 18.3006 | 826.1 | 0.0841 | 68.67467 | 17.1089 | 2.3834 | 51.56577 | 0.4182791 | #VALUE! | #VALUE! | #VALUE! | 0.002008293 | #VALUE! | #VALUE! | 1770.634 | 0.0005647695
510 | 67.38 | 69.593 | 69.497 | 15.9275 | 18.3187 | 827.1 | 0.0842 | 68.82333 | 17.1231 | 2.3912 | 51.70023 | 0.4187764 | #VALUE! | #VALUE! | #VALUE! | 0.002006385 | #VALUE! | #VALUE! | 1768.166 | 0.0005655576
515 | 67.45 | 69.711 | 69.591 | 15.9326 | 18.3316 | 826.8 | 0.0839 | 68.91733 | 17.1321 | 2.399 | 51.78523 | 0.4172844 | #VALUE! | #VALUE! | #VALUE! | 0.002012122 | #VALUE! | #VALUE! | 1764.624 | 0.000566693
520 | 67.549 | 69.809 | 69.641 | 15.9172 | 18.3213 | 825.9 | 0.0842 | 68.99967 | 17.11925 | 2.4041 | 51.88042 | 0.4187764 | #VALUE! | #VALUE! | #VALUE! | 0.002006385 | #VALUE! | #VALUE! | 1759.469 | 0.0005683533
525 | 67.644 | 69.905 | 69.736 | 15.8965 | 18.3058 | 828.7 | 0.0843 | 69.095 | 17.10115 | 2.4093 | 51.99385 | 0.4192738 | #VALUE! | #VALUE! | #VALUE! | 0.00200448 | #VALUE! | #VALUE! | 1761.583 | 0.0005676714
530 | 67.714 | 69.999 | 69.855 | 15.9197 | 18.3239 | 825.8 | 0.0842 | 69.18933 | 17.1218 | 2.4042 | 52.06753 | 0.4187764 | #VALUE! | #VALUE! | #VALUE! | 0.002006385 | #VALUE! | #VALUE! | 1752.934 | 0.0005704722
535 | 67.855 | 70.116 | 69.924 | 15.9094 | 18.3213 | 826.6 | 0.0836 | 69.29833 | 17.11535 | 2.4119 | 52.18298 | 0.4157923 | #VALUE! | #VALUE! | #VALUE! | 0.002017896 | #VALUE! | #VALUE! | 1750.75 | 0.0005711838
540 | 67.839 | 70.028 | 69.932 | 15.9507 | 18.3445 | 825.7 | 0.0843 | 69.26633 | 17.1476 | 2.3938 | 52.11873 | 0.4192738 | #VALUE! | #VALUE! | #VALUE! | 0.00200448 | #VALUE! | #VALUE! | 1751 | 0.0005711023
545 | 67.895 | 70.18 | 70.06 | 16.01 | 18.3884 | 828 | 0.0841 | 69.37833 | 17.1992 | 2.3784 | 52.17913 | 0.4182791 | #VALUE! | #VALUE! | #VALUE! | 0.002008293 | #VALUE! | #VALUE! | 1753.845 | 0.0005701759
550 | 68.068 | 70.329 | 70.209 | 15.9997 | 18.4039 | 826.6 | 0.0839 | 69.53533 | 17.2018 | 2.4042 | 52.33353 | 0.4172844 | #VALUE! | #VALUE! | #VALUE! | 0.002012122 | #VALUE! | #VALUE! | 1745.714 | 0.0005728317
555 | 68.236 | 70.498 | 70.378 | 16.0151 | 18.409 | 825.9 | 0.084 | 69.704 | 17.21205 | 2.3939 | 52.49195 | 0.4177817 | #VALUE! | #VALUE! | #VALUE! | 0.002010205 | #VALUE! | #VALUE! | 1738.971 | 0.0005750526
560 | 68.36 | 70.621 | 70.477 | 15.9971 | 18.3935 | 826.8 | 0.0835 | 69.81933 | 17.1953 | 2.3964 | 52.62403 | 0.4152949 | #VALUE! | #VALUE! | #VALUE! | 0.002019829 | #VALUE! | #VALUE! | 1736.497 | 0.0005758721
565 | 68.372 | 70.61 | 70.538 | 15.9971 | 18.3755 | 826.1 | 0.084 | 69.84 | 17.1863 | 2.3784 | 52.6537 | 0.4177817 | #VALUE! | #VALUE! | #VALUE! | 0.002010205 | #VALUE! | #VALUE! | 1734.049 | 0.000576685
570 | 68.428 | 70.69 | 70.57 | 15.9842 | 18.3703 | 826 | 0.0844 | 69.896 | 17.17725 | 2.3861 | 52.71875 | 0.4197712 | #VALUE! | #VALUE! | #VALUE! | 0.00200258 | #VALUE! | #VALUE! | 1731.7 | 0.0005774673
575 | 68.504 | 70.79 | 70.67 | 15.9919 | 18.3729 | 826.8 | 0.0844 | 69.988 | 17.1824 | 2.381 | 52.8056 | 0.4197712 | #VALUE! | #VALUE! | #VALUE! | 0.00200258 | #VALUE! | #VALUE! | 1730.526 | 0.000577859
580 | 68.699 | 71.009 | 70.84 | 16.0229 | 18.4039 | 825.7 | 0.0836 | 70.18267 | 17.2134 | 2.381 | 52.96927 | 0.4157923 | #VALUE! | #VALUE! | #VALUE! | 0.002017896 | #VALUE! | #VALUE! | 1722.884 | 0.0005804222
585 | 68.852 | 71.138 | 71.066 | 16.0538 | 18.4529 | 825.9 | 0.0834 | 70.352 | 17.25335 | 2.3991 | 53.09865 | 0.4147976 | #VALUE! | #VALUE! | #VALUE! | 0.002021767 | #VALUE! | #VALUE! | 1719.102 | 0.0005816991
590 | 69.006 | 71.268 | 71.172 | 16.0822 | 18.4735 | 826 | 0.0841 | 70.482 | 17.27785 | 2.3913 | 53.20415 | 0.4182791 | #VALUE! | #VALUE! | #VALUE! | 0.002008293 | #VALUE! | #VALUE! | 1715.901 | 0.0005827843
595 | 69.035 | 71.345 | 71.201 | 16.0744 | 18.4606 | 826.3 | 0.0837 | 70.527 | 17.2675 | 2.3862 | 53.2595 | 0.4162896 | #VALUE! | #VALUE! | #VALUE! | 0.002015967 | #VALUE! | #VALUE! | 1714.74 | 0.0005831788
600 | 69.109 | 71.371 | 71.299 | 16.0487 | 18.44 | 826.4 | 0.0847 | 70.593 | 17.24435 | 2.3913 | 53.34865 | 0.4212632 | #VALUE! | #VALUE! | #VALUE! | 0.001996904 | #VALUE! | #VALUE! | 1712.082 | 0.0005840842
605 | 69.233 | 71.52 | 71.423 | 16.059 | 18.4323 | 826.7 | 0.0842 | 70.72533 | 17.24565 | 2.3733 | 53.47968 | 0.4187764 | #VALUE! | #VALUE! | #VALUE! | 0.002006385 | #VALUE! | #VALUE! | 1708.507 | 0.0005853064
610 | 69.363 | 71.674 | 71.602 | 16.0383 | 18.4194 | 826.8 | 0.0841 | 70.87967 | 17.22885 | 2.3811 | 53.65082 | 0.4182791 | #VALUE! | #VALUE! | #VALUE! | 0.002008293 | #VALUE! | #VALUE! | 1703.263 | 0.0005871083
615 | 69.489 | 71.8 | 71.68 | 16.059 | 18.4323 | 827.1 | 0.0842 | 70.98967 | 17.24565 | 2.3733 | 53.74402 | 0.4187764 | #VALUE! | #VALUE! | #VALUE! | 0.002006385 | #VALUE! | #VALUE! | 1700.926 | 0.0005879149
620 | 69.633 | 71.919 | 71.871 | 16.1028 | 18.4581 | 826.7 | 0.0834 | 71.141 | 17.28045 | 2.3553 | 53.86055 | 0.4147976 | #VALUE! | #VALUE! | #VALUE! | 0.002021767 | #VALUE! | #VALUE! | 1696.426 | 0.0005894747
625 | 69.729 | 72.016 | 71.944 | 16.108 | 18.502 | 826 | 0.0841 | 71.22967 | 17.305 | 2.394 | 53.92467 | 0.4182791 | #VALUE! | #VALUE! | #VALUE! | 0.002008293 | #VALUE! | #VALUE! | 1692.974 | 0.0005906766
630 | 69.762 | 72.073 | 72.001 | 16.1312 | 18.4916 | 826.2 | 0.0843 | 71.27867 | 17.3114 | 2.3604 | 53.96727 | 0.4192738 | #VALUE! | #VALUE! | #VALUE! | 0.00200448 | #VALUE! | #VALUE! | 1692.047 | 0.0005910002
635 | 69.935 | 72.222 | 72.174 | 16.108 | 18.4865 | 826.9 | 0.0834 | 71.44367 | 17.29725 | 2.3785 | 54.14642 | 0.4147976 | #VALUE! | #VALUE! | #VALUE! | 0.002021767 | #VALUE! | #VALUE! | 1687.877 | 0.0005924601
640 | 70.055 | 72.391 | 72.319 | 16.0925 | 18.4761 | 828.4 | 0.0841 | 71.58833 | 17.2843 | 2.3836 | 54.30403 | 0.4182791 | #VALUE! | #VALUE! | #VALUE! | 0.002008293 | #VALUE! | #VALUE! | 1686.031 | 0.0005931088
645 | 70.25 | 72.561 | 72.513 | 16.1054 | 18.4813 | 827.8 | 0.0837 | 71.77467 | 17.29335 | 2.3759 | 54.48132 | 0.4162896 | #VALUE! | #VALUE! | #VALUE! | 0.002015967 | #VALUE! | #VALUE! | 1679.328 | 0.0005954764
650 | 70.427 | 72.691 | 72.691 | 16.0925 | 18.4813 | 826.9 | 0.0842 | 71.93633 | 17.2869 | 2.3888 | 54.64943 | 0.4187764 | #VALUE! | #VALUE! | #VALUE! | 0.002006385 | #VALUE! | #VALUE! | 1672.342 | 0.000597964
655 | 70.504 | 72.84 | 72.744 | 16.0925 | 18.489 | 827.7 | 0.0837 | 72.02933 | 17.29075 | 2.3965 | 54.73858 | 0.4162896 | #VALUE! | #VALUE! | #VALUE! | 0.002015967 | #VALUE! | #VALUE! | 1671.233 | 0.0005983606
660 | 70.626 | 72.937 | 72.889 | 16.1157 | 18.4968 | 826.5 | 0.0838 | 72.15067 | 17.30625 | 2.3811 | 54.84442 | 0.416787 | #VALUE! | #VALUE! | #VALUE! | 0.002014043 | #VALUE! | #VALUE! | 1665.59 | 0.0006003879
665 | 70.754 | 73.09 | 73.042 | 16.1595 | 18.5226 | 827.3 | 0.0838 | 72.29533 | 17.34105 | 2.3631 | 54.95428 | 0.416787 | #VALUE! | #VALUE! | #VALUE! | 0.002014043 | #VALUE! | #VALUE! | 1663.869 | 0.0006010089
670 | 70.906 | 73.218 | 73.146 | 16.1853 | 18.5432 | 827.4 | 0.0845 | 72.42333 | 17.36425 | 2.3579 | 55.05908 | 0.4202685 | #VALUE! | #VALUE! | #VALUE! | 0.002000684 | #VALUE! | #VALUE! | 1660.903 | 0.0006020822
675 | 70.982 | 73.318 | 73.27 | 16.1673 | 18.5432 | 827.9 | 0.0837 | 72.52333 | 17.35525 | 2.3759 | 55.16808 | 0.4162896 | #VALUE! | #VALUE! | #VALUE! | 0.002015967 | #VALUE! | #VALUE! | 1658.623 | 0.0006029098
680 | 71.155 | 73.419 | 73.419 | 16.1415 | 18.5226 | 827.7 | 0.0843 | 72.66433 | 17.33205 | 2.3811 | 55.33228 | 0.4192738 | #VALUE! | #VALUE! | #VALUE! | 0.00200448 | #VALUE! | #VALUE! | 1653.301 | 0.0006048504
685 | 71.26 | 73.572 | 73.548 | 16.1389 | 18.5174 | 827.7 | 0.0839 | 72.79333 | 17.32815 | 2.3785 | 55.46518 | 0.4172844 | #VALUE! | #VALUE! | #VALUE! | 0.002012122 | #VALUE! | #VALUE! | 1649.34 | 0.0006063032
690 | 71.34 | 73.628 | 73.58 | 16.1286 | 18.502 | 827.6 | 0.0841 | 72.84933 | 17.3153 | 2.3734 | 55.53403 | 0.4182791 | #VALUE! | #VALUE! | #VALUE! | 0.002008293 | #VALUE! | #VALUE! | 1647.096 | 0.0006071292
695 | 71.389 | 73.653 | 73.653 | 16.126 | 18.4994 | 827.1 | 0.0838 | 72.89833 | 17.3127 | 2.3734 | 55.58563 | 0.416787 | #VALUE! | #VALUE! | #VALUE! | 0.002014043 | #VALUE! | #VALUE! | 1644.573 | 0.0006080606
700 | 71.493 | 73.757 | 73.757 | 16.1518 | 18.5097 | 825.5 | 0.0841 | 73.00233 | 17.33075 | 2.3579 | 55.67158 | 0.4182791 | #VALUE! | #VALUE! | #VALUE! | 0.002008293 | #VALUE! | #VALUE! | 1638.857 | 0.0006101812
705 | 71.621 | 73.91 | 73.91 | 16.1827 | 18.5407 | 825.9 | 0.0834 | 73.147 | 17.3617 | 2.358 | 55.7853 | 0.4147976 | #VALUE! | #VALUE! | #VALUE! | 0.002021767 | #VALUE! | #VALUE! | 1636.309 | 0.0006111315
710 | 71.745 | 74.057 | 74.033 | 16.2008 | 18.5639 | 823.7 | 0.0834 | 73.27833 | 17.38235 | 2.3631 | 55.89598 | 0.4147976 | #VALUE! | #VALUE! | #VALUE! | 0.002021767 | #VALUE! | #VALUE! | 1628.719 | 0.0006139795
715 | 71.869 | 74.158 | 74.158 | 16.1544 | 18.5355 | 825.6 | 0.0839 | 73.395 | 17.34495 | 2.3811 | 56.05005 | 0.4172844 | #VALUE! | #VALUE! | #VALUE! | 0.002012122 | #VALUE! | #VALUE! | 1627.988 | 0.000614255
720 | 71.924 | 74.237 | 74.237 | 16.1544 | 18.5226 | 825.7 | 0.0842 | 73.466 | 17.3385 | 2.3682 | 56.1275 | 0.4187764 | #VALUE! | #VALUE! | #VALUE! | 0.002006385 | #VALUE! | #VALUE! | 1625.939 | 0.0006150293
725 | 71.976 | 74.289 | 74.337 | 16.1286 | 18.4994 | 825.4 | 0.0836 | 73.534 | 17.314 | 2.3708 | 56.22 | 0.4157923 | #VALUE! | #VALUE! | #VALUE! | 0.002017896 | #VALUE! | #VALUE! | 1622.674 | 0.0006162668
730 | 72.145 | 74.434 | 74.482 | 16.1466 | 18.5045 | 825.6 | 0.0838 | 73.687 | 17.32555 | 2.3579 | 56.36145 | 0.416787 | #VALUE! | #VALUE! | #VALUE! | 0.002014043 | #VALUE! | #VALUE! | 1618.994 | 0.0006176676
735 | 72.293 | 74.582 | 74.606 | 16.1363 | 18.502 | 826 | 0.0836 | 73.827 | 17.31915 | 2.3657 | 56.50785 | 0.4157923 | #VALUE! | #VALUE! | #VALUE! | 0.002017896 | #VALUE! | #VALUE! | 1615.582 | 0.0006189721
740 | 72.443 | 74.805 | 74.781 | 16.1595 | 18.52 | 826 | 0.0838 | 74.00967 | 17.33975 | 2.3605 | 56.66992 | 0.416787 | #VALUE! | #VALUE! | #VALUE! | 0.002014043 | #VALUE! | #VALUE! | 1610.961 | 0.0006207474
745 | 72.515 | 74.828 | 74.876 | 16.1724 | 18.5355 | 831.1 | 0.0837 | 74.073 | 17.35395 | 2.3631 | 56.71905 | 0.4162896 | #VALUE! | #VALUE! | #VALUE! | 0.002015967 | #VALUE! | #VALUE! | 1619.504 | 0.0006174731
750 | 72.66 | 74.998 | 75.022 | 16.2111 | 18.5639 | 824.9 | 0.0843 | 74.22667 | 17.3875 | 2.3528 | 56.83917 | 0.4192738 | #VALUE! | #VALUE! | #VALUE! | 0.00200448 | #VALUE! | #VALUE! | 1604.025 | 0.0006234315
755 | 72.834 | 75.123 | 75.147 | 16.1879 | 18.5278 | 826.3 | 0.0841 | 74.368 | 17.35785 | 2.3399 | 57.01015 | 0.4182791 | #VALUE! | #VALUE! | #VALUE! | 0.002008293 | #VALUE! | #VALUE! | 1601.929 | 0.0006242475
760 | 72.979 | 75.293 | 75.341 | 16.1699 | 18.5329 | 827.2 | 0.0838 | 74.53767 | 17.3514 | 2.363 | 57.18627 | 0.416787 | #VALUE! | #VALUE! | #VALUE! | 0.002014043 | #VALUE! | #VALUE! | 1598.735 | 0.0006254946
765 | 73.075 | 75.413 | 75.437 | 16.1441 | 18.5123 | 824.3 | 0.0837 | 74.64167 | 17.3282 | 2.3682 | 57.31347 | 0.4162896 | #VALUE! | #VALUE! | #VALUE! | 0.002015967 | #VALUE! | #VALUE! | 1589.594 | 0.0006290914
770 | 73.154 | 75.492 | 75.54 | 16.1363 | 18.5097 | 826.1 | 0.0838 | 74.72867 | 17.323 | 2.3734 | 57.40567 | 0.416787 | #VALUE! | #VALUE! | #VALUE! | 0.002014043 | #VALUE! | #VALUE! | 1590.507 | 0.0006287305
775 | 73.227 | 75.565 | 75.613 | 16.1518 | 18.5174 | 826.4 | 0.0841 | 74.80167 | 17.3346 | 2.3656 | 57.46707 | 0.4182791 | #VALUE! | #VALUE! | #VALUE! | 0.002008293 | #VALUE! | #VALUE! | 1589.384 | 0.0006291745
780 | 73.322 | 75.612 | 75.661 | 16.1724 | 18.52 | 825.2 | 0.0837 | 74.865 | 17.3462 | 2.3476 | 57.5188 | 0.4162896 | #VALUE! | #VALUE! | #VALUE! | 0.002015967 | #VALUE! | #VALUE! | 1585.649 | 0.0006306566
785 | 73.447 | 75.785 | 75.809 | 16.2008 | 18.551 | 825.3 | 0.0835 | 75.01367 | 17.3759 | 2.3502 | 57.63777 | 0.4152949 | #VALUE! | #VALUE! | #VALUE! | 0.002019829 | #VALUE! | #VALUE! | 1582.568 | 0.0006318844
790 | 73.523 | 75.837 | 75.91 | 16.224 | 18.5561 | 825 | 0.0838 | 75.09 | 17.39005 | 2.3321 | 57.69995 | 0.416787 | #VALUE! | #VALUE! | #VALUE! | 0.002014043 | #VALUE! | #VALUE! | 1580.288 | 0.0006327962
795 | 73.665 | 76.027 | 76.076 | 16.1776 | 18.5458 | 825.3 | 0.0838 | 75.256 | 17.3617 | 2.3682 | 57.8943 | 0.416787 | #VALUE! | #VALUE! | #VALUE! | 0.002014043 | #VALUE! | #VALUE! | 1575.555 | 0.0006346968
800 | 73.79 | 76.08 | 76.201 | 16.1673 | 18.52 | 824 | 0.0839 | 75.357 | 17.34365 | 2.3527 | 58.01335 | 0.4172844 | #VALUE! | #VALUE! | #VALUE! | 0.002012122 | #VALUE! | #VALUE! | 1569.845 | 0.0006370054
805 | 73.915 | 76.254 | 76.302 | 16.1544 | 18.5149 | 824.9 | 0.0831 | 75.49033 | 17.33465 | 2.3605 | 58.15568 | 0.4133055 | #VALUE! | #VALUE! | #VALUE! | 0.002027604 | #VALUE! | #VALUE! | 1567.714 | 0.0006378715
810 | 74.034 | 76.373 | 76.421 | 16.1699 | 18.5226 | 825.8 | 0.0834 | 75.60933 | 17.34625 | 2.3527 | 58.26308 | 0.4147976 | #VALUE! | #VALUE! | #VALUE! | 0.002021767 | #VALUE! | #VALUE! | 1566.531 | 0.0006383531
815 | 74.06 | 76.399 | 76.495 | 16.1595 | 18.4942 | 826.1 | 0.0838 | 75.65133 | 17.32685 | 2.3347 | 58.32448 | 0.416787 | #VALUE! | #VALUE! | #VALUE! | 0.002014043 | #VALUE! | #VALUE! | 1565.451 | 0.0006387937
820 | 74.186 | 76.55 | 76.646 | 16.1879 | 18.5407 | 825.9 | 0.0837 | 75.794 | 17.3643 | 2.3528 | 58.4297 | 0.4162896 | #VALUE! | #VALUE! | #VALUE! | 0.002015967 | #VALUE! | #VALUE! | 1562.253 | 0.0006401011
825 | 74.378 | 76.742 | 76.79 | 16.2343 | 18.582 | 825.8 | 0.0837 | 75.97 | 17.40815 | 2.3477 | 58.56185 | 0.4162896 | #VALUE! | #VALUE! | #VALUE! | 0.002015967 | #VALUE! | #VALUE! | 1558.539 | 0.0006416265
830 | 74.451 | 76.766 | 76.814 | 16.2008 | 18.5432 | 824.7 | 0.084 | 76.01033 | 17.372 | 2.3424 | 58.63833 | 0.4177817 | #VALUE! | #VALUE! | #VALUE! | 0.002010205 | #VALUE! | #VALUE! | 1554.433 | 0.0006433214
835 | 74.531 | 76.87 | 76.918 | 16.2008 | 18.5355 | 825 | 0.084 | 76.10633 | 17.36815 | 2.3347 | 58.73818 | 0.4177817 | #VALUE! | #VALUE! | #VALUE! | 0.002010205 | #VALUE! | #VALUE! | 1552.355 | 0.0006441825
840 | 74.629 | 76.944 | 77.041 | 16.1802 | 18.5252 | 825.1 | 0.0839 | 76.20467 | 17.3527 | 2.345 | 58.85197 | 0.4172844 | #VALUE! | #VALUE! | #VALUE! | 0.002012122 | #VALUE! | #VALUE! | 1549.542 | 0.0006453521
845 | 74.727 | 77.018 | 77.138 | 16.1415 | 18.4942 | 825 | 0.0837 | 76.29433 | 17.31785 | 2.3527 | 58.97648 | 0.4162896 | #VALUE! | #VALUE! | #VALUE! | 0.002015967 | #VALUE! | #VALUE! | 1546.083 | 0.0006467959
850 | 74.829 | 77.12 | 77.265 | 16.2008 | 18.5123 | 825.1 | 0.0836 | 76.40467 | 17.35655 | 2.3115 | 59.04812 | 0.4157923 | #VALUE! | #VALUE! | #VALUE! | 0.002017896 | #VALUE! | #VALUE! | 1544.394 | 0.0006475031
855 | 74.881 | 77.221 | 77.317 | 16.1827 | 18.5123 | 825.2 | 0.0838 | 76.473 | 17.3475 | 2.3296 | 59.1255 | 0.416787 | #VALUE! | #VALUE! | #VALUE! | 0.002014043 | #VALUE! | #VALUE! | 1542.56 | 0.0006482731
860 | 75.049 | 77.34 | 77.509 | 16.1931 | 18.5355 | 825.6 | 0.0837 | 76.63267 | 17.3643 | 2.3424 | 59.26837 | 0.4162896 | #VALUE! | #VALUE! | #VALUE! | 0.002015967 | #VALUE! | #VALUE! | 1539.587 | 0.0006495246
865 | 75.13 | 77.494 | 77.59 | 16.2137 | 18.5432 | 825 | 0.0841 | 76.738 | 17.37845 | 2.3295 | 59.35955 | 0.4182791 | #VALUE! | #VALUE! | #VALUE! | 0.002008293 | #VALUE! | #VALUE! | 1536.105 | 0.000650997
870 | 75.28 | 77.669 | 77.741 | 16.1982 | 18.551 | 825.2 | 0.0837 | 76.89667 | 17.3746 | 2.3528 | 59.52207 | 0.4162896 | #VALUE! | #VALUE! | #VALUE! | 0.002015967 | #VALUE! | #VALUE! | 1532.283 | 0.0006526211
875 | 75.378 | 77.742 | 77.863 | 16.1853 | 18.551 | 824.7 | 0.0838 | 76.99433 | 17.36815 | 2.3657 | 59.62618 | 0.416787 | #VALUE! | #VALUE! | #VALUE! | 0.002014043 | #VALUE! | #VALUE! | 1528.68 | 0.0006541591
880 | 75.481 | 77.846 | 77.942 | 16.1518 | 18.502 | 825.3 | 0.0838 | 77.08967 | 17.3269 | 2.3502 | 59.76277 | 0.416787 | #VALUE! | #VALUE! | #VALUE! | 0.002014043 | #VALUE! | #VALUE! | 1526.296 | 0.0006551809
885 | 75.586 | 77.926 | 78.071 | 16.1544 | 18.5071 | 824.2 | 0.0838 | 77.19433 | 17.33075 | 2.3527 | 59.86358 | 0.416787 | #VALUE! | #VALUE! | #VALUE! | 0.002014043 | #VALUE! | #VALUE! | 1521.695 | 0.000657162
890 | 75.706 | 78.046 | 78.167 | 16.1827 | 18.5123 | 825.1 | 0.0841 | 77.30633 | 17.3475 | 2.3296 | 59.95883 | 0.4182791 | #VALUE! | #VALUE! | #VALUE! | 0.002008293 | #VALUE! | #VALUE! | 1520.936 | 0.0006574897
895 | 75.808 | 78.173 | 78.294 | 16.1853 | 18.52 | 824.9 | 0.0835 | 77.425 | 17.35265 | 2.3347 | 60.07235 | 0.4152949 | #VALUE! | #VALUE! | #VALUE! | 0.002019829 | #VALUE! | #VALUE! | 1517.694 | 0.0006588942
900 | 75.864 | 78.204 | 78.325 | 16.2395 | 18.5561 | 824.9 | 0.0837 | 77.46433 | 17.3978 | 2.3166 | 60.06653 | 0.4162896 | #VALUE! | #VALUE! | #VALUE! | 0.002015967 | #VALUE! | #VALUE! | 1517.841 | 0.0006588304
905 | 75.962 | 78.303 | 78.472 | 16.1956 | 18.5432 | 825.4 | 0.0837 | 77.579 | 17.3694 | 2.3476 | 60.2096 | 0.4162896 | #VALUE! | #VALUE! | #VALUE! | 0.002015967 | #VALUE! | #VALUE! | 1515.153 | 0.0006599995
910 | 76.015 | 78.38 | 78.476 | 16.1905 | 18.5355 | 824.8 | 0.0836 | 77.62367 | 17.363 | 2.345 | 60.26067 | 0.4157923 | #VALUE! | #VALUE! | #VALUE! | 0.002017896 | #VALUE! | #VALUE! | 1512.768 | 0.0006610398
915 | 76.24 | 78.605 | 78.726 | 16.2034 | 18.5355 | 825.3 | 0.0841 | 77.857 | 17.36945 | 2.3321 | 60.48755 | 0.4182791 | #VALUE! | #VALUE! | #VALUE! | 0.002008293 | #VALUE! | #VALUE! | 1508.007 | 0.0006631267
920 | 76.242 | 78.607 | 78.752 | 16.1905 | 18.5149 | 824.9 | 0.0841 | 77.867 | 17.3527 | 2.3244 | 60.5143 | 0.4182791 | #VALUE! | #VALUE! | #VALUE! | 0.002008293 | #VALUE! | #VALUE! | 1506.61 | 0.0006637417
925 | 76.415 | 78.707 | 78.901 | 16.1595 | 18.5071 | 824.1 | 0.0839 | 78.00767 | 17.3333 | 2.3476 | 60.67437 | 0.4172844 | #VALUE! | #VALUE! | #VALUE! | 0.002012122 | #VALUE! | #VALUE! | 1501.178 | 0.0006661434
930 | 76.542 | 78.859 | 79.028 | 16.1802 | 18.502 | 824.8 | 0.0836 | 78.143 | 17.3411 | 2.3218 | 60.8019 | 0.4157923 | #VALUE! | #VALUE! | #VALUE! | 0.002017896 | #VALUE! | #VALUE! | 1499.302 | 0.000666977
935 | 76.64 | 78.957 | 79.126 | 16.1724 | 18.5174 | 824.2 | 0.0838 | 78.241 | 17.3449 | 2.345 | 60.8961 | 0.416787 | #VALUE! | #VALUE! | #VALUE! | 0.002014043 | #VALUE! | #VALUE! | 1495.894 | 0.0006684966
940 | 76.691 | 79.032 | 79.201 | 16.2111 | 18.5458 | 824.6 | 0.0839 | 78.308 | 17.37845 | 2.3347 | 60.92955 | 0.4172844 | #VALUE! | #VALUE! | #VALUE! | 0.002012122 | #VALUE! | #VALUE! | 1495.798 | 0.0006685394
945 | 76.77 | 79.16 | 79.305 | 16.2266 | 18.5639 | 824.3 | 0.0835 | 78.41167 | 17.39525 | 2.3373 | 61.01642 | 0.4152949 | #VALUE! | #VALUE! | #VALUE! | 0.002019829 | #VALUE! | #VALUE! | 1493.125 | 0.0006697362
950 | 76.846 | 79.211 | 79.332 | 16.2214 | 18.5355 | 825.6 | 0.0839 | 78.463 | 17.37845 | 2.3141 | 61.08455 | 0.4172844 | #VALUE! | #VALUE! | #VALUE! | 0.002012122 | #VALUE! | #VALUE! | 1493.812 | 0.0006694283
955 | 76.967 | 79.333 | 79.502 | 16.1802 | 18.5174 | 825.2 | 0.084 | 78.60067 | 17.3488 | 2.3372 | 61.25187 | 0.4177817 | #VALUE! | #VALUE! | #VALUE! | 0.002010205 | #VALUE! | #VALUE! | 1489.01 | 0.0006715873
960 | 77.022 | 79.34 | 79.509 | 16.1466 | 18.4865 | 824.7 | 0.0837 | 78.62367 | 17.31655 | 2.3399 | 61.30712 | 0.4162896 | #VALUE! | #VALUE! | #VALUE! | 0.002015967 | #VALUE! | #VALUE! | 1486.766 | 0.0006726006
965 | 77.122 | 79.463 | 79.608 | 16.157 | 18.4916 | 824.3 | 0.0838 | 78.731 | 17.3243 | 2.3346 | 61.4067 | 0.416787 | #VALUE! | #VALUE! | #VALUE! | 0.002014043 | #VALUE! | #VALUE! | 1483.635 | 0.0006740201
970 | 77.242 | 79.584 | 79.753 | 16.157 | 18.489 | 824.3 | 0.0832 | 78.85967 | 17.323 | 2.332 | 61.53667 | 0.4138029 | #VALUE! | #VALUE! | #VALUE! | 0.002025654 | #VALUE! | #VALUE! | 1480.502 | 0.0006754466
975 | 77.394 | 79.76 | 79.929 | 16.1879 | 18.5226 | 825.1 | 0.0837 | 79.02767 | 17.35525 | 2.3347 | 61.67242 | 0.4162896 | #VALUE! | #VALUE! | #VALUE! | 0.002015967 | #VALUE! | #VALUE! | 1478.677 | 0.0006762803
980 | 51.906 | 54.057 | 53.722 | 14.6951 | 16.0019 | 824.9 | 0.2005 | 53.22833 | 15.3485 | 1.3068 | 37.87983 | 0.9972052 | #VALUE! | #VALUE! | #VALUE! | 0.001002241 | #VALUE! | #VALUE! | 2406.86 | 0.000415479
985 | 51.907 | 54.082 | 53.723 | 14.7157 | 15.9632 | 825 | 0.1994 | 53.23733 | 15.33945 | 1.2475 | 37.89788 | 0.9917342 | #VALUE! | #VALUE! | #VALUE! | 0.001006662 | #VALUE! | #VALUE! | 2406.006 | 0.0004156266
990 | 51.994 | 54.145 | 53.786 | 14.7518 | 15.9813 | 824.4 | 0.1998 | 53.30833 | 15.36655 | 1.2295 | 37.94178 | 0.9937237 | #VALUE! | #VALUE! | #VALUE! | 0.00100505 | #VALUE! | #VALUE! | 2401.474 | 0.0004164109
995 | 52.036 | 54.188 | 53.877 | 14.7673 | 15.9967 | 824.9 | 0.1992 | 53.367 | 15.382 | 1.2294 | 37.985 | 0.9907395 | #VALUE! | #VALUE! | #VALUE! | 0.001007471 | #VALUE! | #VALUE! | 2400.197 | 0.0004166325
1000 | 52.13 | 54.305 | 53.971 | 14.7905 | 16.0122 | 824.7 | 0.1996 | 53.46867 | 15.40135 | 1.2217 | 38.06732 | 0.992729 | #VALUE! | #VALUE! | #VALUE! | 0.001005855 | #VALUE! | #VALUE! | 2394.426 | 0.0004176367
1005 | 52.172 | 54.276 | 53.989 | 14.7518 | 15.9787 | 825.3 | 0.2003 | 53.479 | 15.36525 | 1.2269 | 38.11375 | 0.9962105 | #VALUE! | #VALUE! | #VALUE! | 0.001003042 | #VALUE! | #VALUE! | 2393.249 | 0.0004178421
1010 | 52.235 | 54.386 | 54.052 | 14.7724 | 15.989 | 823.6 | 0.1994 | 53.55767 | 15.3807 | 1.2166 | 38.17697 | 0.9917342 | #VALUE! | #VALUE! | #VALUE! | 0.001006662 | #VALUE! | #VALUE! | 2384.364 | 0.000419399
1015 | 52.28 | 54.455 | 54.12 | 14.7596 | 15.9916 | 825.1 | 0.2 | 53.61833 | 15.3756 | 1.232 | 38.24273 | 0.9947184 | #VALUE! | #VALUE! | #VALUE! | 0.001004245 | #VALUE! | #VALUE! | 2384.599 | 0.0004193578
1020 | 52.325 | 54.5 | 54.189 | 14.7621 | 15.989 | 825.6 | 0.2001 | 53.67133 | 15.37555 | 1.2269 | 38.29578 | 0.9952158 | #VALUE! | #VALUE! | #VALUE! | 0.001003844 | #VALUE! | #VALUE! | 2382.738 | 0.0004196852
1025 | 52.412 | 54.563 | 54.252 | 14.806 | 16.038 | 825.5 | 0.2002 | 53.74233 | 15.422 | 1.232 | 38.32033 | 0.9957131 | #VALUE! | #VALUE! | #VALUE! | 0.001003443 | #VALUE! | #VALUE! | 2380.923 | 0.0004200051
1030 | 52.503 | 54.679 | 54.344 | 14.8549 | 16.0818 | 824.6 | 0.2 | 53.842 | 15.46835 | 1.2269 | 38.37365 | 0.9947184 | #VALUE! | #VALUE! | #VALUE! | 0.001004245 | #VALUE! | #VALUE! | 2375.023 | 0.0004210485
1035 | 52.573 | 54.677 | 54.414 | 14.8524 | 16.0844 | 825.1 | 0.1999 | 53.888 | 15.4684 | 1.232 | 38.4196 | 0.994221 | #VALUE! | #VALUE! | #VALUE! | 0.001004647 | #VALUE! | #VALUE! | 2373.621 | 0.0004212972
1040 | 52.637 | 54.789 | 54.478 | 14.8781 | 16.1128 | 825.3 | 0.1989 | 53.968 | 15.49545 | 1.2347 | 38.47255 | 0.9892474 | #VALUE! | #VALUE! | #VALUE! | 0.001008686 | #VALUE! | #VALUE! | 2370.929 | 0.0004217756
1045 | 52.727 | 54.831 | 54.568 | 14.8833 | 16.1231 | 825.2 | 0.1995 | 54.042 | 15.5032 | 1.2398 | 38.5388 | 0.9922316 | #VALUE! | #VALUE! | #VALUE! | 0.001006258 | #VALUE! | #VALUE! | 2366.566 | 0.0004225531
1050 | 52.773 | 54.901 | 54.614 | 14.8652 | 16.0999 | 824.5 | 0.2003 | 54.096 | 15.48255 | 1.2347 | 38.61345 | 0.9962105 | #VALUE! | #VALUE! | #VALUE! | 0.001003042 | #VALUE! | #VALUE! | 2359.987 | 0.0004237311
1055 | 52.793 | 54.968 | 54.681 | 14.8833 | 16.1154 | 825.3 | 0.1996 | 54.14733 | 15.49935 | 1.2321 | 38.64798 | 0.992729 | #VALUE! | #VALUE! | #VALUE! | 0.001005855 | #VALUE! | #VALUE! | 2360.167 | 0.0004236989
1060 | 52.856 | 54.96 | 54.697 | 14.8807 | 16.1179 | 825.2 | 0.1998 | 54.171 | 15.4993 | 1.2372 | 38.6717 | 0.9937237 | #VALUE! | #VALUE! | #VALUE! | 0.00100505 | #VALUE! | #VALUE! | 2358.433 | 0.0004240103
1065 | 52.95 | 55.054 | 54.767 | 14.9194 | 16.1489 | 825.5 | 0.1993 | 54.257 | 15.53415 | 1.2295 | 38.72285 | 0.9912369 | #VALUE! | #VALUE! | #VALUE! | 0.001007066 | #VALUE! | #VALUE! | 2356.174 | 0.0004244168
1070 | 52.973 | 55.101 | 54.838 | 14.9529 | 16.1824 | 824.9 | 0.1997 | 54.304 | 15.56765 | 1.2295 | 38.73635 | 0.9932263 | #VALUE! | #VALUE! | #VALUE! | 0.001005452 | #VALUE! | #VALUE! | 2353.641 | 0.0004248736
1075 | 52.99 | 55.166 | 54.855 | 14.9374 | 16.1721 | 825 | 0.2 | 54.337 | 15.55475 | 1.2347 | 38.78225 | 0.9947184 | #VALUE! | #VALUE! | #VALUE! | 0.001004245 | #VALUE! | #VALUE! | 2351.141 | 0.0004253255
1080 | 53.035 | 55.211 | 54.948 | 14.9709 | 16.2031 | 824.2 | 0.2 | 54.398 | 15.587 | 1.2322 | 38.811 | 0.9947184 | #VALUE! | #VALUE! | #VALUE! | 0.001004245 | #VALUE! | #VALUE! | 2347.121 | 0.0004260539
1085 | 53.131 | 55.235 | 54.996 | 14.9606 | 16.2031 | 825.3 | 0.1999 | 54.454 | 15.58185 | 1.2425 | 38.87215 | 0.994221 | #VALUE! | #VALUE! | #VALUE! | 0.001004647 | #VALUE! | #VALUE! | 2346.556 | 0.0004261565
1090 | 53.151 | 55.255 | 55.016 | 14.9323 | 16.1721 | 825.7 | 0.1999 | 54.474 | 15.5522 | 1.2398 | 38.9218 | 0.994221 | #VALUE! | #VALUE! | #VALUE! | 0.001004647 | #VALUE! | #VALUE! | 2344.699 | 0.0004264941
1095 | 53.192 | 55.368 | 55.081 | 14.9245 | 16.1695 | 825.5 | 0.1989 | 54.547 | 15.547 | 1.245 | 39 | 0.9892474 | #VALUE! | #VALUE! | #VALUE! | 0.001008686 | #VALUE! | #VALUE! | 2339.43 | 0.0004274545
1100 | 53.263 | 55.391 | 55.104 | 14.9374 | 16.1747 | 826.5 | 0.1992 | 54.586 | 15.55605 | 1.2373 | 39.02995 | 0.9907395 | #VALUE! | #VALUE! | #VALUE! | 0.001007471 | #VALUE! | #VALUE! | 2340.467 | 0.0004272652
1105 | 53.379 | 55.484 | 55.244 | 15.0096 | 16.2443 | 826.1 | 0.2001 | 54.70233 | 15.62695 | 1.2347 | 39.07538 | 0.9952158 | #VALUE! | #VALUE! | #VALUE! | 0.001003844 | #VALUE! | #VALUE! | 2336.614 | 0.0004279697
1110 | 53.371 | 55.524 | 55.261 | 15.007 | 16.2495 | 824.6 | 0.1998 | 54.71867 | 15.62825 | 1.2425 | 39.09042 | 0.9937237 | #VALUE! | #VALUE! | #VALUE! | 0.00100505 | #VALUE! | #VALUE! | 2331.475 | 0.0004289131
1115 | 53.44 | 55.569 | 55.306 | 15.0534 | 16.2882 | 825.2 | 0.2001 | 54.77167 | 15.6708 | 1.2348 | 39.10087 | 0.9952158 | #VALUE! | #VALUE! | #VALUE! | 0.001003844 | #VALUE! | #VALUE! | 2332.547 | 0.0004287158
1120 | 53.44 | 55.617 | 55.306 | 15.0534 | 16.2933 | 825.5 | 0.2 | 54.78767 | 15.67335 | 1.2399 | 39.11432 | 0.9947184 | #VALUE! | #VALUE! | #VALUE! | 0.001004245 | #VALUE! | #VALUE! | 2332.593 | 0.0004287074
1125 | 53.461 | 55.566 | 55.327 | 15.0354 | 16.2856 | 825 | 0.2004 | 54.78467 | 15.6605 | 1.2502 | 39.12417 | 0.9967078 | #VALUE! | #VALUE! | #VALUE! | 0.001002642 | #VALUE! | #VALUE! | 2330.593 | 0.0004290753
1130 | 53.498 | 55.603 | 55.388 | 15.0405 | 16.2856 | 825.4 | 0.2001 | 54.82967 | 15.66305 | 1.2451 | 39.16662 | 0.9952158 | #VALUE! | #VALUE! | #VALUE! | 0.001003844 | #VALUE! | #VALUE! | 2329.196 | 0.0004293327
1135 | 53.515 | 55.644 | 55.405 | 15.0483 | 16.2959 | 825.4 | 0.2001 | 54.85467 | 15.6721 | 1.2476 | 39.18257 | 0.9952158 | #VALUE! | #VALUE! | #VALUE! | 0.001003844 | #VALUE! | #VALUE! | 2328.248 | 0.0004295075
1140 | 53.538 | 55.715 | 55.428 | 15.0277 | 16.2778 | 824.1 | 0.2002 | 54.89367 | 15.65275 | 1.2501 | 39.24092 | 0.9957131 | #VALUE! | #VALUE! | #VALUE! | 0.001003443 | #VALUE! | #VALUE! | 2321.124 | 0.0004308257
1145 | 53.58 | 55.733 | 55.47 | 15.0354 | 16.2933 | 826.4 | 0.1998 | 54.92767 | 15.66435 | 1.2579 | 39.26332 | 0.9937237 | #VALUE! | #VALUE! | #VALUE! | 0.00100505 | #VALUE! | #VALUE! | 2326.275 | 0.0004298719
1150 | 53.665 | 55.77 | 55.531 | 15.0818 | 16.3346 | 826.2 | 0.1998 | 54.98867 | 15.7082 | 1.2528 | 39.28047 | 0.9937237 | #VALUE! | #VALUE! | #VALUE! | 0.00100505 | #VALUE! | #VALUE! | 2324.696 | 0.0004301637
1155 | 53.755 | 55.86 | 55.597 | 15.1102 | 16.3604 | 825.3 | 0.1995 | 55.07067 | 15.7353 | 1.2502 | 39.33537 | 0.9922316 | #VALUE! | #VALUE! | #VALUE! | 0.001006258 | #VALUE! | #VALUE! | 2318.923 | 0.0004312347
1160 | 53.754 | 55.859 | 55.644 | 15.1205 | 16.3784 | 825.4 | 0.2002 | 55.08567 | 15.74945 | 1.2579 | 39.33622 | 0.9957131 | #VALUE! | #VALUE! | #VALUE! | 0.001003443 | #VALUE! | #VALUE! | 2319.154 | 0.0004311918
1165 | 53.753 | 55.906 | 55.643 | 15.1076 | 16.3707 | 825.6 | 0.1999 | 55.10067 | 15.73915 | 1.2631 | 39.36152 | 0.994221 | #VALUE! | #VALUE! | #VALUE! | 0.001004647 | #VALUE! | #VALUE! | 2318.225 | 0.0004313646
1170 | 53.77 | 55.923 | 55.66 | 15.1153 | 16.3681 | 826.3 | 0.1999 | 55.11767 | 15.7417 | 1.2528 | 39.37597 | 0.994221 | #VALUE! | #VALUE! | #VALUE! | 0.001004647 | #VALUE! | #VALUE! | 2319.339 | 0.0004311574
1175 | 53.781 | 55.933 | 55.694 | 15.0921 | 16.3526 | 825.9 | 0.1997 | 55.136 | 15.72235 | 1.2605 | 39.41365 | 0.9932263 | #VALUE! | #VALUE! | #VALUE! | 0.001005452 | #VALUE! | #VALUE! | 2315.999 | 0.000431779
1180 | 53.814 | 55.943 | 55.679 | 15.0818 | 16.3397 | 826.8 | 0.1997 | 55.14533 | 15.71075 | 1.2579 | 39.43458 | 0.9932263 | #VALUE! | #VALUE! | #VALUE! | 0.001005452 | #VALUE! | #VALUE! | 2317.292 | 0.0004315381
1185 | 53.808 | 55.961 | 55.721 | 15.0921 | 16.3526 | 827.4 | 0.2002 | 55.16333 | 15.72235 | 1.2605 | 39.44098 | 0.9957131 | #VALUE! | #VALUE! | #VALUE! | 0.001003443 | #VALUE! | #VALUE! | 2318.598 | 0.0004312952
1190 | 53.828 | 55.981 | 55.742 | 15.123 | 16.3733 | 826.3 | 0.1998 | 55.18367 | 15.74815 | 1.2503 | 39.43552 | 0.9937237 | #VALUE! | #VALUE! | #VALUE! | 0.00100505 | #VALUE! | #VALUE! | 2315.836 | 0.0004318095
1195 | 53.821 | 56.022 | 55.735 | 15.1385 | 16.3862 | 826 | 0.1997 | 55.19267 | 15.76235 | 1.2477 | 39.43032 | 0.9932263 | #VALUE! | #VALUE! | #VALUE! | 0.001005452 | #VALUE! | #VALUE! | 2315.301 | 0.0004319093
1200 | 53.928 | 56.057 | 55.794 | 15.1823 | 16.4326 | 826.2 | 0.1999 | 55.25967 | 15.80745 | 1.2503 | 39.45222 | 0.994221 | #VALUE! | #VALUE! | #VALUE! | 0.001004647 | #VALUE! | #VALUE! | 2314.576 | 0.0004320446
1205 | 53.913 | 56.065 | 55.802 | 15.1746 | 16.43 | 826.7 | 0.199 | 55.26 | 15.8023 | 1.2554 | 39.4577 | 0.9897448 | #VALUE! | #VALUE! | #VALUE! | 0.001008281 | #VALUE! | #VALUE! | 2315.655 | 0.0004318433
1210 | 53.928 | 56.033 | 55.817 | 15.1669 | 16.4197 | 826.8 | 0.1996 | 55.25933 | 15.7933 | 1.2528 | 39.46603 | 0.992729 | #VALUE! | #VALUE! | #VALUE! | 0.001005855 | #VALUE! | #VALUE! | 2315.446 | 0.0004318823
1215 | 53.924 | 56.077 | 55.814 | 15.1153 | 16.381 | 826.3 | 0.2002 | 55.27167 | 15.74815 | 1.2657 | 39.52352 | 0.9957131 | #VALUE! | #VALUE! | #VALUE! | 0.001003443 | #VALUE! | #VALUE! | 2310.68 | 0.000432773
1220 | 53.917 | 56.094 | 55.855 | 15.123 | 16.3913 | 827.2 | 0.1998 | 55.28867 | 15.75715 | 1.2683 | 39.53152 | 0.9937237 | #VALUE! | #VALUE! | #VALUE! | 0.00100505 | #VALUE! | #VALUE! | 2312.729 | 0.0004323897
1635.18 | 36.544 | 36.003 | 36.273 | 16.1723 | 16.8068 | 816.5 | 0.4026 | 36.27333 | 16.48955 | 0.6345 | 19.78378 | 2.002368 | #VALUE! | #VALUE! | #VALUE! |  | #VALUE! | #VALUE! | 4561.466 | 0.0002192277
1640.18 | 36.621 | 36.006 | 36.277 | 16.2108 | 16.8377 | 814.8 | 0.4022 | 36.30133 | 16.52425 | 0.6269 | 19.77708 | 2.000379 | #VALUE! | #VALUE! | #VALUE! |  | #VALUE! | #VALUE! | 4553.511 | 0.0002196107

## Definitions
Physical properties of liquid water
Equations from PPDS Loader2 manual (Appendix VIII)
Coefficients from Loader run of 10 August 1992
Constant properties
Tc = | 647.12 | K | R = | 8.31451 | J mol-1 K-1
Pc = | 22.055 | MPa
rc = | 322 | kg m-3
For all properties, t = 1 - T / Tc
Density |  |  |  |  | Viscosity |  | Thermal conductivity |  | Heat capacity
a0 = | 1017.55 |  |  |  | a1 = | 1.25292 | a0 = | 0.785683 | a0 = | 0.499778
a1 = | -1536.5 |  |  |  | a2 = | 0.564394 | a1 = | -2.00953 | a1 = | 8.73553
a2 = | 3543.91 |  |  |  | a3 = | 647.116 | a2 = | 7.02858 | a2 = | -9.1144
a3 = | -2363.29 |  |  |  | a4 = | 130.986 | a3 = | -6.02858 | a3 = | 35.1254
[5 empty] | a5 = | 3.97525e-05 |  |  | a4 = | -59.9487
[9 empty] | a5 = | 41.386