## Data Entry
Stainless steel monitor used at 0.5 m/s with canal water at a concentration ratio of 1.5
[8 empty] | PRT Offset | 0 | 0.4515725 | oC
[8 empty] | TC Offset | 0.5003438 | 0.5003438 | 0.5003438 | oC
[8 empty] | ID | 0.016 | m
[8 empty] | Length | 0.18 | m | [10 empty] | Compiled data
[8 empty] | Area (XS) | 0.0002010619 | m2
[8 empty] | Area (HT) | 0.009047787 | m2 | [10 empty] | 1/1000u0.8 | 1/Re0.8 | 1/kRe0.8Pr0.4 | 1/U
m2K/W
[21 empty] | 0.0005202019 | #VALUE! | #VALUE! | 0.0002181819
| Wall Temperatures |  |  | Fluid Temperatures | [16 empty] | 0.001982431 | #VALUE! | #VALUE! | 0.0005394134
Time | TC1 | TC2 | TC3 | PRTin | PRTout | Supplied Power | Flow | T wall | T Fluid | dT | DT | Velocity | MFR | Re | Pr | 1/1000u0.8 | 1/Re0.8 | 1/kRe0.8Pr0.4 | U | 1/U | 0.000977677 | #VALUE! | #VALUE! | 0.0003139337
minutes | oC | oC | oC | oC | oC | W | l/s | oC | oC | oC | oC | m/s | kg/s | [5 empty] | W/m2K | m2K/W | 0.000701322 | #VALUE! | #VALUE! | 0.0002530457
10 | 29.344 | 28.925 | 29.319 | 9.234 | 9.6412 | 809.9 | 0.4546 | 29.196 | 9.4376 | 0.4072 | 19.7584 | 2.260995 | #VALUE! | #VALUE! | #VALUE! | 0.0005206673 | #VALUE! | #VALUE! | 4530.407 | 0.0002207307
15 | 29.488 | 29.045 | 29.463 | 9.3318 | 9.7519 | 808.8 | 0.4568 | 29.332 | 9.54185 | 0.4201 | 19.79015 | 2.271937 | #VALUE! | #VALUE! | #VALUE! | 0.0005186603 | #VALUE! | #VALUE! | 4516.996 | 0.0002213861
20.02 | 29.659 | 29.191 | 29.61 | 9.4553 | 9.8754 | 811.2 | 0.4528 | 29.48667 | 9.66535 | 0.4201 | 19.82132 | 2.252042 | #VALUE! | #VALUE! | #VALUE! | 0.0005223225 | #VALUE! | #VALUE! | 4523.276 | 0.0002210787
25.02 | 29.781 | 29.338 | 29.707 | 9.5891 | 10.0118 | 811.8 | 0.4537 | 29.60867 | 9.80045 | 0.4227 | 19.80822 | 2.256519 | #VALUE! | #VALUE! | #VALUE! | 0.0005214934 | #VALUE! | #VALUE! | 4529.615 | 0.0002207693
30.02 | 29.929 | 29.486 | 29.88 | 9.7333 | 10.1585 | 812.2 | 0.4542 | 29.765 | 9.9459 | 0.4252 | 19.8191 | 2.259005 | #VALUE! | #VALUE! | #VALUE! | 0.0005210341 | #VALUE! | #VALUE! | 4529.358 | 0.0002207818
35.02 | 30.099 | 29.656 | 30.049 | 9.8825 | 10.3077 | 812.5 | 0.4532 | 29.93467 | 10.0951 | 0.4252 | 19.83957 | 2.254032 | #VALUE! | #VALUE! | #VALUE! | 0.0005219537 | #VALUE! | #VALUE! | 4526.357 | 0.0002209282
40.02 | 30.227 | 29.784 | 30.177 | 10.0292 | 10.4544 | 812.9 | 0.4561 | 30.06267 | 10.2418 | 0.4252 | 19.82087 | 2.268455 | #VALUE! | #VALUE! | #VALUE! | 0.000519297 | #VALUE! | #VALUE! | 4532.858 | 0.0002206114
45.02 | 30.379 | 29.887 | 30.305 | 10.1579 | 10.5857 | 813.9 | 0.4535 | 30.19033 | 10.3718 | 0.4278 | 19.81853 | 2.255524 | #VALUE! | #VALUE! | #VALUE! | 0.0005216774 | #VALUE! | #VALUE! | 4538.969 | 0.0002203144
50.02 | 30.491 | 29.999 | 30.417 | 10.2712 | 10.6963 | 813.8 | 0.4547 | 30.30233 | 10.48375 | 0.4251 | 19.81858 | 2.261492 | #VALUE! | #VALUE! | #VALUE! | 0.0005205757 | #VALUE! | #VALUE! | 4538.399 | 0.000220342
55.02 | 30.562 | 30.119 | 30.513 | 10.3613 | 10.7864 | 815.5 | 0.4537 | 30.398 | 10.57385 | 0.4251 | 19.82415 | 2.256519 | #VALUE! | #VALUE! | #VALUE! | 0.0005214934 | #VALUE! | #VALUE! | 4546.603 | 0.0002199444
60.02 | 30.628 | 30.185 | 30.603 | 10.4539 | 10.8816 | 815.1 | 0.4545 | 30.472 | 10.66775 | 0.4277 | 19.80425 | 2.260498 | #VALUE! | #VALUE! | #VALUE! | 0.000520759 | #VALUE! | #VALUE! | 4548.939 | 0.0002198315
65.02 | 30.743 | 30.251 | 30.694 | 10.5492 | 10.9743 | 816.1 | 0.4555 | 30.56267 | 10.76175 | 0.4251 | 19.80092 | 2.265471 | #VALUE! | #VALUE! | #VALUE! | 0.0005198442 | #VALUE! | #VALUE! | 4555.287 | 0.0002195251
70.02 | 30.838 | 30.371 | 30.789 | 10.6624 | 11.085 | 815.6 | 0.4541 | 30.666 | 10.8737 | 0.4226 | 19.7923 | 2.258508 | #VALUE! | #VALUE! | #VALUE! | 0.0005211259 | #VALUE! | #VALUE! | 4554.478 | 0.0002195641
75.02 | 30.955 | 30.463 | 30.905 | 10.7757 | 11.1982 | 816.9 | 0.4565 | 30.77433 | 10.98695 | 0.4225 | 19.78738 | 2.270445 | #VALUE! | #VALUE! | #VALUE! | 0.000518933 | #VALUE! | #VALUE! | 4562.871 | 0.0002191603
80.02 | 31.04 | 30.598 | 31.016 | 10.9044 | 11.3218 | 817.2 | 0.4577 | 30.88467 | 11.1131 | 0.4174 | 19.77157 | 2.276413 | #VALUE! | #VALUE! | #VALUE! | 0.0005178442 | #VALUE! | #VALUE! | 4568.198 | 0.0002189047
85.02 | 31.151 | 30.708 | 31.102 | 11.028 | 11.4479 | 817 | 0.4539 | 30.987 | 11.23795 | 0.4199 | 19.74905 | 2.257513 | #VALUE! | #VALUE! | #VALUE! | 0.0005213096 | #VALUE! | #VALUE! | 4572.287 | 0.0002187089
90.02 | 31.287 | 30.819 | 31.213 | 11.1309 | 11.5483 | 818.1 | 0.4587 | 31.10633 | 11.3396 | 0.4174 | 19.76673 | 2.281387 | #VALUE! | #VALUE! | #VALUE! | 0.0005169409 | #VALUE! | #VALUE! | 4574.347 | 0.0002186104
95.02 | 31.364 | 30.896 | 31.339 | 11.2262 | 11.6358 | 818.4 | 0.4547 | 31.19967 | 11.431 | 0.4096 | 19.76867 | 2.261492 | #VALUE! | #VALUE! | #VALUE! | 0.0005205757 | #VALUE! | #VALUE! | 4575.577 | 0.0002185517
100.02 | 31.457 | 30.99 | 31.383 | 11.3034 | 11.7105 | 819.3 | 0.4568 | 31.27667 | 11.50695 | 0.4071 | 19.76972 | 2.271937 | #VALUE! | #VALUE! | #VALUE! | 0.0005186603 | #VALUE! | #VALUE! | 4580.366 | 0.0002183232
105.02 | 31.546 | 31.054 | 31.473 | 11.3678 | 11.7748 | 820.1 | 0.4543 | 31.35767 | 11.5713 | 0.407 | 19.78637 | 2.259503 | #VALUE! | #VALUE! | #VALUE! | 0.0005209424 | #VALUE! | #VALUE! | 4580.98 | 0.0002182939
110.02 | 31.64 | 31.148 | 31.566 | 11.445 | 11.8521 | 820.3 | 0.4527 | 31.45133 | 11.64855 | 0.4071 | 19.80278 | 2.251545 | #VALUE! | #VALUE! | #VALUE! | 0.0005224148 | #VALUE! | #VALUE! | 4578.299 | 0.0002184218
115.02 | 31.684 | 31.241 | 31.635 | 11.5223 | 11.9345 | 820.6 | 0.4541 | 31.52 | 11.7284 | 0.4122 | 19.7916 | 2.258508 | #VALUE! | #VALUE! | #VALUE! | 0.0005211259 | #VALUE! | #VALUE! | 4582.561 | 0.0002182186
120.02 | 31.772 | 31.305 | 31.699 | 11.6124 | 12.0348 | 820 | 0.4547 | 31.592 | 11.8236 | 0.4224 | 19.7684 | 2.261492 | #VALUE! | #VALUE! | #VALUE! | 0.0005205757 | #VALUE! | #VALUE! | 4584.584 | 0.0002181223
125.02 | 31.855 | 31.412 | 31.781 | 11.7025 | 12.1275 | 820.9 | 0.4567 | 31.68267 | 11.915 | 0.425 | 19.76767 | 2.271439 | #VALUE! | #VALUE! | #VALUE! | 0.0005187511 | #VALUE! | #VALUE! | 4589.787 | 0.0002178751
130.02 | 31.934 | 31.516 | 31.885 | 11.8055 | 12.2382 | 821.3 | 0.4544 | 31.77833 | 12.02185 | 0.4327 | 19.75648 | 2.26 | #VALUE! | #VALUE! | #VALUE! | 0.0005208507 | #VALUE! | #VALUE! | 4594.622 | 0.0002176457
135.02 | 32.033 | 31.59 | 32.009 | 11.893 | 12.3283 | 821.4 | 0.455 | 31.87733 | 12.11065 | 0.4353 | 19.76668 | 2.262984 | #VALUE! | #VALUE! | #VALUE! | 0.0005203011 | #VALUE! | #VALUE! | 4592.811 | 0.0002177316
140.02 | 32.105 | 31.686 | 32.031 | 11.9497 | 12.385 | 822.2 | 0.4547 | 31.94067 | 12.16735 | 0.4353 | 19.77332 | 2.261492 | #VALUE! | #VALUE! | #VALUE! | 0.0005205757 | #VALUE! | #VALUE! | 4595.741 | 0.0002175927
145.03 | 32.148 | 31.706 | 32.099 | 12.0089 | 12.4468 | 821.8 | 0.453 | 31.98433 | 12.22785 | 0.4379 | 19.75648 | 2.253037 | #VALUE! | #VALUE! | #VALUE! | 0.000522138 | #VALUE! | #VALUE! | 4597.42 | 0.0002175133
150.03 | 32.17 | 31.727 | 32.12 | 12.0501 | 12.488 | 820.8 | 0.4561 | 32.00567 | 12.26905 | 0.4379 | 19.73662 | 2.268455 | #VALUE! | #VALUE! | #VALUE! | 0.000519297 | #VALUE! | #VALUE! | 4596.447 | 0.0002175593
155.03 | 32.189 | 31.771 | 32.14 | 12.1016 | 12.5369 | 821.3 | 0.4573 | 32.03333 | 12.31925 | 0.4353 | 19.71408 | 2.274424 | #VALUE! | #VALUE! | #VALUE! | 0.0005182066 | #VALUE! | #VALUE! | 4604.504 | 0.0002171786
160.03 | 32.283 | 31.84 | 32.234 | 12.1686 | 12.609 | 822.4 | 0.453 | 32.119 | 12.3888 | 0.4404 | 19.7302 | 2.253037 | #VALUE! | #VALUE! | #VALUE! | 0.000522138 | #VALUE! | #VALUE! | 4606.905 | 0.0002170655
165.03 | 32.353 | 31.935 | 32.304 | 12.2355 | 12.6785 | 822.9 | 0.4578 | 32.19733 | 12.457 | 0.443 | 19.74033 | 2.27691 | #VALUE! | #VALUE! | #VALUE! | 0.0005177537 | #VALUE! | #VALUE! | 4607.34 | 0.000217045
170.03 | 32.425 | 31.982 | 32.375 | 12.3127 | 12.7557 | 822.4 | 0.4572 | 32.26067 | 12.5342 | 0.443 | 19.72647 | 2.273926 | #VALUE! | #VALUE! | #VALUE! | 0.0005182972 | #VALUE! | #VALUE! | 4607.777 | 0.0002170244
175.03 | 32.522 | 32.054 | 32.448 | 12.3977 | 12.8459 | 822.5 | 0.4553 | 32.34133 | 12.6218 | 0.4482 | 19.71953 | 2.264476 | #VALUE! | #VALUE! | #VALUE! | 0.0005200268 | #VALUE! | #VALUE! | 4609.957 | 0.0002169217
180.03 | 32.57 | 32.152 | 32.521 | 12.475 | 12.9231 | 823.2 | 0.456 | 32.41433 | 12.69905 | 0.4481 | 19.71528 | 2.267958 | #VALUE! | #VALUE! | #VALUE! | 0.0005193881 | #VALUE! | #VALUE! | 4614.875 | 0.0002166906
185.03 | 32.648 | 32.18 | 32.574 | 12.5265 | 12.9721 | 823.2 | 0.4558 | 32.46733 | 12.7493 | 0.4456 | 19.71803 | 2.266963 | #VALUE! | #VALUE! | #VALUE! | 0.0005195704 | #VALUE! | #VALUE! | 4614.232 | 0.0002167208
190.03 | 32.678 | 32.26 | 32.653 | 12.578 | 13.0235 | 824.1 | 0.457 | 32.53033 | 12.80075 | 0.4455 | 19.72958 | 2.272932 | #VALUE! | #VALUE! | #VALUE! | 0.0005184787 | #VALUE! | #VALUE! | 4616.572 | 0.0002166109
195.03 | 32.733 | 32.29 | 32.659 | 12.6012 | 13.0467 | 823.8 | 0.4547 | 32.56067 | 12.82395 | 0.4455 | 19.73672 | 2.261492 | #VALUE! | #VALUE! | #VALUE! | 0.0005205757 | #VALUE! | #VALUE! | 4613.224 | 0.0002167682
200.03 | 32.694 | 32.276 | 32.694 | 12.6372 | 13.0853 | 823.9 | 0.4562 | 32.55467 | 12.86125 | 0.4481 | 19.69342 | 2.268953 | #VALUE! | #VALUE! | #VALUE! | 0.0005192059 | #VALUE! | #VALUE! | 4623.928 | 0.0002162663
205.03 | 32.754 | 32.311 | 32.705 | 12.681 | 13.1266 | 822.8 | 0.4556 | 32.59 | 12.9038 | 0.4456 | 19.6862 | 2.265969 | #VALUE! | #VALUE! | #VALUE! | 0.0005197529 | #VALUE! | #VALUE! | 4619.447 | 0.0002164761
210.03 | 32.817 | 32.374 | 32.768 | 12.7325 | 13.1806 | 823.4 | 0.4539 | 32.653 | 12.95655 | 0.4481 | 19.69645 | 2.257513 | #VALUE! | #VALUE! | #VALUE! | 0.0005213096 | #VALUE! | #VALUE! | 4620.41 | 0.000216431
215.03 | 32.831 | 32.438 | 32.807 | 12.7994 | 13.2501 | 823.1 | 0.4562 | 32.692 | 13.02475 | 0.4507 | 19.66725 | 2.268953 | #VALUE! | #VALUE! | #VALUE! | 0.0005192059 | #VALUE! | #VALUE! | 4625.584 | 0.0002161889
220.03 | 32.924 | 32.456 | 32.874 | 12.8793 | 13.33 | 823.5 | 0.4554 | 32.75133 | 13.10465 | 0.4507 | 19.64668 | 2.264974 | #VALUE! | #VALUE! | #VALUE! | 0.0005199355 | #VALUE! | #VALUE! | 4632.677 | 0.0002158579
225.03 | 32.968 | 32.525 | 32.943 | 12.9411 | 13.3918 | 823.3 | 0.4558 | 32.812 | 13.16645 | 0.4507 | 19.64555 | 2.266963 | #VALUE! | #VALUE! | #VALUE! | 0.0005195704 | #VALUE! | #VALUE! | 4631.819 | 0.0002158979
230.03 | 33.013 | 32.595 | 32.939 | 12.9797 | 13.433 | 823.3 | 0.4542 | 32.849 | 13.20635 | 0.4533 | 19.64265 | 2.259005 | #VALUE! | #VALUE! | #VALUE! | 0.0005210341 | #VALUE! | #VALUE! | 4632.503 | 0.000215866
235.03 | 33.059 | 32.617 | 33.01 | 13.0029 | 13.4562 | 822.8 | 0.453 | 32.89533 | 13.22955 | 0.4533 | 19.66578 | 2.253037 | #VALUE! | #VALUE! | #VALUE! | 0.000522138 | #VALUE! | #VALUE! | 4624.243 | 0.0002162516
240.03 | 33.082 | 32.639 | 33.008 | 13.0261 | 13.4768 | 822.5 | 0.4545 | 32.90967 | 13.25145 | 0.4507 | 19.65822 | 2.260498 | #VALUE! | #VALUE! | #VALUE! | 0.000520759 | #VALUE! | #VALUE! | 4624.336 | 0.0002162472
250.03 | 63.111 | 63.231 | 63.351 | 13.1883 | 15.3519 | 820.8 | 0.0856 | 63.231 | 14.2701 | 2.1636 | 48.9609 | 0.4257395 | #VALUE! | #VALUE! | #VALUE! | 0.00198009 | #VALUE! | #VALUE! | 1852.873 | 0.0005397025
255.03 | 63.496 | 63.496 | 63.688 | 13.2424 | 15.4318 | 821.6 | 0.0856 | 63.56 | 14.3371 | 2.1894 | 49.2229 | 0.4257395 | #VALUE! | #VALUE! | #VALUE! | 0.00198009 | #VALUE! | #VALUE! | 1844.807 | 0.0005420622
260.03 | 63.571 | 63.571 | 63.715 | 13.2991 | 15.4911 | 821.8 | 0.0855 | 63.619 | 14.3951 | 2.192 | 49.2239 | 0.4252421 | #VALUE! | #VALUE! | #VALUE! | 0.001981942 | #VALUE! | #VALUE! | 1845.218 | 0.0005419413
265.03 | 63.573 | 63.645 | 63.741 | 13.3455 | 15.5452 | 821.6 | 0.0849 | 63.653 | 14.44535 | 2.1997 | 49.20765 | 0.422258 | #VALUE! | #VALUE! | #VALUE! | 0.00199314 | #VALUE! | #VALUE! | 1845.378 | 0.0005418943
270.03 | 63.623 | 63.647 | 63.863 | 13.3892 | 15.5941 | 821.8 | 0.0859 | 63.711 | 14.49165 | 2.2049 | 49.21935 | 0.4272316 | #VALUE! | #VALUE! | #VALUE! | 0.001974556 | #VALUE! | #VALUE! | 1845.389 | 0.0005418912
275.03 | 63.698 | 63.722 | 63.866 | 13.4021 | 15.6044 | 821.7 | 0.0842 | 63.762 | 14.50325 | 2.2023 | 49.25875 | 0.4187764 | #VALUE! | #VALUE! | #VALUE! | 0.002006385 | #VALUE! | #VALUE! | 1843.688 | 0.000542391
280.03 | 63.629 | 63.725 | 63.893 | 13.4124 | 15.6147 | 822.9 | 0.0869 | 63.749 | 14.51355 | 2.2023 | 49.23545 | 0.4322051 | #VALUE! | #VALUE! | #VALUE! | 0.001956357 | #VALUE! | #VALUE! | 1847.255 | 0.0005413439
285.03 | 63.584 | 63.584 | 63.728 | 13.4304 | 15.6276 | 821 | 0.0855 | 63.632 | 14.529 | 2.1972 | 49.103 | 0.4252421 | #VALUE! | #VALUE! | #VALUE! | 0.001981942 | #VALUE! | #VALUE! | 1847.961 | 0.000541137
290.03 | 63.564 | 63.612 | 63.804 | 13.4382 | 15.6353 | 821.7 | 0.0858 | 63.66 | 14.53675 | 2.1971 | 49.12325 | 0.4267342 | #VALUE! | #VALUE! | #VALUE! | 0.001976396 | #VALUE! | #VALUE! | 1848.774 | 0.000540899
295.03 | 63.544 | 63.664 | 63.784 | 13.4717 | 15.6766 | 821.9 | 0.0852 | 63.664 | 14.57415 | 2.2049 | 49.08985 | 0.42375 | #VALUE! | #VALUE! | #VALUE! | 0.001987523 | #VALUE! | #VALUE! | 1850.482 | 0.0005403997
300.03 | 63.667 | 63.739 | 63.955 | 13.5077 | 15.7101 | 821.7 | 0.0856 | 63.787 | 14.6089 | 2.2024 | 49.1781 | 0.4257395 | #VALUE! | #VALUE! | #VALUE! | 0.00198009 | #VALUE! | #VALUE! | 1846.712 | 0.0005415029
305.03 | 63.553 | 63.673 | 63.841 | 13.5541 | 15.7564 | 820.8 | 0.0852 | 63.689 | 14.65525 | 2.2023 | 49.03375 | 0.42375 | #VALUE! | #VALUE! | #VALUE! | 0.001987523 | #VALUE! | #VALUE! | 1850.12 | 0.0005405055
310.03 | 63.58 | 63.724 | 63.772 | 13.5927 | 15.7925 | 821.5 | 0.0858 | 63.692 | 14.6926 | 2.1998 | 48.9994 | 0.4267342 | #VALUE! | #VALUE! | #VALUE! | 0.001976396 | #VALUE! | #VALUE! | 1852.996 | 0.0005396666
315.05 | 63.585 | 63.633 | 63.825 | 13.621 | 15.8234 | 821.2 | 0.0857 | 63.681 | 14.7222 | 2.2024 | 48.9588 | 0.4262368 | #VALUE! | #VALUE! | #VALUE! | 0.001978241 | #VALUE! | #VALUE! | 1853.855 | 0.0005394164
320.05 | 63.637 | 63.637 | 63.829 | 13.6314 | 15.8415 | 821.8 | 0.0855 | 63.701 | 14.73645 | 2.2101 | 48.96455 | 0.4252421 | #VALUE! | #VALUE! | #VALUE! | 0.001981942 | #VALUE! | #VALUE! | 1854.992 | 0.0005390859
325.05 | 63.712 | 63.832 | 64 | 13.6236 | 15.8363 | 821.7 | 0.0855 | 63.848 | 14.72995 | 2.2127 | 49.11805 | 0.4252421 | #VALUE! | #VALUE! | #VALUE! | 0.001981942 | #VALUE! | #VALUE! | 1848.97 | 0.0005408417
330.05 | 63.813 | 63.813 | 63.981 | 13.6288 | 15.8311 | 820.9 | 0.0856 | 63.869 | 14.72995 | 2.2023 | 49.13905 | 0.4257395 | #VALUE! | #VALUE! | #VALUE! | 0.00198009 | #VALUE! | #VALUE! | 1846.38 | 0.0005416003
335.05 | 63.744 | 63.792 | 63.96 | 13.6365 | 15.844 | 821.9 | 0.0858 | 63.832 | 14.74025 | 2.2075 | 49.09175 | 0.4267342 | #VALUE! | #VALUE! | #VALUE! | 0.001976396 | #VALUE! | #VALUE! | 1850.411 | 0.0005404206
340.05 | 63.867 | 63.867 | 64.035 | 13.6674 | 15.8827 | 823.2 | 0.0855 | 63.923 | 14.77505 | 2.2153 | 49.14795 | 0.4252421 | #VALUE! | #VALUE! | #VALUE! | 0.001981942 | #VALUE! | #VALUE! | 1851.218 | 0.0005401849
345.05 | 63.773 | 63.869 | 64.037 | 13.7086 | 15.9265 | 821.4 | 0.0857 | 63.893 | 14.81755 | 2.2179 | 49.07545 | 0.4262368 | #VALUE! | #VALUE! | #VALUE! | 0.001978241 | #VALUE! | #VALUE! | 1849.899 | 0.00054057
350.05 | 63.797 | 63.821 | 63.942 | 13.7524 | 15.9703 | 821.5 | 0.0855 | 63.85333 | 14.86135 | 2.2179 | 48.99198 | 0.4252421 | #VALUE! | #VALUE! | #VALUE! | 0.001981942 | #VALUE! | #VALUE! | 1853.276 | 0.0005395849
355.05 | 63.897 | 63.897 | 64.113 | 13.7679 | 15.9806 | 821.8 | 0.0852 | 63.969 | 14.87425 | 2.2127 | 49.09475 | 0.42375 | #VALUE! | #VALUE! | #VALUE! | 0.001987523 | #VALUE! | #VALUE! | 1850.072 | 0.0005405194
360.05 | 63.922 | 63.994 | 64.21 | 13.791 | 16.0115 | 822.3 | 0.0846 | 64.042 | 14.90125 | 2.2205 | 49.14075 | 0.4207659 | #VALUE! | #VALUE! | #VALUE! | 0.001998792 | #VALUE! | #VALUE! | 1849.465 | 0.0005406969
365.05 | 63.946 | 63.922 | 64.21 | 13.7782 | 16.0038 | 822.9 | 0.0845 | 64.026 | 14.891 | 2.2256 | 49.135 | 0.4202685 | #VALUE! | #VALUE! | #VALUE! | 0.002000684 | #VALUE! | #VALUE! | 1851.031 | 0.0005402394
370.05 | 63.778 | 63.874 | 64.09 | 13.7704 | 15.9857 | 822.4 | 0.0853 | 63.914 | 14.87805 | 2.2153 | 49.03595 | 0.4242474 | #VALUE! | #VALUE! | #VALUE! | 0.001985659 | #VALUE! | #VALUE! | 1853.643 | 0.0005394781
375.05 | 63.827 | 63.923 | 64.091 | 13.7782 | 15.9857 | 822.9 | 0.0854 | 63.947 | 14.88195 | 2.2075 | 49.06505 | 0.4247448 | #VALUE! | #VALUE! | #VALUE! | 0.001983799 | #VALUE! | #VALUE! | 1853.67 | 0.0005394703
380.05 | 63.802 | 63.874 | 63.946 | 13.7988 | 16.0064 | 822.3 | 0.0859 | 63.874 | 14.9026 | 2.2076 | 48.9714 | 0.4272316 | #VALUE! | #VALUE! | #VALUE! | 0.001974556 | #VALUE! | #VALUE! | 1855.861 | 0.0005388335
385.05 | 63.801 | 63.849 | 64.017 | 13.822 | 16.0502 | 822.5 | 0.0857 | 63.889 | 14.9361 | 2.2282 | 48.9529 | 0.4262368 | #VALUE! | #VALUE! | #VALUE! | 0.001978241 | #VALUE! | #VALUE! | 1857.014 | 0.000538499
390.05 | 63.775 | 63.823 | 63.967 | 13.858 | 16.0811 | 822.3 | 0.0861 | 63.855 | 14.96955 | 2.2231 | 48.88545 | 0.4282263 | #VALUE! | #VALUE! | #VALUE! | 0.001970885 | #VALUE! | #VALUE! | 1859.124 | 0.0005378878
395.05 | 63.845 | 63.917 | 64.013 | 13.8786 | 16.1043 | 821.8 | 0.0862 | 63.925 | 14.99145 | 2.2257 | 48.93355 | 0.4287236 | #VALUE! | #VALUE! | #VALUE! | 0.001969056 | #VALUE! | #VALUE! | 1856.167 | 0.0005387446
400.05 | 63.892 | 63.988 | 64.18 | 13.9018 | 16.1352 | 822 | 0.085 | 64.02 | 15.0185 | 2.2334 | 49.0015 | 0.4227553 | #VALUE! | #VALUE! | #VALUE! | 0.001991264 | #VALUE! | #VALUE! | 1854.044 | 0.0005393615
405.05 | 63.84 | 63.936 | 64.08 | 13.8889 | 16.1223 | 822.3 | 0.0851 | 63.952 | 15.0056 | 2.2334 | 48.9464 | 0.4232527 | #VALUE! | #VALUE! | #VALUE! | 0.001989391 | #VALUE! | #VALUE! | 1856.809 | 0.0005385584
410.05 | 63.979 | 64.075 | 64.171 | 13.876 | 16.0914 | 823.1 | 0.0853 | 64.075 | 14.9837 | 2.2154 | 49.0913 | 0.4242474 | #VALUE! | #VALUE! | #VALUE! | 0.001985659 | #VALUE! | #VALUE! | 1853.129 | 0.0005396278
415.05 | 63.972 | 64.116 | 64.236 | 13.876 | 16.1017 | 823.3 | 0.0852 | 64.108 | 14.98885 | 2.2257 | 49.11915 | 0.42375 | #VALUE! | #VALUE! | #VALUE! | 0.001987523 | #VALUE! | #VALUE! | 1852.529 | 0.0005398027
420.05 | 63.893 | 64.013 | 64.181 | 13.8889 | 16.1301 | 821.6 | 0.0856 | 64.029 | 15.0095 | 2.2412 | 49.0195 | 0.4257395 | #VALUE! | #VALUE! | #VALUE! | 0.00198009 | #VALUE! | #VALUE! | 1852.462 | 0.0005398223
425.05 | 63.981 | 64.053 | 64.149 | 13.9173 | 16.1429 | 822.7 | 0.0855 | 64.061 | 15.0301 | 2.2256 | 49.0309 | 0.4252421 | #VALUE! | #VALUE! | #VALUE! | 0.001981942 | #VALUE! | #VALUE! | 1854.51 | 0.0005392259
430.05 | 63.707 | 63.803 | 63.971 | 13.9482 | 16.1945 | 822.6 | 0.0855 | 63.827 | 15.07135 | 2.2463 | 48.75565 | 0.4252421 | #VALUE! | #VALUE! | #VALUE! | 0.001981942 | #VALUE! | #VALUE! | 1864.753 | 0.000536264
435.05 | 63.888 | 63.936 | 64.08 | 13.9765 | 16.2048 | 822.7 | 0.0858 | 63.968 | 15.09065 | 2.2283 | 48.87735 | 0.4267342 | #VALUE! | #VALUE! | #VALUE! | 0.001976396 | #VALUE! | #VALUE! | 1860.336 | 0.0005375372
440.05 | 63.876 | 63.924 | 64.068 | 13.9842 | 16.228 | 822.2 | 0.0855 | 63.956 | 15.1061 | 2.2438 | 48.8499 | 0.4252421 | #VALUE! | #VALUE! | #VALUE! | 0.001981942 | #VALUE! | #VALUE! | 1860.251 | 0.000537562
445.05 | 63.911 | 63.983 | 64.103 | 13.9739 | 16.2151 | 822.5 | 0.0854 | 63.999 | 15.0945 | 2.2412 | 48.9045 | 0.4247448 | #VALUE! | #VALUE! | #VALUE! | 0.001983799 | #VALUE! | #VALUE! | 1858.852 | 0.0005379666
450.05 | 63.874 | 63.946 | 64.138 | 13.9739 | 16.2073 | 822.8 | 0.0854 | 63.986 | 15.0906 | 2.2334 | 48.8954 | 0.4247448 | #VALUE! | #VALUE! | #VALUE! | 0.001983799 | #VALUE! | #VALUE! | 1859.876 | 0.0005376703
455.07 | 63.76 | 63.832 | 63.952 | 13.9611 | 16.1996 | 822.9 | 0.0854 | 63.848 | 15.08035 | 2.2385 | 48.76765 | 0.4247448 | #VALUE! | #VALUE! | #VALUE! | 0.001983799 | #VALUE! | #VALUE! | 1864.974 | 0.0005362004
460.07 | 63.914 | 63.962 | 64.058 | 13.9713 | 16.2048 | 822.5 | 0.0853 | 63.978 | 15.08805 | 2.2335 | 48.88995 | 0.4242474 | #VALUE! | #VALUE! | #VALUE! | 0.001985659 | #VALUE! | #VALUE! | 1859.405 | 0.0005378065
465.07 | 63.849 | 63.993 | 63.969 | 13.9842 | 16.2177 | 822.3 | 0.0855 | 63.937 | 15.10095 | 2.2335 | 48.83605 | 0.4252421 | #VALUE! | #VALUE! | #VALUE! | 0.001981942 | #VALUE! | #VALUE! | 1861.004 | 0.0005373442
470.07 | 63.904 | 63.88 | 64.024 | 14.0177 | 16.2486 | 822 | 0.0852 | 63.936 | 15.13315 | 2.2309 | 48.80285 | 0.42375 | #VALUE! | #VALUE! | #VALUE! | 0.001987523 | #VALUE! | #VALUE! | 1861.591 | 0.0005371749
475.07 | 63.743 | 63.839 | 63.959 | 14.0435 | 16.2924 | 821.3 | 0.0856 | 63.847 | 15.16795 | 2.2489 | 48.67905 | 0.4257395 | #VALUE! | #VALUE! | #VALUE! | 0.00198009 | #VALUE! | #VALUE! | 1864.736 | 0.0005362689
480.07 | 63.844 | 63.892 | 63.988 | 14.0538 | 16.2924 | 821 | 0.0855 | 63.908 | 15.1731 | 2.2386 | 48.7349 | 0.4252421 | #VALUE! | #VALUE! | #VALUE! | 0.001981942 | #VALUE! | #VALUE! | 1861.919 | 0.0005370804
485.07 | 63.825 | 63.921 | 64.041 | 14.0589 | 16.3079 | 822.5 | 0.0858 | 63.929 | 15.1834 | 2.249 | 48.7456 | 0.4267342 | #VALUE! | #VALUE! | #VALUE! | 0.001976396 | #VALUE! | #VALUE! | 1864.911 | 0.0005362186
490.07 | 64.022 | 64.046 | 64.142 | 14.0383 | 16.2821 | 822 | 0.0853 | 64.07 | 15.1602 | 2.2438 | 48.9098 | 0.4242474 | #VALUE! | #VALUE! | #VALUE! | 0.001985659 | #VALUE! | #VALUE! | 1857.52 | 0.0005383521
495.07 | 43.679 | 43.581 | 43.802 | 13.9997 | 15.0119 | 822.4 | 0.2076 | 43.68733 | 14.5058 | 1.0122 | 29.18153 | 1.032518 | #VALUE! | #VALUE! | #VALUE! | 0.0009747248 | #VALUE! | #VALUE! | 3114.818 | 0.0003210461
500.07 | 43.128 | 43.005 | 43.202 | 13.9817 | 14.9526 | 822 | 0.2059 | 43.11167 | 14.46715 | 0.9709 | 28.64452 | 1.024063 | #VALUE! | #VALUE! | #VALUE! | 0.0009811577 | #VALUE! | #VALUE! | 3171.67 | 0.0003152913
505.07 | 43.072 | 42.924 | 43.195 | 14.01 | 14.981 | 822.1 | 0.2069 | 43.06367 | 14.4955 | 0.971 | 28.56817 | 1.029036 | #VALUE! | #VALUE! | #VALUE! | 0.0009773621 | #VALUE! | #VALUE! | 3180.533 | 0.0003144127
510.07 | 43.062 | 42.939 | 43.185 | 14.0383 | 15.0067 | 822 | 0.2068 | 43.062 | 14.5225 | 0.9684 | 28.5395 | 1.028539 | #VALUE! | #VALUE! | #VALUE! | 0.0009777402 | #VALUE! | #VALUE! | 3183.341 | 0.0003141354
515.07 | 43.122 | 43.023 | 43.221 | 14.0821 | 15.0557 | 822.8 | 0.2069 | 43.122 | 14.5689 | 0.9736 | 28.5531 | 1.029036 | #VALUE! | #VALUE! | #VALUE! | 0.0009773621 | #VALUE! | #VALUE! | 3184.921 | 0.0003139795
520.07 | 43.159 | 43.011 | 43.258 | 14.0873 | 15.0582 | 823.1 | 0.2076 | 43.14267 | 14.57275 | 0.9709 | 28.56992 | 1.032518 | #VALUE! | #VALUE! | #VALUE! | 0.0009747248 | #VALUE! | #VALUE! | 3184.207 | 0.00031405
525.07 | 43.157 | 43.083 | 43.28 | 14.0873 | 15.0582 | 823.7 | 0.207 | 43.17333 | 14.57275 | 0.9709 | 28.60058 | 1.029534 | #VALUE! | #VALUE! | #VALUE! | 0.0009769843 | #VALUE! | #VALUE! | 3183.111 | 0.000314158
530.07 | 43.159 | 43.036 | 43.258 | 14.0718 | 15.0402 | 823.1 | 0.2072 | 43.151 | 14.556 | 0.9684 | 28.595 | 1.030528 | #VALUE! | #VALUE! | #VALUE! | 0.0009762298 | #VALUE! | #VALUE! | 3181.414 | 0.0003143257
535.07 | 43.183 | 43.035 | 43.281 | 14.0538 | 15.0222 | 824 | 0.2073 | 43.16633 | 14.538 | 0.9684 | 28.62833 | 1.031026 | #VALUE! | #VALUE! | #VALUE! | 0.0009758531 | #VALUE! | #VALUE! | 3181.184 | 0.0003143484
540.07 | 43.181 | 43.058 | 43.279 | 14.0796 | 15.0531 | 823 | 0.2082 | 43.17267 | 14.56635 | 0.9735 | 28.60632 | 1.035502 | #VALUE! | #VALUE! | #VALUE! | 0.0009724769 | #VALUE! | #VALUE! | 3179.769 | 0.0003144883
545.07 | 43.153 | 43.055 | 43.301 | 14.095 | 15.0711 | 823.2 | 0.208 | 43.16967 | 14.58305 | 0.9761 | 28.58662 | 1.034507 | #VALUE! | #VALUE! | #VALUE! | 0.0009732249 | #VALUE! | #VALUE! | 3182.733 | 0.0003141954
550.07 | 43.186 | 43.013 | 43.235 | 14.1182 | 15.0917 | 821.5 | 0.2094 | 43.14467 | 14.60495 | 0.9735 | 28.53972 | 1.04147 | #VALUE! | #VALUE! | #VALUE! | 0.000968016 | #VALUE! | #VALUE! | 3181.38 | 0.000314329
555.07 | 43.194 | 43.071 | 43.317 | 14.1568 | 15.1329 | 822.9 | 0.207 | 43.194 | 14.64485 | 0.9761 | 28.54915 | 1.029534 | #VALUE! | #VALUE! | #VALUE! | 0.0009769843 | #VALUE! | #VALUE! | 3185.749 | 0.000313898
560.07 | 43.224 | 43.1 | 43.322 | 14.1723 | 15.151 | 823.4 | 0.2068 | 43.21533 | 14.66165 | 0.9787 | 28.55368 | 1.028539 | #VALUE! | #VALUE! | #VALUE! | 0.0009777402 | #VALUE! | #VALUE! | 3187.178 | 0.0003137572
565.07 | 43.224 | 43.1 | 43.371 | 14.1671 | 15.1433 | 821.1 | 0.2067 | 43.23167 | 14.6552 | 0.9762 | 28.57647 | 1.028041 | #VALUE! | #VALUE! | #VALUE! | 0.0009781186 | #VALUE! | #VALUE! | 3175.742 | 0.0003148871
570.07 | 43.251 | 43.153 | 43.399 | 14.1465 | 15.1278 | 823 | 0.2056 | 43.26767 | 14.63715 | 0.9813 | 28.63052 | 1.022571 | #VALUE! | #VALUE! | #VALUE! | 0.0009823028 | #VALUE! | #VALUE! | 3177.081 | 0.0003147543
575.07 | 43.215 | 43.092 | 43.338 | 14.1311 | 15.1072 | 823.2 | 0.207 | 43.215 | 14.61915 | 0.9761 | 28.59585 | 1.029534 | #VALUE! | #VALUE! | #VALUE! | 0.0009769843 | #VALUE! | #VALUE! | 3181.706 | 0.0003142968
580.07 | 43.198 | 43.026 | 43.297 | 14.1491 | 15.1252 | 823.3 | 0.2073 | 43.17367 | 14.63715 | 0.9761 | 28.53652 | 1.031026 | #VALUE! | #VALUE! | #VALUE! | 0.0009758531 | #VALUE! | #VALUE! | 3188.708 | 0.0003136066
585.07 | 43.202 | 43.055 | 43.301 | 14.1414 | 15.1149 | 822.6 | 0.2074 | 43.186 | 14.62815 | 0.9735 | 28.55785 | 1.031523 | #VALUE! | #VALUE! | #VALUE! | 0.0009754766 | #VALUE! | #VALUE! | 3183.617 | 0.0003141081
590.07 | 43.254 | 43.155 | 43.377 | 14.1826 | 15.1639 | 822.4 | 0.2064 | 43.262 | 14.67325 | 0.9813 | 28.58875 | 1.026549 | #VALUE! | #VALUE! | #VALUE! | 0.0009792557 | #VALUE! | #VALUE! | 3179.403 | 0.0003145245
595.07 | 43.287 | 43.139 | 43.435 | 14.2238 | 15.2051 | 822 | 0.2055 | 43.287 | 14.71445 | 0.9813 | 28.57255 | 1.022073 | #VALUE! | #VALUE! | #VALUE! | 0.0009826852 | #VALUE! | #VALUE! | 3179.658 | 0.0003144992
600.07 | 43.322 | 43.223 | 43.445 | 14.2393 | 15.2257 | 822.4 | 0.2061 | 43.33 | 14.7325 | 0.9864 | 28.5975 | 1.025057 | #VALUE! | #VALUE! | #VALUE! | 0.0009803959 | #VALUE! | #VALUE! | 3178.43 | 0.0003146207
605.07 | 43.278 | 43.13 | 43.425 | 14.229 | 15.2077 | 821.2 | 0.2073 | 43.27767 | 14.71835 | 0.9787 | 28.55932 | 1.031026 | #VALUE! | #VALUE! | #VALUE! | 0.0009758531 | #VALUE! | #VALUE! | 3178.036 | 0.0003146598
610.07 | 43.23 | 43.132 | 43.353 | 14.2135 | 15.1871 | 823.8 | 0.2073 | 43.23833 | 14.7003 | 0.9736 | 28.53803 | 1.031026 | #VALUE! | #VALUE! | #VALUE! | 0.0009758531 | #VALUE! | #VALUE! | 3190.475 | 0.0003134329
615.07 | 43.234 | 43.111 | 43.357 | 14.2083 | 15.1819 | 823.4 | 0.2084 | 43.234 | 14.6951 | 0.9736 | 28.5389 | 1.036497 | #VALUE! | #VALUE! | #VALUE! | 0.0009717302 | #VALUE! | #VALUE! | 3188.829 | 0.0003135947
620.07 | 43.244 | 43.121 | 43.367 | 14.1852 | 15.1613 | 822.1 | 0.2078 | 43.244 | 14.67325 | 0.9761 | 28.57075 | 1.033512 | #VALUE! | #VALUE! | #VALUE! | 0.0009739742 | #VALUE! | #VALUE! | 3180.245 | 0.0003144411
625.07 | 43.25 | 43.127 | 43.398 | 14.2032 | 15.1845 | 823.5 | 0.208 | 43.25833 | 14.69385 | 0.9813 | 28.56448 | 1.034507 | #VALUE! | #VALUE! | #VALUE! | 0.0009732249 | #VALUE! | #VALUE! | 3186.36 | 0.0003138377
630.07 | 43.323 | 43.175 | 43.446 | 14.2238 | 15.2077 | 823.7 | 0.206 | 43.31467 | 14.71575 | 0.9839 | 28.59892 | 1.02456 | #VALUE! | #VALUE! | #VALUE! | 0.0009807766 | #VALUE! | #VALUE! | 3183.297 | 0.0003141397
635.07 | 43.323 | 43.175 | 43.446 | 14.2728 | 15.2592 | 822.8 | 0.2063 | 43.31467 | 14.766 | 0.9864 | 28.54867 | 1.026052 | #VALUE! | #VALUE! | #VALUE! | 0.0009796355 | #VALUE! | #VALUE! | 3185.416 | 0.0003139308
640.08 | 43.283 | 43.16 | 43.381 | 14.2856 | 15.2695 | 822.6 | 0.2066 | 43.27467 | 14.77755 | 0.9839 | 28.49712 | 1.027544 | #VALUE! | #VALUE! | #VALUE! | 0.0009784973 | #VALUE! | #VALUE! | 3190.402 | 0.0003134401
645.08 | 43.313 | 43.165 | 43.436 | 14.2753 | 15.2566 | 823.4 | 0.2069 | 43.30467 | 14.76595 | 0.9813 | 28.53872 | 1.029036 | #VALUE! | #VALUE! | #VALUE! | 0.0009773621 | #VALUE! | #VALUE! | 3188.85 | 0.0003135927
650.08 | 43.313 | 43.214 | 43.436 | 14.2444 | 15.2231 | 823.8 | 0.207 | 43.321 | 14.73375 | 0.9787 | 28.58725 | 1.029534 | #VALUE! | #VALUE! | #VALUE! | 0.0009769843 | #VALUE! | #VALUE! | 3184.982 | 0.0003139735
655.08 | 43.364 | 43.241 | 43.462 | 14.2418 | 15.2257 | 823.4 | 0.2076 | 43.35567 | 14.73375 | 0.9839 | 28.62192 | 1.032518 | #VALUE! | #VALUE! | #VALUE! | 0.0009747248 | #VALUE! | #VALUE! | 3179.58 | 0.0003145069
660.08 | 43.348 | 43.25 | 43.471 | 14.2599 | 15.2463 | 824.3 | 0.2073 | 43.35633 | 14.7531 | 0.9864 | 28.60323 | 1.031026 | #VALUE! | #VALUE! | #VALUE! | 0.0009758531 | #VALUE! | #VALUE! | 3185.135 | 0.0003139585
665.08 | 43.353 | 43.205 | 43.476 | 14.2676 | 15.254 | 823.8 | 0.2073 | 43.34467 | 14.7608 | 0.9864 | 28.58387 | 1.031026 | #VALUE! | #VALUE! | #VALUE! | 0.0009758531 | #VALUE! | #VALUE! | 3185.359 | 0.0003139363
670.08 | 43.354 | 43.305 | 43.527 | 14.2728 | 15.2643 | 823.9 | 0.2058 | 43.39533 | 14.76855 | 0.9915 | 28.62678 | 1.023565 | #VALUE! | #VALUE! | #VALUE! | 0.000981539 | #VALUE! | #VALUE! | 3180.97 | 0.0003143695
675.08 | 43.362 | 43.264 | 43.485 | 14.3088 | 15.2953 | 823.7 | 0.2055 | 43.37033 | 14.80205 | 0.9865 | 28.56828 | 1.022073 | #VALUE! | #VALUE! | #VALUE! | 0.0009826852 | #VALUE! | #VALUE! | 3186.71 | 0.0003138033
680.08 | 43.395 | 43.296 | 43.543 | 14.3217 | 15.3081 | 824.1 | 0.2072 | 43.41133 | 14.8149 | 0.9864 | 28.59643 | 1.030528 | #VALUE! | #VALUE! | #VALUE! | 0.0009762298 | #VALUE! | #VALUE! | 3185.119 | 0.00031396
685.08 | 43.374 | 43.251 | 43.497 | 14.3217 | 15.3081 | 823.8 | 0.2078 | 43.374 | 14.8149 | 0.9864 | 28.5591 | 1.033512 | #VALUE! | #VALUE! | #VALUE! | 0.0009739742 | #VALUE! | #VALUE! | 3188.122 | 0.0003136643
690.08 | 43.378 | 43.28 | 43.526 | 14.3011 | 15.2875 | 823.5 | 0.2074 | 43.39467 | 14.7943 | 0.9864 | 28.60037 | 1.031523 | #VALUE! | #VALUE! | #VALUE! | 0.0009754766 | #VALUE! | #VALUE! | 3182.362 | 0.000314232
695.08 | 43.363 | 43.264 | 43.51 | 14.2882 | 15.2772 | 824.2 | 0.2087 | 43.379 | 14.7827 | 0.989 | 28.5963 | 1.037989 | #VALUE! | #VALUE! | #VALUE! | 0.0009706126 | #VALUE! | #VALUE! | 3185.521 | 0.0003139204
700.08 | 43.346 | 43.198 | 43.494 | 14.2779 | 15.2618 | 824.6 | 0.2078 | 43.346 | 14.76985 | 0.9839 | 28.57615 | 1.033512 | #VALUE! | #VALUE! | #VALUE! | 0.0009739742 | #VALUE! | #VALUE! | 3189.314 | 0.0003135471
705.08 | 43.347 | 43.248 | 43.47 | 14.2831 | 15.2695 | 824.5 | 0.2078 | 43.355 | 14.7763 | 0.9864 | 28.5787 | 1.033512 | #VALUE! | #VALUE! | #VALUE! | 0.0009739742 | #VALUE! | #VALUE! | 3188.642 | 0.0003136131
710.08 | 43.33 | 43.183 | 43.429 | 14.3037 | 15.2901 | 822.6 | 0.2083 | 43.314 | 14.7969 | 0.9864 | 28.5171 | 1.035999 | #VALUE! | #VALUE! | #VALUE! | 0.0009721034 | #VALUE! | #VALUE! | 3188.166 | 0.0003136599
715.08 | 43.388 | 43.215 | 43.486 | 14.3423 | 15.3313 | 822.8 | 0.2064 | 43.363 | 14.8368 | 0.989 | 28.5262 | 1.026549 | #VALUE! | #VALUE! | #VALUE! | 0.0009792557 | #VALUE! | #VALUE! | 3187.924 | 0.0003136837
720.08 | 43.366 | 43.218 | 43.465 | 14.3552 | 15.3442 | 822 | 0.2057 | 43.34967 | 14.8497 | 0.989 | 28.49997 | 1.023068 | #VALUE! | #VALUE! | #VALUE! | 0.0009819208 | #VALUE! | #VALUE! | 3187.756 | 0.0003137003
725.08 | 43.345 | 43.271 | 43.469 | 14.3243 | 15.3133 | 822.4 | 0.2058 | 43.36167 | 14.8188 | 0.989 | 28.54287 | 1.023565 | #VALUE! | #VALUE! | #VALUE! | 0.000981539 | #VALUE! | #VALUE! | 3184.514 | 0.0003140197
730.08 | 43.328 | 43.205 | 43.451 | 14.314 | 15.303 | 822.5 | 0.2073 | 43.328 | 14.8085 | 0.989 | 28.5195 | 1.031026 | #VALUE! | #VALUE! | #VALUE! | 0.0009758531 | #VALUE! | #VALUE! | 3187.511 | 0.0003137244
735.08 | 43.307 | 43.209 | 43.455 | 14.2934 | 15.2798 | 822.7 | 0.2062 | 43.32367 | 14.7866 | 0.9864 | 28.53707 | 1.025555 | #VALUE! | #VALUE! | #VALUE! | 0.0009800155 | #VALUE! | #VALUE! | 3186.323 | 0.0003138414
740.08 | 43.307 | 43.184 | 43.406 | 14.2959 | 15.2849 | 822.8 | 0.2076 | 43.299 | 14.7904 | 0.989 | 28.5086 | 1.032518 | #VALUE! | #VALUE! | #VALUE! | 0.0009747248 | #VALUE! | #VALUE! | 3189.892 | 0.0003134902
745.08 | 43.336 | 43.213 | 43.41 | 14.2985 | 15.2849 | 822 | 0.2069 | 43.31967 | 14.7917 | 0.9864 | 28.52797 | 1.029036 | #VALUE! | #VALUE! | #VALUE! | 0.0009773621 | #VALUE! | #VALUE! | 3184.627 | 0.0003140085
750.08 | 43.342 | 43.243 | 43.465 | 14.3294 | 15.321 | 822 | 0.2069 | 43.35 | 14.8252 | 0.9916 | 28.5248 | 1.029036 | #VALUE! | #VALUE! | #VALUE! | 0.0009773621 | #VALUE! | #VALUE! | 3184.981 | 0.0003139736
755.08 | 43.341 | 43.218 | 43.439 | 14.3397 | 15.3313 | 821.3 | 0.2075 | 43.33267 | 14.8355 | 0.9916 | 28.49717 | 1.03202 | #VALUE! | #VALUE! | #VALUE! | 0.0009751005 | #VALUE! | #VALUE! | 3185.355 | 0.0003139368
760.08 | 43.366 | 43.293 | 43.465 | 14.3758 | 15.3726 | 822.1 | 0.2084 | 43.37467 | 14.8742 | 0.9968 | 28.50047 | 1.036497 | #VALUE! | #VALUE! | #VALUE! | 0.0009717302 | #VALUE! | #VALUE! | 3188.088 | 0.0003136676
765.08 | 43.371 | 43.248 | 43.495 | 14.3268 | 15.3107 | 822.4 | 0.2069 | 43.37133 | 14.81875 | 0.9839 | 28.55258 | 1.029036 | #VALUE! | #VALUE! | #VALUE! | 0.0009773621 | #VALUE! | #VALUE! | 3183.43 | 0.0003141266
770.08 | 43.372 | 43.274 | 43.496 | 14.3294 | 15.3236 | 822.4 | 0.2064 | 43.38067 | 14.8265 | 0.9942 | 28.55417 | 1.026549 | #VALUE! | #VALUE! | #VALUE! | 0.0009792557 | #VALUE! | #VALUE! | 3183.254 | 0.000314144
775.08 | 43.371 | 43.224 | 43.495 | 14.3088 | 15.303 | 823.1 | 0.2074 | 43.36333 | 14.8059 | 0.9942 | 28.55743 | 1.031523 | #VALUE! | #VALUE! | #VALUE! | 0.0009754766 | #VALUE! | #VALUE! | 3185.599 | 0.0003139127
780.1 | 43.354 | 43.231 | 43.477 | 14.3011 | 15.2953 | 822.1 | 0.2056 | 43.354 | 14.7982 | 0.9942 | 28.5558 | 1.022571 | #VALUE! | #VALUE! | #VALUE! | 0.0009823028 | #VALUE! | #VALUE! | 3181.91 | 0.0003142766
785.1 | 43.33 | 43.207 | 43.429 | 14.3191 | 15.3107 | 822.8 | 0.2076 | 43.322 | 14.8149 | 0.9916 | 28.5071 | 1.032518 | #VALUE! | #VALUE! | #VALUE! | 0.0009747248 | #VALUE! | #VALUE! | 3190.06 | 0.0003134737
790.1 | 43.329 | 43.157 | 43.428 | 14.3294 | 15.321 | 821.9 | 0.2071 | 43.30467 | 14.8252 | 0.9916 | 28.47947 | 1.030031 | #VALUE! | #VALUE! | #VALUE! | 0.0009766069 | #VALUE! | #VALUE! | 3189.663 | 0.0003135128
795.1 | 43.358 | 43.235 | 43.481 | 14.3706 | 15.3674 | 823 | 0.2074 | 43.358 | 14.869 | 0.9968 | 28.489 | 1.031523 | #VALUE! | #VALUE! | #VALUE! | 0.0009754766 | #VALUE! | #VALUE! | 3192.863 | 0.0003131985
800.1 | 43.337 | 43.263 | 43.485 | 14.3706 | 15.3648 | 822.1 | 0.2068 | 43.36167 | 14.8677 | 0.9942 | 28.49397 | 1.028539 | #VALUE! | #VALUE! | #VALUE! | 0.0009777402 | #VALUE! | #VALUE! | 3188.815 | 0.0003135961
805.1 | 43.359 | 43.236 | 43.482 | 14.3552 | 15.3494 | 822.6 | 0.2064 | 43.359 | 14.8523 | 0.9942 | 28.5067 | 1.026549 | #VALUE! | #VALUE! | #VALUE! | 0.0009792557 | #VALUE! | #VALUE! | 3189.33 | 0.0003135455
810.1 | 43.315 | 43.216 | 43.462 | 14.3217 | 15.3133 | 822.1 | 0.2059 | 43.331 | 14.8175 | 0.9916 | 28.5135 | 1.024063 | #VALUE! | #VALUE! | #VALUE! | 0.0009811577 | #VALUE! | #VALUE! | 3186.631 | 0.0003138111
815.1 | 43.344 | 43.27 | 43.467 | 14.314 | 15.3081 | 822.5 | 0.2065 | 43.36033 | 14.81105 | 0.9941 | 28.54928 | 1.027047 | #VALUE! | #VALUE! | #VALUE! | 0.0009788763 | #VALUE! | #VALUE! | 3184.185 | 0.0003140521
820.1 | 43.342 | 43.268 | 43.515 | 14.3294 | 15.3288 | 822.9 | 0.2064 | 43.375 | 14.8291 | 0.9994 | 28.5459 | 1.026549 | #VALUE! | #VALUE! | #VALUE! | 0.0009792557 | #VALUE! | #VALUE! | 3186.111 | 0.0003138622
825.1 | 43.32 | 43.172 | 43.418 | 14.3037 | 15.2978 | 822.3 | 0.2067 | 43.30333 | 14.80075 | 0.9941 | 28.50258 | 1.028041 | #VALUE! | #VALUE! | #VALUE! | 0.0009781186 | #VALUE! | #VALUE! | 3188.627 | 0.0003136146
830.1 | 43.35 | 43.301 | 43.523 | 14.3578 | 15.3571 | 823.6 | 0.2057 | 43.39133 | 14.85745 | 0.9993 | 28.53388 | 1.023068 | #VALUE! | #VALUE! | #VALUE! | 0.0009819208 | #VALUE! | #VALUE! | 3190.165 | 0.0003134634
835.1 | 43.374 | 43.325 | 43.522 | 14.3809 | 15.3803 | 822.3 | 0.2062 | 43.407 | 14.8806 | 0.9994 | 28.5264 | 1.025555 | #VALUE! | #VALUE! | #VALUE! | 0.0009800155 | #VALUE! | #VALUE! | 3185.965 | 0.0003138767
840.1 | 43.325 | 43.251 | 43.472 | 14.3475 | 15.3416 | 822 | 0.2068 | 43.34933 | 14.84455 | 0.9941 | 28.50478 | 1.028539 | #VALUE! | #VALUE! | #VALUE! | 0.0009777402 | #VALUE! | #VALUE! | 3187.218 | 0.0003137533
845.1 | 43.333 | 43.259 | 43.456 | 14.3475 | 15.3416 | 822.4 | 0.207 | 43.34933 | 14.84455 | 0.9941 | 28.50478 | 1.029534 | #VALUE! | #VALUE! | #VALUE! | 0.0009769843 | #VALUE! | #VALUE! | 3188.769 | 0.0003136007
850.1 | 43.335 | 43.236 | 43.482 | 14.3449 | 15.3416 | 821.9 | 0.2068 | 43.351 | 14.84325 | 0.9967 | 28.50775 | 1.028539 | #VALUE! | #VALUE! | #VALUE! | 0.0009777402 | #VALUE! | #VALUE! | 3186.498 | 0.0003138241
855.1 | 43.311 | 43.212 | 43.459 | 14.2959 | 15.2901 | 821.8 | 0.2062 | 43.32733 | 14.793 | 0.9942 | 28.53433 | 1.025555 | #VALUE! | #VALUE! | #VALUE! | 0.0009800155 | #VALUE! | #VALUE! | 3183.142 | 0.000314155
860.1 | 43.317 | 43.218 | 43.44 | 14.3371 | 15.3365 | 822.5 | 0.2062 | 43.325 | 14.8368 | 0.9994 | 28.4882 | 1.025555 | #VALUE! | #VALUE! | #VALUE! | 0.0009800155 | #VALUE! | #VALUE! | 3191.013 | 0.0003133801
865.1 | 43.346 | 43.247 | 43.444 | 14.3346 | 15.3339 | 822.5 | 0.2064 | 43.34567 | 14.83425 | 0.9993 | 28.51142 | 1.026549 | #VALUE! | #VALUE! | #VALUE! | 0.0009792557 | #VALUE! | #VALUE! | 3188.414 | 0.0003136355
870.1 | 43.32 | 43.246 | 43.443 | 14.3552 | 15.3519 | 822.1 | 0.207 | 43.33633 | 14.85355 | 0.9967 | 28.48278 | 1.029534 | #VALUE! | #VALUE! | #VALUE! | 0.0009769843 | #VALUE! | #VALUE! | 3190.067 | 0.000313473
875.1 | 43.329 | 43.255 | 43.452 | 14.3732 | 15.37 | 821.8 | 0.2069 | 43.34533 | 14.8716 | 0.9968 | 28.47373 | 1.029036 | #VALUE! | #VALUE! | #VALUE! | 0.0009773621 | #VALUE! | #VALUE! | 3189.917 | 0.0003134878
880.1 | 43.36 | 43.261 | 43.507 | 14.3681 | 15.37 | 822 | 0.2062 | 43.376 | 14.86905 | 1.0019 | 28.50695 | 1.025555 | #VALUE! | #VALUE! | #VALUE! | 0.0009800155 | #VALUE! | #VALUE! | 3186.975 | 0.0003137771
885.1 | 43.361 | 43.262 | 43.533 | 14.3655 | 15.3648 | 822.5 | 0.2063 | 43.38533 | 14.86515 | 0.9993 | 28.52018 | 1.026052 | #VALUE! | #VALUE! | #VALUE! | 0.0009796355 | #VALUE! | #VALUE! | 3187.434 | 0.000313732
890.1 | 43.318 | 43.269 | 43.441 | 14.3114 | 15.3056 | 822.4 | 0.2061 | 43.34267 | 14.8085 | 0.9942 | 28.53417 | 1.025057 | #VALUE! | #VALUE! | #VALUE! | 0.0009803959 | #VALUE! | #VALUE! | 3185.485 | 0.000313924
895.1 | 43.351 | 43.252 | 43.449 | 14.3243 | 15.3184 | 822.5 | 0.2077 | 43.35067 | 14.82135 | 0.9941 | 28.52932 | 1.033015 | #VALUE! | #VALUE! | #VALUE! | 0.0009743493 | #VALUE! | #VALUE! | 3186.414 | 0.0003138324
900.1 | 43.351 | 43.252 | 43.474 | 14.3294 | 15.3288 | 822.4 | 0.2074 | 43.359 | 14.8291 | 0.9994 | 28.5299 | 1.031523 | #VALUE! | #VALUE! | #VALUE! | 0.0009754766 | #VALUE! | #VALUE! | 3185.961 | 0.000313877
905.1 | 43.357 | 43.234 | 43.48 | 14.332 | 15.3339 | 821.3 | 0.207 | 43.357 | 14.83295 | 1.0019 | 28.52405 | 1.029534 | #VALUE! | #VALUE! | #VALUE! | 0.0009769843 | #VALUE! | #VALUE! | 3182.352 | 0.000314233
910.1 | 43.339 | 43.265 | 43.462 | 14.3861 | 15.388 | 821.6 | 0.2061 | 43.35533 | 14.88705 | 1.0019 | 28.46828 | 1.025057 | #VALUE! | #VALUE! | #VALUE! | 0.0009803959 | #VALUE! | #VALUE! | 3189.751 | 0.0003135041
915.1 | 43.341 | 43.243 | 43.464 | 14.3681 | 15.3674 | 822.3 | 0.2066 | 43.34933 | 14.86775 | 0.9993 | 28.48158 | 1.027544 | #VALUE! | #VALUE! | #VALUE! | 0.0009784973 | #VALUE! | #VALUE! | 3190.978 | 0.0003133836
920.1 | 43.322 | 43.199 | 43.445 | 14.3603 | 15.3597 | 821.5 | 0.2072 | 43.322 | 14.86 | 0.9994 | 28.462 | 1.030528 | #VALUE! | #VALUE! | #VALUE! | 0.0009762298 | #VALUE! | #VALUE! | 3190.067 | 0.000313473
925.1 | 43.379 | 43.231 | 43.502 | 14.35 | 15.3494 | 822.4 | 0.2068 | 43.37067 | 14.8497 | 0.9994 | 28.52097 | 1.028539 | #VALUE! | #VALUE! | #VALUE! | 0.0009777402 | #VALUE! | #VALUE! | 3186.959 | 0.0003137787
930.1 | 43.332 | 43.233 | 43.455 | 14.3371 | 15.3391 | 822.5 | 0.2059 | 43.34 | 14.8381 | 1.002 | 28.5019 | 1.024063 | #VALUE! | #VALUE! | #VALUE! | 0.0009811577 | #VALUE! | #VALUE! | 3189.479 | 0.0003135308
935.12 | 43.336 | 43.188 | 43.484 | 14.3217 | 15.321 | 822 | 0.2062 | 43.336 | 14.82135 | 0.9993 | 28.51465 | 1.025555 | #VALUE! | #VALUE! | #VALUE! | 0.0009800155 | #VALUE! | #VALUE! | 3186.115 | 0.0003138619
940.12 | 43.367 | 43.244 | 43.466 | 14.3243 | 15.3288 | 821.3 | 0.2059 | 43.359 | 14.82655 | 1.0045 | 28.53245 | 1.024063 | #VALUE! | #VALUE! | #VALUE! | 0.0009811577 | #VALUE! | #VALUE! | 3181.416 | 0.0003143255
945.12 | 43.344 | 43.27 | 43.516 | 14.3397 | 15.3416 | 821.8 | 0.2074 | 43.37667 | 14.84065 | 1.0019 | 28.53602 | 1.031523 | #VALUE! | #VALUE! | #VALUE! | 0.0009754766 | #VALUE! | #VALUE! | 3182.954 | 0.0003141735
950.12 | 43.347 | 43.224 | 43.519 | 14.3732 | 15.3777 | 821.3 | 0.2052 | 43.36333 | 14.87545 | 1.0045 | 28.48788 | 1.020581 | #VALUE! | #VALUE! | #VALUE! | 0.0009838344 | #VALUE! | #VALUE! | 3186.393 | 0.0003138345
955.12 | 43.403 | 43.304 | 43.526 | 14.3913 | 15.3932 | 821.9 | 0.206 | 43.411 | 14.89225 | 1.0019 | 28.51875 | 1.02456 | #VALUE! | #VALUE! | #VALUE! | 0.0009807766 | #VALUE! | #VALUE! | 3185.269 | 0.0003139452
960.12 | 43.332 | 43.258 | 43.48 | 14.3578 | 15.3571 | 822.4 | 0.2066 | 43.35667 | 14.85745 | 0.9993 | 28.49922 | 1.027544 | #VALUE! | #VALUE! | #VALUE! | 0.0009784973 | #VALUE! | #VALUE! | 3189.391 | 0.0003135394
965.12 | 43.333 | 43.235 | 43.481 | 14.3449 | 15.3416 | 822.8 | 0.2063 | 43.34967 | 14.84325 | 0.9967 | 28.50642 | 1.026052 | #VALUE! | #VALUE! | #VALUE! | 0.0009796355 | #VALUE! | #VALUE! | 3190.137 | 0.0003134662
970.12 | 43.291 | 43.217 | 43.463 | 14.3166 | 15.3159 | 822.4 | 0.206 | 43.32367 | 14.81625 | 0.9993 | 28.50742 | 1.02456 | #VALUE! | #VALUE! | #VALUE! | 0.0009807766 | #VALUE! | #VALUE! | 3188.474 | 0.0003136297
975.12 | 43.269 | 43.171 | 43.417 | 14.3217 | 15.3184 | 822 | 0.2078 | 43.28567 | 14.82005 | 0.9967 | 28.46562 | 1.033512 | #VALUE! | #VALUE! | #VALUE! | 0.0009739742 | #VALUE! | #VALUE! | 3191.603 | 0.0003133222
980.12 | 43.318 | 43.245 | 43.466 | 14.3166 | 15.3159 | 822 | 0.2069 | 43.343 | 14.81625 | 0.9993 | 28.52675 | 1.029036 | #VALUE! | #VALUE! | #VALUE! | 0.0009773621 | #VALUE! | #VALUE! | 3184.763 | 0.0003139951
985.12 | 43.375 | 43.301 | 43.523 | 14.3552 | 15.3622 | 822.1 | 0.2056 | 43.39967 | 14.8587 | 1.007 | 28.54097 | 1.022571 | #VALUE! | #VALUE! | #VALUE! | 0.0009823028 | #VALUE! | #VALUE! | 3183.564 | 0.0003141133
990.12 | 43.354 | 43.305 | 43.502 | 14.3758 | 15.3777 | 821.3 | 0.2069 | 43.387 | 14.87675 | 1.0019 | 28.51025 | 1.029036 | #VALUE! | #VALUE! | #VALUE! | 0.0009773621 | #VALUE! | #VALUE! | 3183.893 | 0.0003140809
995.12 | 43.354 | 43.256 | 43.502 | 14.3784 | 15.3828 | 820.9 | 0.2064 | 43.37067 | 14.8806 | 1.0044 | 28.49007 | 1.026549 | #VALUE! | #VALUE! | #VALUE! | 0.0009792557 | #VALUE! | #VALUE! | 3184.597 | 0.0003140115
1000.12 | 43.361 | 43.263 | 43.484 | 14.3578 | 15.3622 | 821.9 | 0.2062 | 43.36933 | 14.86 | 1.0044 | 28.50933 | 1.025555 | #VALUE! | #VALUE! | #VALUE! | 0.0009800155 | #VALUE! | #VALUE! | 3186.321 | 0.0003138416
1005.12 | 43.318 | 43.244 | 43.466 | 14.3449 | 15.3468 | 822 | 0.2081 | 43.34267 | 14.84585 | 1.0019 | 28.49682 | 1.035004 | #VALUE! | #VALUE! | #VALUE! | 0.0009728507 | #VALUE! | #VALUE! | 3188.109 | 0.0003136656
1010.12 | 43.292 | 43.218 | 43.415 | 14.3191 | 15.3184 | 822.2 | 0.2065 | 43.30833 | 14.81875 | 0.9993 | 28.48958 | 1.027047 | #VALUE! | #VALUE! | #VALUE! | 0.0009788763 | #VALUE! | #VALUE! | 3189.694 | 0.0003135097
1015.12 | 43.274 | 43.2 | 43.397 | 14.3166 | 15.321 | 821.7 | 0.2065 | 43.29033 | 14.8188 | 1.0044 | 28.47153 | 1.027047 | #VALUE! | #VALUE! | #VALUE! | 0.0009788763 | #VALUE! | #VALUE! | 3189.775 | 0.0003135017
1020.12 | 43.353 | 43.229 | 43.451 | 14.3294 | 15.3288 | 821.6 | 0.2066 | 43.34433 | 14.8291 | 0.9994 | 28.51523 | 1.027544 | #VALUE! | #VALUE! | #VALUE! | 0.0009784973 | #VALUE! | #VALUE! | 3184.499 | 0.0003140211
1025.12 | 43.329 | 43.206 | 43.452 | 14.3475 | 15.3494 | 822 | 0.2065 | 43.329 | 14.84845 | 1.0019 | 28.48055 | 1.027047 | #VALUE! | #VALUE! | #VALUE! | 0.0009788763 | #VALUE! | #VALUE! | 3189.93 | 0.0003134866
1030.12 | 43.356 | 43.282 | 43.503 | 14.3423 | 15.3468 | 821.3 | 0.207 | 43.38033 | 14.84455 | 1.0045 | 28.53578 | 1.029534 | #VALUE! | #VALUE! | #VALUE! | 0.0009769843 | #VALUE! | #VALUE! | 3181.044 | 0.0003143622
1035.12 | 43.337 | 43.214 | 43.435 | 14.3629 | 15.3648 | 821.7 | 0.2052 | 43.32867 | 14.86385 | 1.0019 | 28.46482 | 1.020581 | #VALUE! | #VALUE! | #VALUE! | 0.0009838344 | #VALUE! | #VALUE! | 3190.528 | 0.0003134278
1040.12 | 43.289 | 43.215 | 43.387 | 14.3423 | 15.3391 | 821.2 | 0.2076 | 43.297 | 14.8407 | 0.9968 | 28.4563 | 1.032518 | #VALUE! | #VALUE! | #VALUE! | 0.0009747248 | #VALUE! | #VALUE! | 3189.541 | 0.0003135248
1045.12 | 43.314 | 43.166 | 43.437 | 14.332 | 15.3339 | 821.6 | 0.2073 | 43.30567 | 14.83295 | 1.0019 | 28.47272 | 1.031026 | #VALUE! | #VALUE! | #VALUE! | 0.0009758531 | #VALUE! | #VALUE! | 3189.254 | 0.0003135529
1050.12 | 43.295 | 43.196 | 43.418 | 14.3191 | 15.3184 | 822.4 | 0.2073 | 43.303 | 14.81875 | 0.9993 | 28.48425 | 1.031026 | #VALUE! | #VALUE! | #VALUE! | 0.0009758531 | #VALUE! | #VALUE! | 3191.067 | 0.0003133748
1055.12 | 43.297 | 43.198 | 43.42 | 14.3088 | 15.3056 | 821.7 | 0.2063 | 43.305 | 14.8072 | 0.9968 | 28.4978 | 1.026052 | #VALUE! | #VALUE! | #VALUE! | 0.0009796355 | #VALUE! | #VALUE! | 3186.835 | 0.0003137909
1060.12 | 43.27 | 43.147 | 43.418 | 14.3088 | 15.3081 | 820.2 | 0.2071 | 43.27833 | 14.80845 | 0.9993 | 28.46988 | 1.030031 | #VALUE! | #VALUE! | #VALUE! | 0.0009766069 | #VALUE! | #VALUE! | 3184.137 | 0.0003140569
1065.12 | 43.251 | 43.153 | 43.375 | 14.332 | 15.3313 | 821 | 0.2068 | 43.25967 | 14.83165 | 0.9993 | 28.42802 | 1.028539 | #VALUE! | #VALUE! | #VALUE! | 0.0009777402 | #VALUE! | #VALUE! | 3191.936 | 0.0003132894
1070.12 | 43.254 | 43.156 | 43.378 | 14.3552 | 15.3545 | 821.5 | 0.2066 | 43.26267 | 14.85485 | 0.9993 | 28.40782 | 1.027544 | #VALUE! | #VALUE! | #VALUE! | 0.0009784973 | #VALUE! | #VALUE! | 3196.151 | 0.0003128763
1075.12 | 43.277 | 43.154 | 43.4 | 14.3526 | 15.3545 | 819.9 | 0.2063 | 43.277 | 14.85355 | 1.0019 | 28.42345 | 1.026052 | #VALUE! | #VALUE! | #VALUE! | 0.0009796355 | #VALUE! | #VALUE! | 3188.172 | 0.0003136594
1080.12 | 43.38 | 43.256 | 43.478 | 14.3294 | 15.3288 | 822 | 0.2059 | 43.37133 | 14.8291 | 0.9994 | 28.54223 | 1.024063 | #VALUE! | #VALUE! | #VALUE! | 0.0009811577 | #VALUE! | #VALUE! | 3183.036 | 0.0003141655
1085.12 | 43.335 | 43.212 | 43.434 | 14.2831 | 15.2824 | 822.6 | 0.206 | 43.327 | 14.78275 | 0.9993 | 28.54425 | 1.02456 | #VALUE! | #VALUE! | #VALUE! | 0.0009807766 | #VALUE! | #VALUE! | 3185.134 | 0.0003139585
1090.13 | 43.31 | 43.211 | 43.433 | 14.3037 | 15.303 | 823.4 | 0.2081 | 43.318 | 14.80335 | 0.9993 | 28.51465 | 1.035004 | #VALUE! | #VALUE! | #VALUE! | 0.0009728507 | #VALUE! | #VALUE! | 3191.541 | 0.0003133282
1095.13 | 43.31 | 43.187 | 43.433 | 14.2753 | 15.2721 | 822.7 | 0.2058 | 43.31 | 14.7737 | 0.9968 | 28.5363 | 1.023565 | #VALUE! | #VALUE! | #VALUE! | 0.000981539 | #VALUE! | #VALUE! | 3186.409 | 0.0003138329
1100.13 | 43.338 | 43.24 | 43.486 | 14.3037 | 15.3056 | 823 | 0.2073 | 43.35467 | 14.80465 | 1.0019 | 28.55002 | 1.031026 | #VALUE! | #VALUE! | #VALUE! | 0.0009758531 | #VALUE! | #VALUE! | 3186.039 | 0.0003138693
1105.13 | 43.336 | 43.213 | 43.435 | 14.3191 | 15.321 | 821.4 | 0.207 | 43.328 | 14.82005 | 1.0019 | 28.50795 | 1.029534 | #VALUE! | #VALUE! | #VALUE! | 0.0009769843 | #VALUE! | #VALUE! | 3184.537 | 0.0003140174
1110.13 | 43.338 | 43.24 | 43.461 | 14.3371 | 15.3391 | 820.7 | 0.2071 | 43.34633 | 14.8381 | 1.002 | 28.50823 | 1.030031 | #VALUE! | #VALUE! | #VALUE! | 0.0009766069 | #VALUE! | #VALUE! | 3181.792 | 0.0003142883
1115.13 | 43.32 | 43.197 | 43.443 | 14.3294 | 15.3288 | 820.9 | 0.2064 | 43.32 | 14.8291 | 0.9994 | 28.4909 | 1.026549 | #VALUE! | #VALUE! | #VALUE! | 0.0009792557 | #VALUE! | #VALUE! | 3184.503 | 0.0003140207
1120.13 | 43.295 | 43.27 | 43.443 | 14.3088 | 15.3081 | 822.2 | 0.2068 | 43.336 | 14.80845 | 0.9993 | 28.52755 | 1.028539 | #VALUE! | #VALUE! | #VALUE! | 0.0009777402 | #VALUE! | #VALUE! | 3185.449 | 0.0003139275
1125.13 | 43.293 | 43.17 | 43.392 | 14.2393 | 15.2309 | 822.4 | 0.2073 | 43.285 | 14.7351 | 0.9916 | 28.5499 | 1.031026 | #VALUE! | #VALUE! | #VALUE! | 0.0009758531 | #VALUE! | #VALUE! | 3183.729 | 0.000314097
1130.13 | 43.273 | 43.2 | 43.397 | 14.2779 | 15.2721 | 822.7 | 0.2058 | 43.29 | 14.775 | 0.9942 | 28.515 | 1.023565 | #VALUE! | #VALUE! | #VALUE! | 0.000981539 | #VALUE! | #VALUE! | 3188.789 | 0.0003135987
1135.13 | 43.271 | 43.148 | 43.395 | 14.2779 | 15.2721 | 822.7 | 0.2066 | 43.27133 | 14.775 | 0.9942 | 28.49633 | 1.027544 | #VALUE! | #VALUE! | #VALUE! | 0.0009784973 | #VALUE! | #VALUE! | 3190.878 | 0.0003133934
1140.13 | 43.294 | 43.196 | 43.417 | 14.2908 | 15.2901 | 821.4 | 0.2071 | 43.30233 | 14.79045 | 0.9993 | 28.51188 | 1.030031 | #VALUE! | #VALUE! | #VALUE! | 0.0009766069 | #VALUE! | #VALUE! | 3184.098 | 0.0003140607
1145.13 | 43.271 | 43.173 | 43.37 | 14.3062 | 15.3056 | 820.9 | 0.2065 | 43.27133 | 14.8059 | 0.9994 | 28.46543 | 1.027047 | #VALUE! | #VALUE! | #VALUE! | 0.0009788763 | #VALUE! | #VALUE! | 3187.352 | 0.00031374
1150.13 | 43.272 | 43.199 | 43.396 | 14.3114 | 15.3107 | 820.6 | 0.205 | 43.289 | 14.81105 | 0.9993 | 28.47795 | 1.019586 | #VALUE! | #VALUE! | #VALUE! | 0.0009846022 | #VALUE! | #VALUE! | 3184.787 | 0.0003139927
1155.13 | 43.269 | 43.171 | 43.393 | 14.3062 | 15.3056 | 820.7 | 0.207 | 43.27767 | 14.8059 | 0.9994 | 28.47177 | 1.029534 | #VALUE! | #VALUE! | #VALUE! | 0.0009769843 | #VALUE! | #VALUE! | 3185.867 | 0.0003138863
1160.13 | 43.295 | 43.172 | 43.418 | 14.3037 | 15.3004 | 821.5 | 0.2074 | 43.295 | 14.80205 | 0.9967 | 28.49295 | 1.031523 | #VALUE! | #VALUE! | #VALUE! | 0.0009754766 | #VALUE! | #VALUE! | 3186.602 | 0.0003138139
1165.13 | 43.245 | 43.122 | 43.368 | 14.2573 | 15.2515 | 820.9 | 0.2074 | 43.245 | 14.7544 | 0.9942 | 28.4906 | 1.031523 | #VALUE! | #VALUE! | #VALUE! | 0.0009754766 | #VALUE! | #VALUE! | 3184.537 | 0.0003140174
1175.13 | 37.703 | 37.482 | 37.753 | 14.2702 | 14.9629 | 821.8 | 0.313 | 37.646 | 14.61655 | 0.6927 | 23.02945 | 1.556734 | #VALUE! | #VALUE! | #VALUE! | 0.0007018243 | #VALUE! | #VALUE! | 3944.03 | 0.0002535478
1180.13 | 37.729 | 37.508 | 37.754 | 14.3114 | 15.0067 | 821.7 | 0.3132 | 37.66367 | 14.65905 | 0.6953 | 23.00462 | 1.557729 | #VALUE! | #VALUE! | #VALUE! | 0.0007014658 | #VALUE! | #VALUE! | 3947.807 | 0.0002533052
1185.13 | 37.745 | 37.523 | 37.794 | 14.3475 | 15.0454 | 821 | 0.3138 | 37.68733 | 14.69645 | 0.6979 | 22.99088 | 1.560713 | #VALUE! | #VALUE! | #VALUE! | 0.0007003926 | #VALUE! | #VALUE! | 3946.8 | 0.0002533698
1190.13 | 37.764 | 37.518 | 37.789 | 14.3578 | 15.0531 | 821.1 | 0.3126 | 37.69033 | 14.70545 | 0.6953 | 22.98488 | 1.554745 | #VALUE! | #VALUE! | #VALUE! | 0.0007025427 | #VALUE! | #VALUE! | 3948.311 | 0.0002532728
1195.13 | 37.787 | 37.59 | 37.811 | 14.3784 | 15.0737 | 820.6 | 0.3124 | 37.72933 | 14.72605 | 0.6953 | 23.00328 | 1.55375 | #VALUE! | #VALUE! | #VALUE! | 0.0007029025 | #VALUE! | #VALUE! | 3942.751 | 0.00025363
1200.13 | 37.756 | 37.56 | 37.781 | 14.3397 | 15.0325 | 821.1 | 0.3121 | 37.699 | 14.6861 | 0.6928 | 23.0129 | 1.552258 | #VALUE! | #VALUE! | #VALUE! | 0.0007034429 | #VALUE! | #VALUE! | 3943.505 | 0.0002535816
1205.13 | 37.772 | 37.526 | 37.821 | 14.35 | 15.0428 | 821 | 0.312 | 37.70633 | 14.6964 | 0.6928 | 23.00993 | 1.551761 | #VALUE! | #VALUE! | #VALUE! | 0.0007036233 | #VALUE! | #VALUE! | 3943.533 | 0.0002535797
1210.13 | 37.769 | 37.523 | 37.818 | 14.3475 | 15.0402 | 820.7 | 0.3128 | 37.70333 | 14.69385 | 0.6927 | 23.00948 | 1.55574 | #VALUE! | #VALUE! | #VALUE! | 0.0007021833 | #VALUE! | #VALUE! | 3942.169 | 0.0002536675
1215.13 | 37.766 | 37.52 | 37.815 | 14.3397 | 15.0299 | 821.7 | 0.3118 | 37.70033 | 14.6848 | 0.6902 | 23.01553 | 1.550766 | #VALUE! | #VALUE! | #VALUE! | 0.0007039843 | #VALUE! | #VALUE! | 3945.935 | 0.0002534254
1220.13 | 37.781 | 37.585 | 37.831 | 14.4067 | 15.102 | 821.2 | 0.3136 | 37.73233 | 14.75435 | 0.6953 | 22.97798 | 1.559718 | #VALUE! | #VALUE! | #VALUE! | 0.0007007499 | #VALUE! | #VALUE! | 3949.978 | 0.000253166
1225.13 | 37.827 | 37.605 | 37.876 | 14.4608 | 15.1536 | 821.5 | 0.3135 | 37.76933 | 14.8072 | 0.6928 | 22.96213 | 1.559221 | #VALUE! | #VALUE! | #VALUE! | 0.0007009287 | #VALUE! | #VALUE! | 3954.148 | 0.000252899
1230.13 | 37.849 | 37.628 | 37.849 | 14.4428 | 15.1329 | 821.2 | 0.3132 | 37.77533 | 14.78785 | 0.6901 | 22.98748 | 1.557729 | #VALUE! | #VALUE! | #VALUE! | 0.0007014658 | #VALUE! | #VALUE! | 3948.346 | 0.0002532706
1235.13 | 37.866 | 37.62 | 37.89 | 14.4685 | 15.1587 | 820.9 | 0.3136 | 37.792 | 14.8136 | 0.6902 | 22.9784 | 1.559718 | #VALUE! | #VALUE! | #VALUE! | 0.0007007499 | #VALUE! | #VALUE! | 3948.463 | 0.0002532631
1240.13 | 37.884 | 37.663 | 37.909 | 14.4814 | 15.1768 | 821.4 | 0.3137 | 37.81867 | 14.8291 | 0.6954 | 22.98957 | 1.560216 | #VALUE! | #VALUE! | #VALUE! | 0.0007005712 | #VALUE! | #VALUE! | 3948.949 | 0.0002532319
1245.13 | 37.858 | 37.661 | 37.907 | 14.4582 | 15.151 | 820.2 | 0.3125 | 37.80867 | 14.8046 | 0.6928 | 23.00407 | 1.554247 | #VALUE! | #VALUE! | #VALUE! | 0.0007027225 | #VALUE! | #VALUE! | 3940.695 | 0.0002537624
1250.13 | 37.878 | 37.657 | 37.903 | 14.4763 | 15.169 | 820.7 | 0.3135 | 37.81267 | 14.82265 | 0.6927 | 22.99002 | 1.559221 | #VALUE! | #VALUE! | #VALUE! | 0.0007009287 | #VALUE! | #VALUE! | 3945.507 | 0.0002534529
1255.13 | 37.869 | 37.624 | 37.894 | 14.4685 | 15.1613 | 821.5 | 0.314 | 37.79567 | 14.8149 | 0.6928 | 22.98077 | 1.561708 | #VALUE! | #VALUE! | #VALUE! | 0.0007000357 | #VALUE! | #VALUE! | 3950.942 | 0.0002531042
1260.13 | 37.868 | 37.647 | 37.918 | 14.5072 | 15.2025 | 821.9 | 0.3136 | 37.811 | 14.85485 | 0.6953 | 22.95615 | 1.559718 | #VALUE! | #VALUE! | #VALUE! | 0.0007007499 | #VALUE! | #VALUE! | 3957.105 | 0.00025271
1265.15 | 37.917 | 37.695 | 37.941 | 14.5458 | 15.2437 | 821 | 0.314 | 37.851 | 14.89475 | 0.6979 | 22.95625 | 1.561708 | #VALUE! | #VALUE! | #VALUE! | 0.0007000357 | #VALUE! | #VALUE! | 3952.755 | 0.0002529881
1270.15 | 37.885 | 37.664 | 37.934 | 14.5226 | 15.2102 | 820.8 | 0.3131 | 37.82767 | 14.8664 | 0.6876 | 22.96127 | 1.557232 | #VALUE! | #VALUE! | #VALUE! | 0.000701645 | #VALUE! | #VALUE! | 3950.928 | 0.0002531051
1275.15 | 37.882 | 37.685 | 37.956 | 14.5587 | 15.2489 | 821.3 | 0.3145 | 37.841 | 14.9038 | 0.6902 | 22.9372 | 1.564195 | #VALUE! | #VALUE! | #VALUE! | 0.0006991452 | #VALUE! | #VALUE! | 3957.483 | 0.0002526859
1280.15 | 37.907 | 37.685 | 37.956 | 14.5484 | 15.2386 | 821.5 | 0.3128 | 37.84933 | 14.8935 | 0.6902 | 22.95583 | 1.55574 | #VALUE! | #VALUE! | #VALUE! | 0.0007021833 | #VALUE! | #VALUE! | 3955.234 | 0.0002528296
1285.15 | 37.903 | 37.657 | 37.952 | 14.5201 | 15.2025 | 821.1 | 0.3119 | 37.83733 | 14.8613 | 0.6824 | 22.97603 | 1.551263 | #VALUE! | #VALUE! | #VALUE! | 0.0007038038 | #VALUE! | #VALUE! | 3949.832 | 0.0002531753
1290.15 | 37.92 | 37.699 | 37.969 | 14.5175 | 15.2051 | 821.7 | 0.3127 | 37.86267 | 14.8613 | 0.6876 | 23.00137 | 1.555242 | #VALUE! | #VALUE! | #VALUE! | 0.0007023629 | #VALUE! | #VALUE! | 3948.365 | 0.0002532694
1295.15 | 37.919 | 37.698 | 37.944 | 14.5175 | 15.2077 | 822.5 | 0.314 | 37.85367 | 14.8626 | 0.6902 | 22.99107 | 1.561708 | #VALUE! | #VALUE! | #VALUE! | 0.0007000357 | #VALUE! | #VALUE! | 3953.98 | 0.0002529098
1300.15 | 37.99 | 37.769 | 38.039 | 14.5922 | 15.2875 | 821.8 | 0.3129 | 37.93267 | 14.93985 | 0.6953 | 22.99282 | 1.556237 | #VALUE! | #VALUE! | #VALUE! | 0.0007020037 | #VALUE! | #VALUE! | 3950.314 | 0.0002531444
1305.15 | 37.982 | 37.736 | 38.007 | 14.587 | 15.2772 | 821.5 | 0.3138 | 37.90833 | 14.9321 | 0.6902 | 22.97623 | 1.560713 | #VALUE! | #VALUE! | #VALUE! | 0.0007003926 | #VALUE! | #VALUE! | 3951.722 | 0.0002530542
1310.15 | 38.004 | 37.782 | 38.053 | 14.6411 | 15.3313 | 820.7 | 0.3128 | 37.94633 | 14.9862 | 0.6902 | 22.96013 | 1.55574 | #VALUE! | #VALUE! | #VALUE! | 0.0007021833 | #VALUE! | #VALUE! | 3950.642 | 0.0002531234
1315.15 | 37.979 | 37.758 | 38.028 | 14.636 | 15.321 | 821.7 | 0.3129 | 37.92167 | 14.9785 | 0.685 | 22.94317 | 1.556237 | #VALUE! | #VALUE! | #VALUE! | 0.0007020037 | #VALUE! | #VALUE! | 3958.381 | 0.0002526286
1320.15 | 37.952 | 37.755 | 38.025 | 14.6283 | 15.3107 | 821.5 | 0.3147 | 37.91067 | 14.9695 | 0.6824 | 22.94117 | 1.565189 | #VALUE! | #VALUE! | #VALUE! | 0.0006987897 | #VALUE! | #VALUE! | 3957.762 | 0.000252668
1325.15 | 37.965 | 37.719 | 38.014 | 14.6308 | 15.3107 | 822.2 | 0.3144 | 37.89933 | 14.97075 | 0.6799 | 22.92858 | 1.563697 | #VALUE! | #VALUE! | #VALUE! | 0.0006993231 | #VALUE! | #VALUE! | 3963.309 | 0.0002523144
1330.15 | 37.983 | 37.786 | 38.032 | 14.6386 | 15.3236 | 821.9 | 0.3136 | 37.93367 | 14.9811 | 0.685 | 22.95257 | 1.559718 | #VALUE! | #VALUE! | #VALUE! | 0.0007007499 | #VALUE! | #VALUE! | 3957.723 | 0.0002526706
1335.15 | 38.006 | 37.785 | 38.031 | 14.618 | 15.2978 | 821.5 | 0.314 | 37.94067 | 14.9579 | 0.6798 | 22.98277 | 1.561708 | #VALUE! | #VALUE! | #VALUE! | 0.0007000357 | #VALUE! | #VALUE! | 3950.599 | 0.0002531262
1340.15 | 38.025 | 37.73 | 38.05 | 14.6283 | 15.3081 | 821.6 | 0.3138 | 37.935 | 14.9682 | 0.6798 | 22.9668 | 1.560713 | #VALUE! | #VALUE! | #VALUE! | 0.0007003926 | #VALUE! | #VALUE! | 3953.826 | 0.0002529196
1345.15 | 38.039 | 37.793 | 38.063 | 14.6695 | 15.3519 | 821.7 | 0.312 | 37.965 | 15.0107 | 0.6824 | 22.9543 | 1.551761 | #VALUE! | #VALUE! | #VALUE! | 0.0007036233 | #VALUE! | #VALUE! | 3956.461 | 0.0002527511
1350.15 | 38.082 | 37.86 | 38.106 | 14.6953 | 15.3803 | 821.2 | 0.3132 | 38.016 | 15.0378 | 0.685 | 22.9782 | 1.557729 | #VALUE! | #VALUE! | #VALUE! | 0.0007014658 | #VALUE! | #VALUE! | 3949.941 | 0.0002531684
1355.15 | 38.105 | 37.835 | 38.13 | 14.7133 | 15.3957 | 821.6 | 0.3128 | 38.02333 | 15.0545 | 0.6824 | 22.96883 | 1.55574 | #VALUE! | #VALUE! | #VALUE! | 0.0007021833 | #VALUE! | #VALUE! | 3953.476 | 0.000252942
1360.15 | 38.08 | 37.834 | 38.08 | 14.6978 | 15.3726 | 822.1 | 0.3132 | 37.998 | 15.0352 | 0.6748 | 22.9628 | 1.557729 | #VALUE! | #VALUE! | #VALUE! | 0.0007014658 | #VALUE! | #VALUE! | 3956.922 | 0.0002527217
1365.15 | 38.073 | 37.802 | 38.122 | 14.6927 | 15.37 | 822.4 | 0.3131 | 37.999 | 15.03135 | 0.6773 | 22.96765 | 1.557232 | #VALUE! | #VALUE! | #VALUE! | 0.000701645 | #VALUE! | #VALUE! | 3957.53 | 0.0002526829
1370.15 | 38.059 | 37.862 | 38.108 | 14.6824 | 15.3597 | 822.5 | 0.3129 | 38.00967 | 15.02105 | 0.6773 | 22.98862 | 1.556237 | #VALUE! | #VALUE! | #VALUE! | 0.0007020037 | #VALUE! | #VALUE! | 3954.401 | 0.0002528828
1375.15 | 38.044 | 37.822 | 38.093 | 14.6643 | 15.3416 | 822.3 | 0.3134 | 37.98633 | 15.00295 | 0.6773 | 22.98338 | 1.558724 | #VALUE! | #VALUE! | #VALUE! | 0.0007011076 | #VALUE! | #VALUE! | 3954.34 | 0.0002528867
1380.15 | 38.062 | 37.841 | 38.112 | 14.6849 | 15.3622 | 822.2 | 0.3139 | 38.005 | 15.02355 | 0.6773 | 22.98145 | 1.561211 | #VALUE! | #VALUE! | #VALUE! | 0.0007002141 | #VALUE! | #VALUE! | 3954.191 | 0.0002528962
1385.15 | 38.108 | 37.862 | 38.132 | 14.7133 | 15.3957 | 822.4 | 0.3135 | 38.034 | 15.0545 | 0.6824 | 22.9795 | 1.559221 | #VALUE! | #VALUE! | #VALUE! | 0.0007009287 | #VALUE! | #VALUE! | 3955.489 | 0.0002528133
1390.15 | 38.101 | 37.83 | 38.101 | 14.7184 | 15.4009 | 822.3 | 0.3138 | 38.01067 | 15.05965 | 0.6825 | 22.95102 | 1.560713 | #VALUE! | #VALUE! | #VALUE! | 0.0007003926 | #VALUE! | #VALUE! | 3959.916 | 0.0002525306
1395.15 | 38.137 | 37.915 | 38.161 | 14.77 | 15.455 | 822.4 | 0.3145 | 38.071 | 15.1125 | 0.685 | 22.9585 | 1.564195 | #VALUE! | #VALUE! | #VALUE! | 0.0006991452 | #VALUE! | #VALUE! | 3959.107 | 0.0002525822
1400.15 | 38.121 | 37.899 | 38.17 | 14.7597 | 15.4395 | 821.7 | 0.3136 | 38.06333 | 15.0996 | 0.6798 | 22.96373 | 1.559718 | #VALUE! | #VALUE! | #VALUE! | 0.0007007499 | #VALUE! | #VALUE! | 3954.836 | 0.000252855
1405.15 | 38.136 | 37.89 | 38.136 | 14.7493 | 15.4344 | 822 | 0.3138 | 38.054 | 15.09185 | 0.6851 | 22.96215 | 1.560713 | #VALUE! | #VALUE! | #VALUE! | 0.0007003926 | #VALUE! | #VALUE! | 3956.552 | 0.0002527453
1410.15 | 38.108 | 37.886 | 38.132 | 14.7004 | 15.3777 | 822.7 | 0.3131 | 38.042 | 15.03905 | 0.6773 | 23.00295 | 1.557232 | #VALUE! | #VALUE! | #VALUE! | 0.000701645 | #VALUE! | #VALUE! | 3952.898 | 0.000252979
1415.15 | 38.101 | 37.904 | 38.15 | 14.7055 | 15.3803 | 823 | 0.3132 | 38.05167 | 15.0429 | 0.6748 | 23.00877 | 1.557729 | #VALUE! | #VALUE! | #VALUE! | 0.0007014658 | #VALUE! | #VALUE! | 3953.34 | 0.0002529507

## Definitions
Physical properties of liquid water
Equations from PPDS Loader2 manual (Appendix VIII)
Coefficients from Loader run of 10 August 1992
Constant properties
Tc = | 647.12 | K | R = | 8.31451 | J mol-1 K-1
Pc = | 22.055 | MPa
rc = | 322 | kg m-3
For all properties, t = 1 - T / Tc
Density |  |  |  |  | Viscosity |  | Thermal conductivity |  | Heat capacity
a0 = | 1017.55 |  |  |  | a1 = | 1.25292 | a0 = | 0.785683 | a0 = | 0.499778
a1 = | -1536.5 |  |  |  | a2 = | 0.564394 | a1 = | -2.00953 | a1 = | 8.73553
a2 = | 3543.91 |  |  |  | a3 = | 647.116 | a2 = | 7.02858 | a2 = | -9.1144
a3 = | -2363.29 |  |  |  | a4 = | 130.986 | a3 = | -6.02858 | a3 = | 35.1254
[5 empty] | a5 = | 3.97525e-05 |  |  | a4 = | -59.9487
[9 empty] | a5 = | 41.386