## Data Entry
Stainless steel monitor used at 1.2 m/s with canal water at a concentration ratio of 1.5
[8 empty] | PRT Offset | 0 | 0.4515725 | oC
[8 empty] | TC Offset | 0.5003438 | 0.5003438 | 0.5003438 | oC
[8 empty] | ID | 0.016 | m
[8 empty] | Length | 0.18 | m
[8 empty] | Area (XS) | 0.0002010619 | m2
[8 empty] | Area (HT) | 0.009047787 | m2 | [10 empty] | 1/1000u0.8 | 1/Re0.8 | 1/kRe0.8Pr0.4 | 1/U
m2K/W
[21 empty] | 0.0009923949 | #VALUE! | #VALUE! | 0.0004434889
| Wall Temperatures |  |  | Fluid Temperatures | [16 empty] | 0.000715199 | #VALUE! | #VALUE! | 0.0003707645
Time | TC1 | TC2 | TC3 | PRTin | PRTout | Supplied Power | Flow | T wall | T Fluid | dT | DT | Velocity | MFR | Re | Pr | 1/1000u0.8 | 1/Re0.8 | 1/kRe0.8Pr0.4 | U | 1/U | 0.0005253853 | #VALUE! | #VALUE! | 0.0003243997
minutes | oC | oC | oC | oC | oC | W | l/s | oC | oC | oC | oC | m/s | kg/s | [5 empty] | W/m2K | m2K/W | 0.001944198 | #VALUE! | #VALUE! | 0.000665001
10 | 49.21 | 50.475 | 48.549 | 9.0206 | 9.8636 | 815.1 | 0.2037 | 49.41133 | 9.4421 | 0.843 | 39.96923 | 1.013121 | #VALUE! | #VALUE! | #VALUE! | 0.0009896259 | #VALUE! | #VALUE! | 2253.942 | 0.0004436672
15 | 49.612 | 50.854 | 48.941 | 9.124 | 9.9876 | 815.6 | 0.2024 | 49.80233 | 9.5558 | 0.8636 | 40.24653 | 1.006655 | #VALUE! | #VALUE! | #VALUE! | 0.0009947077 | #VALUE! | #VALUE! | 2239.785 | 0.0004464714
20 | 49.802 | 51.067 | 49.11 | 9.2456 | 10.1219 | 815.5 | 0.2035 | 49.993 | 9.68375 | 0.8763 | 40.30925 | 1.012126 | #VALUE! | #VALUE! | #VALUE! | 0.0009904039 | #VALUE! | #VALUE! | 2236.026 | 0.000447222
25 | 49.992 | 51.234 | 49.276 | 9.38 | 10.264 | 816.6 | 0.2025 | 50.16733 | 9.822 | 0.884 | 40.34533 | 1.007152 | #VALUE! | #VALUE! | #VALUE! | 0.0009943147 | #VALUE! | #VALUE! | 2237.04 | 0.0004470193
30 | 50.16 | 51.402 | 49.444 | 9.5223 | 10.4164 | 817.8 | 0.2038 | 50.33533 | 9.96935 | 0.8941 | 40.36598 | 1.013618 | #VALUE! | #VALUE! | #VALUE! | 0.0009892374 | #VALUE! | #VALUE! | 2239.181 | 0.0004465918
35 | 50.3 | 51.566 | 49.584 | 9.6696 | 10.5688 | 816.6 | 0.2029 | 50.48333 | 10.1192 | 0.8992 | 40.36413 | 1.009142 | #VALUE! | #VALUE! | #VALUE! | 0.0009927462 | #VALUE! | #VALUE! | 2235.998 | 0.0004472276
40 | 50.472 | 51.714 | 49.732 | 9.8222 | 10.7238 | 817.1 | 0.2032 | 50.63933 | 10.273 | 0.9016 | 40.36633 | 1.010634 | #VALUE! | #VALUE! | #VALUE! | 0.0009915735 | #VALUE! | #VALUE! | 2237.245 | 0.0004469783
45 | 50.573 | 51.814 | 49.856 | 9.9515 | 10.8581 | 818.3 | 0.2036 | 50.74767 | 10.4048 | 0.9066 | 40.34287 | 1.012623 | #VALUE! | #VALUE! | #VALUE! | 0.0009900147 | #VALUE! | #VALUE! | 2241.834 | 0.0004460634
50 | 50.705 | 51.947 | 49.964 | 10.0627 | 10.9744 | 819.3 | 0.2033 | 50.872 | 10.51855 | 0.9117 | 40.35345 | 1.011131 | #VALUE! | #VALUE! | #VALUE! | 0.0009911833 | #VALUE! | #VALUE! | 2243.985 | 0.0004456358
55 | 50.845 | 52.063 | 50.105 | 10.161 | 11.07 | 818.8 | 0.2038 | 51.00433 | 10.6155 | 0.909 | 40.38883 | 1.013618 | #VALUE! | #VALUE! | #VALUE! | 0.0009892374 | #VALUE! | #VALUE! | 2240.651 | 0.0004462989
60 | 50.957 | 52.199 | 50.193 | 10.2515 | 11.1656 | 819.7 | 0.2036 | 51.11633 | 10.70855 | 0.9141 | 40.40778 | 1.012623 | #VALUE! | #VALUE! | #VALUE! | 0.0009900147 | #VALUE! | #VALUE! | 2242.062 | 0.0004460181
65 | 50.998 | 52.264 | 50.281 | 10.342 | 11.2663 | 819.5 | 0.2033 | 51.181 | 10.80415 | 0.9243 | 40.37685 | 1.011131 | #VALUE! | #VALUE! | #VALUE! | 0.0009911833 | #VALUE! | #VALUE! | 2243.232 | 0.0004457854
70 | 51.137 | 52.38 | 50.373 | 10.4532 | 11.3774 | 819.3 | 0.2036 | 51.29667 | 10.9153 | 0.9242 | 40.38137 | 1.012623 | #VALUE! | #VALUE! | #VALUE! | 0.0009900147 | #VALUE! | #VALUE! | 2242.434 | 0.0004459441
75 | 51.25 | 52.493 | 50.51 | 10.567 | 11.4937 | 819.8 | 0.2028 | 51.41767 | 11.03035 | 0.9267 | 40.38732 | 1.008644 | #VALUE! | #VALUE! | #VALUE! | 0.0009931378 | #VALUE! | #VALUE! | 2243.471 | 0.0004457378
80 | 51.382 | 52.6 | 50.593 | 10.6859 | 11.6073 | 822.2 | 0.2033 | 51.525 | 11.1466 | 0.9214 | 40.3784 | 1.011131 | #VALUE! | #VALUE! | #VALUE! | 0.0009911833 | #VALUE! | #VALUE! | 2250.536 | 0.0004443386
85 | 51.465 | 52.731 | 50.701 | 10.8101 | 11.7313 | 821 | 0.2025 | 51.63233 | 11.2707 | 0.9212 | 40.36163 | 1.007152 | #VALUE! | #VALUE! | #VALUE! | 0.0009943147 | #VALUE! | #VALUE! | 2248.185 | 0.0004448032
90 | 51.549 | 52.792 | 50.809 | 10.9135 | 11.8321 | 821.8 | 0.2026 | 51.71667 | 11.3728 | 0.9186 | 40.34387 | 1.00765 | #VALUE! | #VALUE! | #VALUE! | 0.000993922 | #VALUE! | #VALUE! | 2251.367 | 0.0004441746
95 | 51.695 | 52.914 | 50.931 | 11.0066 | 11.9303 | 822.7 | 0.2033 | 51.84667 | 11.46845 | 0.9237 | 40.37822 | 1.011131 | #VALUE! | #VALUE! | #VALUE! | 0.0009911833 | #VALUE! | #VALUE! | 2251.915 | 0.0004440665
100 | 51.762 | 53.053 | 50.998 | 11.0816 | 12.0078 | 826.8 | 0.2029 | 51.93767 | 11.5447 | 0.9262 | 40.39297 | 1.009142 | #VALUE! | #VALUE! | #VALUE! | 0.0009927462 | #VALUE! | #VALUE! | 2262.311 | 0.0004420258
105 | 51.873 | 53.116 | 51.085 | 11.1437 | 12.0724 | 823.4 | 0.2018 | 52.02467 | 11.60805 | 0.9287 | 40.41662 | 1.003671 | #VALUE! | #VALUE! | #VALUE! | 0.000997073 | #VALUE! | #VALUE! | 2251.69 | 0.0004441109
110 | 51.964 | 53.23 | 51.199 | 11.2213 | 12.1473 | 823.8 | 0.2031 | 52.131 | 11.6843 | 0.926 | 40.4467 | 1.010137 | #VALUE! | #VALUE! | #VALUE! | 0.0009919641 | #VALUE! | #VALUE! | 2251.108 | 0.0004442257
115 | 52.054 | 53.297 | 51.242 | 11.3066 | 12.2352 | 824.5 | 0.204 | 52.19767 | 11.7709 | 0.9286 | 40.42677 | 1.014613 | #VALUE! | #VALUE! | #VALUE! | 0.0009884615 | #VALUE! | #VALUE! | 2254.132 | 0.0004436298
120 | 52.116 | 53.359 | 51.304 | 11.3997 | 12.3204 | 823.5 | 0.2032 | 52.25967 | 11.86005 | 0.9207 | 40.39962 | 1.010634 | #VALUE! | #VALUE! | #VALUE! | 0.0009915735 | #VALUE! | #VALUE! | 2252.911 | 0.0004438702
125 | 52.149 | 53.439 | 51.384 | 11.4954 | 12.416 | 824.5 | 0.2034 | 52.324 | 11.9557 | 0.9206 | 40.3683 | 1.011629 | #VALUE! | #VALUE! | #VALUE! | 0.0009907934 | #VALUE! | #VALUE! | 2257.396 | 0.0004429882
130 | 52.273 | 53.516 | 51.485 | 11.6015 | 12.5194 | 824.7 | 0.2026 | 52.42467 | 12.06045 | 0.9179 | 40.36422 | 1.00765 | #VALUE! | #VALUE! | #VALUE! | 0.000993922 | #VALUE! | #VALUE! | 2258.172 | 0.000442836
135 | 52.394 | 53.66 | 51.605 | 11.692 | 12.615 | 824 | 0.2022 | 52.553 | 12.1535 | 0.923 | 40.3995 | 1.00566 | #VALUE! | #VALUE! | #VALUE! | 0.0009954947 | #VALUE! | #VALUE! | 2254.285 | 0.0004435996
140 | 52.415 | 53.73 | 51.651 | 11.7515 | 12.6718 | 824 | 0.2022 | 52.59867 | 12.21165 | 0.9203 | 40.38702 | 1.00566 | #VALUE! | #VALUE! | #VALUE! | 0.0009954947 | #VALUE! | #VALUE! | 2254.982 | 0.0004434625
145 | 52.505 | 53.772 | 51.717 | 11.8135 | 12.7338 | 825.2 | 0.2018 | 52.66467 | 12.27365 | 0.9203 | 40.39102 | 1.003671 | #VALUE! | #VALUE! | #VALUE! | 0.000997073 | #VALUE! | #VALUE! | 2258.042 | 0.0004428615
150 | 52.502 | 53.745 | 51.69 | 11.8549 | 12.7778 | 824 | 0.2034 | 52.64567 | 12.31635 | 0.9229 | 40.32932 | 1.011629 | #VALUE! | #VALUE! | #VALUE! | 0.0009907934 | #VALUE! | #VALUE! | 2258.208 | 0.000442829
155 | 52.497 | 53.764 | 51.708 | 11.9092 | 12.8269 | 824.4 | 0.2033 | 52.65633 | 12.36805 | 0.9177 | 40.28828 | 1.011131 | #VALUE! | #VALUE! | #VALUE! | 0.0009911833 | #VALUE! | #VALUE! | 2261.606 | 0.0004421638
160 | 52.588 | 53.879 | 51.824 | 11.9713 | 12.8941 | 825.4 | 0.2022 | 52.76367 | 12.4327 | 0.9228 | 40.33097 | 1.00566 | #VALUE! | #VALUE! | #VALUE! | 0.0009954947 | #VALUE! | #VALUE! | 2261.952 | 0.0004420959
165 | 52.68 | 53.923 | 51.892 | 12.0412 | 12.9586 | 825.8 | 0.2033 | 52.83167 | 12.4999 | 0.9174 | 40.33177 | 1.011131 | #VALUE! | #VALUE! | #VALUE! | 0.0009911833 | #VALUE! | #VALUE! | 2263.004 | 0.0004418906
170 | 52.774 | 54.041 | 51.961 | 12.1187 | 13.0388 | 825.3 | 0.2041 | 52.92533 | 12.57875 | 0.9201 | 40.34658 | 1.01511 | #VALUE! | #VALUE! | #VALUE! | 0.000988074 | #VALUE! | #VALUE! | 2260.803 | 0.0004423207
175 | 52.82 | 54.063 | 52.032 | 12.2041 | 13.1266 | 825.6 | 0.2036 | 52.97167 | 12.66535 | 0.9225 | 40.30632 | 1.012623 | #VALUE! | #VALUE! | #VALUE! | 0.0009900147 | #VALUE! | #VALUE! | 2263.884 | 0.0004417187
180 | 52.915 | 54.159 | 52.103 | 12.2817 | 13.199 | 825.4 | 0.2028 | 53.059 | 12.74035 | 0.9173 | 40.31865 | 1.008644 | #VALUE! | #VALUE! | #VALUE! | 0.0009931378 | #VALUE! | #VALUE! | 2262.643 | 0.0004419609
185 | 52.991 | 54.234 | 52.178 | 12.3334 | 13.2532 | 826.4 | 0.2026 | 53.13433 | 12.7933 | 0.9198 | 40.34103 | 1.00765 | #VALUE! | #VALUE! | #VALUE! | 0.000993922 | #VALUE! | #VALUE! | 2264.128 | 0.0004416712
190 | 53.02 | 54.263 | 52.231 | 12.3852 | 13.3049 | 825.9 | 0.2026 | 53.17133 | 12.84505 | 0.9197 | 40.32628 | 1.00765 | #VALUE! | #VALUE! | #VALUE! | 0.000993922 | #VALUE! | #VALUE! | 2263.586 | 0.000441777
195 | 53.049 | 54.293 | 52.237 | 12.4084 | 13.3308 | 826 | 0.203 | 53.193 | 12.8696 | 0.9224 | 40.3234 | 1.009639 | #VALUE! | #VALUE! | #VALUE! | 0.000992355 | #VALUE! | #VALUE! | 2264.021 | 0.0004416919
200 | 53.036 | 54.279 | 52.223 | 12.4446 | 13.3669 | 826.3 | 0.2033 | 53.17933 | 12.90575 | 0.9223 | 40.27358 | 1.011131 | #VALUE! | #VALUE! | #VALUE! | 0.0009911833 | #VALUE! | #VALUE! | 2267.645 | 0.0004409861
205 | 53.046 | 54.313 | 52.257 | 12.4886 | 13.4057 | 826.1 | 0.2031 | 53.20533 | 12.94715 | 0.9171 | 40.25818 | 1.010137 | #VALUE! | #VALUE! | #VALUE! | 0.0009919641 | #VALUE! | #VALUE! | 2267.964 | 0.0004409242
210 | 53.107 | 54.374 | 52.295 | 12.5403 | 13.46 | 826.1 | 0.2033 | 53.25867 | 13.00015 | 0.9197 | 40.25852 | 1.011131 | #VALUE! | #VALUE! | #VALUE! | 0.0009911833 | #VALUE! | #VALUE! | 2267.945 | 0.0004409278
215 | 53.121 | 54.388 | 52.333 | 12.6102 | 13.5271 | 825.9 | 0.203 | 53.28067 | 13.06865 | 0.9169 | 40.21202 | 1.009639 | #VALUE! | #VALUE! | #VALUE! | 0.000992355 | #VALUE! | #VALUE! | 2270.018 | 0.0004405252
220 | 53.187 | 54.454 | 52.398 | 12.6904 | 13.5995 | 826 | 0.2032 | 53.34633 | 13.14495 | 0.9091 | 40.20138 | 1.010634 | #VALUE! | #VALUE! | #VALUE! | 0.0009915735 | #VALUE! | #VALUE! | 2270.893 | 0.0004403554
225 | 53.254 | 54.497 | 52.441 | 12.755 | 13.6589 | 825.8 | 0.2027 | 53.39733 | 13.20695 | 0.9039 | 40.19038 | 1.008147 | #VALUE! | #VALUE! | #VALUE! | 0.0009935298 | #VALUE! | #VALUE! | 2270.965 | 0.0004403415
230 | 53.274 | 54.541 | 52.485 | 12.799 | 13.7003 | 825.8 | 0.203 | 53.43333 | 13.24965 | 0.9013 | 40.18368 | 1.009639 | #VALUE! | #VALUE! | #VALUE! | 0.000992355 | #VALUE! | #VALUE! | 2271.343 | 0.0004402681
235 | 53.367 | 54.61 | 52.554 | 12.8197 | 13.7287 | 825.4 | 0.201 | 53.51033 | 13.2742 | 0.909 | 40.23613 | 0.999692 | #VALUE! | #VALUE! | #VALUE! | 0.001000246 | #VALUE! | #VALUE! | 2267.284 | 0.0004410564
240 | 53.341 | 54.632 | 52.552 | 12.8378 | 13.7494 | 825.4 | 0.2022 | 53.50833 | 13.2936 | 0.9116 | 40.21473 | 1.00566 | #VALUE! | #VALUE! | #VALUE! | 0.0009954947 | #VALUE! | #VALUE! | 2268.490218 | 0.0004408218
245 | 47.094 | 48.254 | 46.107 | 12.9128 | 13.5091 | 826.1 | 0.3052 | 47.15167 | 13.21095 | 0.5963 | 33.94072 | 1.51794 | #VALUE! | #VALUE! | #VALUE! | 0.0007161372 | #VALUE! | #VALUE! | 2690.105 | 0.0003717327
250 | 47.046 | 48.23 | 46.084 | 12.9594 | 13.5427 | 826 | 0.3065 | 47.12 | 13.25105 | 0.5833 | 33.86895 | 1.524406 | #VALUE! | #VALUE! | #VALUE! | 0.0007137062 | #VALUE! | #VALUE! | 2695.479 | 0.0003709916
255 | 47.098 | 48.258 | 46.136 | 13.0189 | 13.5943 | 826.1 | 0.3063 | 47.164 | 13.3066 | 0.5754 | 33.8574 | 1.523411 | #VALUE! | #VALUE! | #VALUE! | 0.000714079 | #VALUE! | #VALUE! | 2696.725 | 0.0003708202
260 | 47.125 | 48.334 | 46.187 | 13.0629 | 13.6409 | 826.3 | 0.3068 | 47.21533 | 13.3519 | 0.578 | 33.86343 | 1.525898 | #VALUE! | #VALUE! | #VALUE! | 0.0007131479 | #VALUE! | #VALUE! | 2696.897 | 0.0003707965
265 | 47.201 | 48.385 | 46.214 | 13.1068 | 13.6874 | 826.6 | 0.306 | 47.26667 | 13.3971 | 0.5806 | 33.86957 | 1.521919 | #VALUE! | #VALUE! | #VALUE! | 0.000714639 | #VALUE! | #VALUE! | 2697.388 | 0.000370729
270 | 47.253 | 48.413 | 46.266 | 13.1223 | 13.7055 | 826.8 | 0.3051 | 47.31067 | 13.4139 | 0.5832 | 33.89677 | 1.517443 | #VALUE! | #VALUE! | #VALUE! | 0.000716325 | #VALUE! | #VALUE! | 2695.876 | 0.000370937
275 | 47.231 | 48.441 | 46.294 | 13.1301 | 13.7106 | 825.3 | 0.3055 | 47.322 | 13.42035 | 0.5805 | 33.90165 | 1.519432 | #VALUE! | #VALUE! | #VALUE! | 0.0007155746 | #VALUE! | #VALUE! | 2690.597 | 0.0003716647
280 | 47.21 | 48.394 | 46.248 | 13.1482 | 13.7287 | 826.2 | 0.3056 | 47.284 | 13.43845 | 0.5805 | 33.84555 | 1.51993 | #VALUE! | #VALUE! | #VALUE! | 0.0007153873 | #VALUE! | #VALUE! | 2697.996 | 0.0003706455
285 | 47.238 | 48.423 | 46.252 | 13.156 | 13.7365 | 825.3 | 0.3052 | 47.30433 | 13.44625 | 0.5805 | 33.85808 | 1.51794 | #VALUE! | #VALUE! | #VALUE! | 0.0007161372 | #VALUE! | #VALUE! | 2694.059 | 0.0003711871
290 | 47.268 | 48.428 | 46.306 | 13.1896 | 13.7701 | 825.3 | 0.3054 | 47.334 | 13.47985 | 0.5805 | 33.85415 | 1.518935 | #VALUE! | #VALUE! | #VALUE! | 0.000715762 | #VALUE! | #VALUE! | 2694.372 | 0.000371144
295 | 47.271 | 48.456 | 46.309 | 13.2258 | 13.8011 | 825.3 | 0.3056 | 47.34533 | 13.51345 | 0.5753 | 33.83188 | 1.51993 | #VALUE! | #VALUE! | #VALUE! | 0.0007153873 | #VALUE! | #VALUE! | 2696.145 | 0.0003708999
300 | 47.302 | 48.511 | 46.34 | 13.2775 | 13.8476 | 825.2 | 0.3057 | 47.38433 | 13.56255 | 0.5701 | 33.82178 | 1.520427 | #VALUE! | #VALUE! | #VALUE! | 0.0007152 | #VALUE! | #VALUE! | 2696.624 | 0.0003708341
305 | 47.329 | 48.514 | 46.343 | 13.3138 | 13.8812 | 825.7 | 0.3065 | 47.39533 | 13.5975 | 0.5674 | 33.79783 | 1.524406 | #VALUE! | #VALUE! | #VALUE! | 0.0007137062 | #VALUE! | #VALUE! | 2700.17 | 0.0003703471
310 | 47.384 | 48.569 | 46.397 | 13.3422 | 13.9122 | 825.2 | 0.3044 | 47.45 | 13.6272 | 0.57 | 33.8228 | 1.513961 | #VALUE! | #VALUE! | #VALUE! | 0.0007176425 | #VALUE! | #VALUE! | 2696.543 | 0.0003708452
315 | 47.412 | 48.573 | 46.426 | 13.3526 | 13.9251 | 826.5 | 0.3054 | 47.47033 | 13.63885 | 0.5725 | 33.83148 | 1.518935 | #VALUE! | #VALUE! | #VALUE! | 0.000715762 | #VALUE! | #VALUE! | 2700.098 | 0.000370357
320 | 47.415 | 48.625 | 46.429 | 13.3448 | 13.9174 | 825.7 | 0.3056 | 47.48967 | 13.6311 | 0.5726 | 33.85857 | 1.51993 | #VALUE! | #VALUE! | #VALUE! | 0.0007153873 | #VALUE! | #VALUE! | 2695.326 | 0.0003710126
325 | 47.42 | 48.605 | 46.458 | 13.3526 | 13.9174 | 825.8 | 0.3051 | 47.49433 | 13.635 | 0.5648 | 33.85933 | 1.517443 | #VALUE! | #VALUE! | #VALUE! | 0.000716325 | #VALUE! | #VALUE! | 2695.592 | 0.0003709761
330 | 47.448 | 48.633 | 46.461 | 13.3577 | 13.9251 | 826.7 | 0.3047 | 47.514 | 13.6414 | 0.5674 | 33.8726 | 1.515453 | #VALUE! | #VALUE! | #VALUE! | 0.0007170772 | #VALUE! | #VALUE! | 2697.473 | 0.0003707174
335 | 47.451 | 48.661 | 46.489 | 13.3888 | 13.9536 | 827.8 | 0.3047 | 47.53367 | 13.6712 | 0.5648 | 33.86247 | 1.515453 | #VALUE! | #VALUE! | #VALUE! | 0.0007170772 | #VALUE! | #VALUE! | 2701.87 | 0.000370114
340 | 47.478 | 48.663 | 46.491 | 13.4328 | 13.9897 | 825.1 | 0.3047 | 47.544 | 13.71125 | 0.5569 | 33.83275 | 1.515453 | #VALUE! | #VALUE! | #VALUE! | 0.0007170772 | #VALUE! | #VALUE! | 2695.423 | 0.0003709993
345 | 47.504 | 48.688 | 46.517 | 13.4793 | 14.0388 | 825.3 | 0.3045 | 47.56967 | 13.75905 | 0.5595 | 33.81062 | 1.514459 | #VALUE! | #VALUE! | #VALUE! | 0.000717454 | #VALUE! | #VALUE! | 2697.841 | 0.0003706667
350 | 47.508 | 48.742 | 46.57 | 13.4948 | 14.0544 | 826 | 0.3049 | 47.60667 | 13.7746 | 0.5596 | 33.83207 | 1.516448 | #VALUE! | #VALUE! | #VALUE! | 0.0007167009 | #VALUE! | #VALUE! | 2698.418 | 0.0003705876
355 | 47.583 | 48.768 | 46.62 | 13.5155 | 14.0776 | 826.3 | 0.3056 | 47.657 | 13.79655 | 0.5621 | 33.86045 | 1.51993 | #VALUE! | #VALUE! | #VALUE! | 0.0007153873 | #VALUE! | #VALUE! | 2697.135 | 0.0003707638
360 | 47.607 | 48.817 | 46.645 | 13.5026 | 14.0647 | 827.3 | 0.3052 | 47.68967 | 13.78365 | 0.5621 | 33.90602 | 1.51794 | #VALUE! | #VALUE! | #VALUE! | 0.0007161372 | #VALUE! | #VALUE! | 2696.77 | 0.000370814
365 | 47.558 | 48.743 | 46.596 | 13.4923 | 14.0569 | 826 | 0.306 | 47.63233 | 13.7746 | 0.5646 | 33.85773 | 1.521919 | #VALUE! | #VALUE! | #VALUE! | 0.000714639 | #VALUE! | #VALUE! | 2696.372 | 0.0003708687
370 | 47.534 | 48.719 | 46.572 | 13.5026 | 14.0595 | 826.3 | 0.3062 | 47.60833 | 13.78105 | 0.5569 | 33.82728 | 1.522914 | #VALUE! | #VALUE! | #VALUE! | 0.0007142656 | #VALUE! | #VALUE! | 2699.779 | 0.0003704006
375 | 47.583 | 48.768 | 46.596 | 13.5233 | 14.0776 | 826.5 | 0.3075 | 47.649 | 13.80045 | 0.5543 | 33.84855 | 1.52938 | #VALUE! | #VALUE! | #VALUE! | 0.0007118488 | #VALUE! | #VALUE! | 2698.736 | 0.0003705438
380 | 47.631 | 48.791 | 46.619 | 13.5466 | 14.1009 | 825.1 | 0.3059 | 47.68033 | 13.82375 | 0.5543 | 33.85658 | 1.521422 | #VALUE! | #VALUE! | #VALUE! | 0.0007148259 | #VALUE! | #VALUE! | 2693.526 | 0.0003712606
385 | 47.604 | 48.789 | 46.617 | 13.5828 | 14.1319 | 825.8 | 0.3067 | 47.67 | 13.85735 | 0.5491 | 33.81265 | 1.525401 | #VALUE! | #VALUE! | #VALUE! | 0.0007133339 | #VALUE! | #VALUE! | 2699.313 | 0.0003704646
390 | 47.651 | 48.836 | 46.664 | 13.6035 | 14.1551 | 826.1 | 0.3067 | 47.717 | 13.8793 | 0.5516 | 33.8377 | 1.525401 | #VALUE! | #VALUE! | #VALUE! | 0.0007133339 | #VALUE! | #VALUE! | 2698.295 | 0.0003706044
395 | 47.724 | 48.884 | 46.712 | 13.6242 | 14.1758 | 826 | 0.3042 | 47.77333 | 13.9 | 0.5516 | 33.87333 | 1.512967 | #VALUE! | #VALUE! | #VALUE! | 0.0007180199 | #VALUE! | #VALUE! | 2695.13 | 0.0003710396
400 | 47.695 | 48.88 | 46.733 | 13.6164 | 14.1655 | 826.7 | 0.306 | 47.76933 | 13.89095 | 0.5491 | 33.87838 | 1.521919 | #VALUE! | #VALUE! | #VALUE! | 0.000714639 | #VALUE! | #VALUE! | 2697.012 | 0.0003707807
405 | 47.69 | 48.9 | 46.728 | 13.6009 | 14.15 | 826.5 | 0.305 | 47.77267 | 13.87545 | 0.5491 | 33.89722 | 1.516946 | #VALUE! | #VALUE! | #VALUE! | 0.0007165129 | #VALUE! | #VALUE! | 2694.862 | 0.0003710766
410 | 47.708 | 48.893 | 46.721 | 13.6009 | 14.1526 | 826.5 | 0.3056 | 47.774 | 13.87675 | 0.5517 | 33.89725 | 1.51993 | #VALUE! | #VALUE! | #VALUE! | 0.0007153873 | #VALUE! | #VALUE! | 2694.859 | 0.0003710769
415 | 47.701 | 48.886 | 46.714 | 13.6138 | 14.1655 | 826.2 | 0.3055 | 47.767 | 13.88965 | 0.5517 | 33.87735 | 1.519432 | #VALUE! | #VALUE! | #VALUE! | 0.0007155746 | #VALUE! | #VALUE! | 2695.463 | 0.0003709938
420 | 47.717 | 48.902 | 46.755 | 13.6449 | 14.1887 | 826.3 | 0.3059 | 47.79133 | 13.9168 | 0.5438 | 33.87453 | 1.521422 | #VALUE! | #VALUE! | #VALUE! | 0.0007148259 | #VALUE! | #VALUE! | 2696.014 | 0.000370918
425 | 47.706 | 48.891 | 46.719 | 13.6759 | 14.2172 | 826.1 | 0.3051 | 47.772 | 13.94655 | 0.5413 | 33.82545 | 1.517443 | #VALUE! | #VALUE! | #VALUE! | 0.000716325 | #VALUE! | #VALUE! | 2699.272 | 0.0003704702
430 | 47.745 | 48.93 | 46.758 | 13.7018 | 14.2404 | 825.4 | 0.3064 | 47.811 | 13.9711 | 0.5386 | 33.8399 | 1.523909 | #VALUE! | #VALUE! | #VALUE! | 0.0007138926 | #VALUE! | #VALUE! | 2695.833 | 0.0003709428
435 | 47.782 | 48.942 | 46.82 | 13.7095 | 14.2508 | 826.2 | 0.3063 | 47.848 | 13.98015 | 0.5413 | 33.86785 | 1.523411 | #VALUE! | #VALUE! | #VALUE! | 0.000714079 | #VALUE! | #VALUE! | 2696.219 | 0.0003708897
440 | 47.768 | 48.953 | 46.781 | 13.6966 | 14.243 | 826.3 | 0.3052 | 47.834 | 13.9698 | 0.5464 | 33.8642 | 1.51794 | #VALUE! | #VALUE! | #VALUE! | 0.0007161372 | #VALUE! | #VALUE! | 2696.836 | 0.0003708049
445 | 47.755 | 48.94 | 46.768 | 13.6966 | 14.2378 | 826.6 | 0.3059 | 47.821 | 13.9672 | 0.5412 | 33.8538 | 1.521422 | #VALUE! | #VALUE! | #VALUE! | 0.0007148259 | #VALUE! | #VALUE! | 2698.644 | 0.0003705565
450 | 47.712 | 48.922 | 46.725 | 13.6837 | 14.2223 | 826.7 | 0.3054 | 47.78633 | 13.953 | 0.5386 | 33.83333 | 1.518935 | #VALUE! | #VALUE! | #VALUE! | 0.000715762 | #VALUE! | #VALUE! | 2700.603 | 0.0003702876
455 | 47.722 | 48.931 | 46.759 | 13.694 | 14.2301 | 826.5 | 0.3063 | 47.804 | 13.96205 | 0.5361 | 33.84195 | 1.523411 | #VALUE! | #VALUE! | #VALUE! | 0.000714079 | #VALUE! | #VALUE! | 2699.262 | 0.0003704716
460 | 47.754 | 48.939 | 46.767 | 13.7095 | 14.2378 | 827.3 | 0.3063 | 47.82 | 13.97365 | 0.5283 | 33.84635 | 1.523411 | #VALUE! | #VALUE! | #VALUE! | 0.000714079 | #VALUE! | #VALUE! | 2701.524 | 0.0003701614
465 | 47.736 | 48.921 | 46.749 | 13.7406 | 14.2714 | 825.5 | 0.3061 | 47.802 | 14.006 | 0.5308 | 33.796 | 1.522417 | #VALUE! | #VALUE! | #VALUE! | 0.0007144523 | #VALUE! | #VALUE! | 2699.662 | 0.0003704167
470 | 47.719 | 48.929 | 46.757 | 13.769 | 14.2973 | 825.4 | 0.3072 | 47.80167 | 14.03315 | 0.5283 | 33.76852 | 1.527887 | #VALUE! | #VALUE! | #VALUE! | 0.0007124049 | #VALUE! | #VALUE! | 2701.532 | 0.0003701603
475 | 47.799 | 48.959 | 46.787 | 13.7794 | 14.305 | 825.8 | 0.3058 | 47.84833 | 14.0422 | 0.5256 | 33.80613 | 1.520924 | #VALUE! | #VALUE! | #VALUE! | 0.0007150129 | #VALUE! | #VALUE! | 2699.834 | 0.0003703932
480 | 47.828 | 49.013 | 46.816 | 13.782 | 14.3128 | 825.8 | 0.3057 | 47.88567 | 14.0474 | 0.5308 | 33.83827 | 1.520427 | #VALUE! | #VALUE! | #VALUE! | 0.0007152 | #VALUE! | #VALUE! | 2697.27 | 0.0003707452
485 | 47.784 | 48.969 | 46.797 | 13.7587 | 14.2844 | 826 | 0.3063 | 47.85 | 14.02155 | 0.5257 | 33.82845 | 1.523411 | #VALUE! | #VALUE! | #VALUE! | 0.000714079 | #VALUE! | #VALUE! | 2698.706 | 0.0003705479
490 | 43.683 | 44.767 | 42.575 | 13.7483 | 14.106 | 825.4 | 0.4497 | 43.675 | 13.92715 | 0.3577 | 29.74785 | 2.236624 | #VALUE! | #VALUE! | #VALUE! | 0.000525201 | #VALUE! | #VALUE! | 3066.666 | 0.000326087
495 | 43.551 | 44.611 | 42.468 | 13.7302 | 14.0724 | 825.9 | 0.4465 | 43.54333 | 13.9013 | 0.3422 | 29.64203 | 2.220709 | #VALUE! | #VALUE! | #VALUE! | 0.0005282101 | #VALUE! | #VALUE! | 3079.478 | 0.0003247304
500 | 43.544 | 44.628 | 42.461 | 13.7639 | 14.0905 | 825.8 | 0.4512 | 43.54433 | 13.9272 | 0.3266 | 29.61713 | 2.244085 | #VALUE! | #VALUE! | #VALUE! | 0.0005238038 | #VALUE! | #VALUE! | 3081.694 | 0.0003244969
505 | 43.534 | 44.618 | 42.451 | 13.7923 | 14.1164 | 826.8 | 0.4496 | 43.53433 | 13.95435 | 0.3241 | 29.57998 | 2.236127 | #VALUE! | #VALUE! | #VALUE! | 0.0005252945 | #VALUE! | #VALUE! | 3089.301 | 0.0003236979
510 | 43.594 | 44.678 | 42.51 | 13.8337 | 14.1577 | 826 | 0.4497 | 43.594 | 13.9957 | 0.324 | 29.5983 | 2.236624 | #VALUE! | #VALUE! | #VALUE! | 0.000525201 | #VALUE! | #VALUE! | 3084.402 | 0.000324212
515 | 43.631 | 44.715 | 42.548 | 13.8389 | 14.1603 | 826.4 | 0.4502 | 43.63133 | 13.9996 | 0.3214 | 29.63173 | 2.239111 | #VALUE! | #VALUE! | #VALUE! | 0.0005247343 | #VALUE! | #VALUE! | 3082.413 | 0.0003244211
520 | 43.654 | 44.738 | 42.57 | 13.8389 | 14.1629 | 826.4 | 0.4495 | 43.654 | 14.0009 | 0.324 | 29.6531 | 2.23563 | #VALUE! | #VALUE! | #VALUE! | 0.000525388 | #VALUE! | #VALUE! | 3080.192 | 0.000324655
525 | 43.607 | 44.715 | 42.548 | 13.8234 | 14.15 | 826.3 | 0.4503 | 43.62333 | 13.9867 | 0.3266 | 29.63663 | 2.239608 | #VALUE! | #VALUE! | #VALUE! | 0.0005246411 | #VALUE! | #VALUE! | 3081.531 | 0.000324514
530 | 43.63 | 44.714 | 42.547 | 13.8053 | 14.1345 | 827.4 | 0.4489 | 43.63033 | 13.9699 | 0.3292 | 29.66043 | 2.232645 | #VALUE! | #VALUE! | #VALUE! | 0.0005259497 | #VALUE! | #VALUE! | 3083.157 | 0.0003243429
535 | 43.653 | 44.737 | 42.545 | 13.8311 | 14.1551 | 826 | 0.4506 | 43.645 | 13.9931 | 0.324 | 29.6519 | 2.241101 | #VALUE! | #VALUE! | #VALUE! | 0.0005243617 | #VALUE! | #VALUE! | 3078.826 | 0.0003247991
540 | 43.675 | 44.759 | 42.566 | 13.8467 | 14.1655 | 826.2 | 0.4485 | 43.66667 | 14.0061 | 0.3188 | 29.66057 | 2.230656 | #VALUE! | #VALUE! | #VALUE! | 0.0005263249 | #VALUE! | #VALUE! | 3078.672 | 0.0003248154
545 | 43.633 | 44.693 | 42.525 | 13.8725 | 14.1939 | 826 | 0.4512 | 43.617 | 14.0332 | 0.3214 | 29.5838 | 2.244085 | #VALUE! | #VALUE! | #VALUE! | 0.0005238038 | #VALUE! | #VALUE! | 3085.913 | 0.0003240532
550 | 43.691 | 44.75 | 42.582 | 13.9113 | 14.2275 | 826.4 | 0.4493 | 43.67433 | 14.0694 | 0.3162 | 29.60493 | 2.234635 | #VALUE! | #VALUE! | #VALUE! | 0.0005255751 | #VALUE! | #VALUE! | 3085.204 | 0.0003241277
555 | 43.72 | 44.78 | 42.636 | 13.9268 | 14.2456 | 825.8 | 0.4491 | 43.712 | 14.0862 | 0.3188 | 29.6258 | 2.23364 | #VALUE! | #VALUE! | #VALUE! | 0.0005257623 | #VALUE! | #VALUE! | 3080.792 | 0.0003245918
560 | 43.72 | 44.829 | 42.636 | 13.9191 | 14.2378 | 826.3 | 0.4514 | 43.72833 | 14.07845 | 0.3187 | 29.64988 | 2.245079 | #VALUE! | #VALUE! | #VALUE! | 0.0005236181 | #VALUE! | #VALUE! | 3080.154 | 0.0003246591
565 | 43.723 | 44.807 | 42.639 | 13.8958 | 14.2198 | 826.7 | 0.445 | 43.723 | 14.0578 | 0.324 | 29.6652 | 2.213248 | #VALUE! | #VALUE! | #VALUE! | 0.000529634 | #VALUE! | #VALUE! | 3080.054 | 0.0003246697
570 | 43.712 | 44.771 | 42.579 | 13.8829 | 14.2068 | 825.9 | 0.4501 | 43.68733 | 14.04485 | 0.3239 | 29.64248 | 2.238614 | #VALUE! | #VALUE! | #VALUE! | 0.0005248276 | #VALUE! | #VALUE! | 3079.431 | 0.0003247353
575 | 43.72 | 44.779 | 42.587 | 13.901 | 14.2172 | 825.5 | 0.4488 | 43.69533 | 14.0591 | 0.3162 | 29.63623 | 2.232148 | #VALUE! | #VALUE! | #VALUE! | 0.0005260434 | #VALUE! | #VALUE! | 3078.589 | 0.0003248241
580 | 43.674 | 44.758 | 42.591 | 13.8932 | 14.212 | 827.5 | 0.4509 | 43.67433 | 14.0526 | 0.3188 | 29.62173 | 2.242593 | #VALUE! | #VALUE! | #VALUE! | 0.0005240825 | #VALUE! | #VALUE! | 3087.558 | 0.0003238805
585 | 43.726 | 44.81 | 42.642 | 13.9346 | 14.2456 | 826.3 | 0.4483 | 43.726 | 14.0901 | 0.311 | 29.6359 | 2.229661 | #VALUE! | #VALUE! | #VALUE! | 0.0005265127 | #VALUE! | #VALUE! | 3081.607 | 0.000324506
590 | 43.808 | 44.868 | 42.7 | 13.9734 | 14.2844 | 827 | 0.4472 | 43.792 | 14.1289 | 0.311 | 29.6631 | 2.22419 | #VALUE! | #VALUE! | #VALUE! | 0.0005275486 | #VALUE! | #VALUE! | 3081.39 | 0.0003245289
595 | 43.818 | 44.878 | 42.71 | 13.9967 | 14.3076 | 826.6 | 0.4501 | 43.802 | 14.15215 | 0.3109 | 29.64985 | 2.238614 | #VALUE! | #VALUE! | #VALUE! | 0.0005248276 | #VALUE! | #VALUE! | 3081.276 | 0.0003245409
600 | 43.799 | 44.858 | 42.691 | 13.9812 | 14.2973 | 826.7 | 0.4516 | 43.78267 | 14.13925 | 0.3161 | 29.64342 | 2.246074 | #VALUE! | #VALUE! | #VALUE! | 0.0005234326 | #VALUE! | #VALUE! | 3082.317 | 0.0003244313
605 | 43.752 | 44.836 | 42.668 | 13.9657 | 14.2818 | 826.7 | 0.4506 | 43.752 | 14.12375 | 0.3161 | 29.62825 | 2.241101 | #VALUE! | #VALUE! | #VALUE! | 0.0005243617 | #VALUE! | #VALUE! | 3083.895 | 0.0003242653
610 | 43.731 | 44.84 | 42.647 | 13.9605 | 14.2766 | 826.8 | 0.4513 | 43.73933 | 14.11855 | 0.3161 | 29.62078 | 2.244582 | #VALUE! | #VALUE! | #VALUE! | 0.0005237109 | #VALUE! | #VALUE! | 3085.045 | 0.0003241443
615 | 43.766 | 44.825 | 42.657 | 13.9346 | 14.2559 | 826.8 | 0.4517 | 43.74933 | 14.09525 | 0.3213 | 29.65408 | 2.246571 | #VALUE! | #VALUE! | #VALUE! | 0.0005233398 | #VALUE! | #VALUE! | 3081.581 | 0.0003245087
620 | 43.772 | 44.831 | 42.688 | 13.9527 | 14.2714 | 827.3 | 0.4512 | 43.76367 | 14.11205 | 0.3187 | 29.65162 | 2.244085 | #VALUE! | #VALUE! | #VALUE! | 0.0005238038 | #VALUE! | #VALUE! | 3083.701 | 0.0003242856
625 | 43.795 | 44.879 | 42.712 | 13.9786 | 14.2947 | 826.2 | 0.4482 | 43.79533 | 14.13665 | 0.3161 | 29.65868 | 2.229164 | #VALUE! | #VALUE! | #VALUE! | 0.0005266067 | #VALUE! | #VALUE! | 3078.867 | 0.0003247948
630 | 43.795 | 44.904 | 42.736 | 14.0252 | 14.336 | 826.6 | 0.4484 | 43.81167 | 14.1806 | 0.3108 | 29.63107 | 2.230159 | #VALUE! | #VALUE! | #VALUE! | 0.0005264188 | #VALUE! | #VALUE! | 3083.229 | 0.0003243353
635 | 43.804 | 44.864 | 42.696 | 14.0381 | 14.3464 | 826.5 | 0.4495 | 43.788 | 14.19225 | 0.3083 | 29.59575 | 2.23563 | #VALUE! | #VALUE! | #VALUE! | 0.000525388 | #VALUE! | #VALUE! | 3086.535 | 0.0003239879
640 | 43.785 | 44.893 | 42.726 | 14.0277 | 14.3412 | 827 | 0.4473 | 43.80133 | 14.18445 | 0.3135 | 29.61688 | 2.224688 | #VALUE! | #VALUE! | #VALUE! | 0.0005274542 | #VALUE! | #VALUE! | 3086.198 | 0.0003240233
645 | 43.809 | 44.893 | 42.75 | 13.9993 | 14.3128 | 827.7 | 0.4484 | 43.81733 | 14.15605 | 0.3135 | 29.66128 | 2.230159 | #VALUE! | #VALUE! | #VALUE! | 0.0005264188 | #VALUE! | #VALUE! | 3084.187 | 0.0003242346
650 | 43.811 | 44.92 | 42.752 | 13.9915 | 14.3128 | 825.6 | 0.4484 | 43.82767 | 14.15215 | 0.3213 | 29.67552 | 2.230159 | #VALUE! | #VALUE! | #VALUE! | 0.0005264188 | #VALUE! | #VALUE! | 3074.886 | 0.0003252153
655 | 43.87 | 44.929 | 42.761 | 14.0122 | 14.3257 | 826.8 | 0.449 | 43.85333 | 14.16895 | 0.3135 | 29.68438 | 2.233143 | #VALUE! | #VALUE! | #VALUE! | 0.000525856 | #VALUE! | #VALUE! | 3078.436 | 0.0003248403
660 | 43.825 | 44.909 | 42.766 | 14.02 | 14.3309 | 827.6 | 0.448 | 43.83333 | 14.17545 | 0.3109 | 29.65788 | 2.228169 | #VALUE! | #VALUE! | #VALUE! | 0.0005267948 | #VALUE! | #VALUE! | 3084.168 | 0.0003242366
665 | 43.851 | 44.935 | 42.792 | 14.0252 | 14.3386 | 827.8 | 0.4488 | 43.85933 | 14.1819 | 0.3134 | 29.67743 | 2.232148 | #VALUE! | #VALUE! | #VALUE! | 0.0005260434 | #VALUE! | #VALUE! | 3082.881 | 0.0003243719
670 | 43.884 | 44.968 | 42.8 | 14.0588 | 14.3671 | 827.2 | 0.448 | 43.884 | 14.21295 | 0.3083 | 29.67105 | 2.228169 | #VALUE! | #VALUE! | #VALUE! | 0.0005267948 | #VALUE! | #VALUE! | 3081.309 | 0.0003245374
675 | 43.916 | 44.976 | 42.808 | 14.0743 | 14.3852 | 829.4 | 0.4506 | 43.9 | 14.22975 | 0.3109 | 29.67025 | 2.241101 | #VALUE! | #VALUE! | #VALUE! | 0.0005243617 | #VALUE! | #VALUE! | 3089.587 | 0.0003236678
680 | 43.896 | 44.98 | 42.787 | 14.0717 | 14.3852 | 827.5 | 0.4502 | 43.88767 | 14.22845 | 0.3135 | 29.65922 | 2.239111 | #VALUE! | #VALUE! | #VALUE! | 0.0005247343 | #VALUE! | #VALUE! | 3083.656 | 0.0003242904
685 | 43.9 | 44.984 | 42.816 | 14.051 | 14.3645 | 826.9 | 0.4499 | 43.9 | 14.20775 | 0.3135 | 29.69225 | 2.237619 | #VALUE! | #VALUE! | #VALUE! | 0.0005250142 | #VALUE! | #VALUE! | 3077.992 | 0.0003248871
690 | 43.884 | 44.968 | 42.776 | 14.0381 | 14.3516 | 827.4 | 0.4502 | 43.876 | 14.19485 | 0.3135 | 29.68115 | 2.239111 | #VALUE! | #VALUE! | #VALUE! | 0.0005247343 | #VALUE! | #VALUE! | 3081.005 | 0.0003245694
695 | 43.867 | 44.927 | 42.784 | 14.0277 | 14.3386 | 827.7 | 0.4497 | 43.85933 | 14.18315 | 0.3109 | 29.67618 | 2.236624 | #VALUE! | #VALUE! | #VALUE! | 0.000525201 | #VALUE! | #VALUE! | 3082.638 | 0.0003243975
700 | 43.819 | 44.928 | 42.76 | 14.0329 | 14.3412 | 827.1 | 0.4506 | 43.83567 | 14.18705 | 0.3083 | 29.64862 | 2.241101 | #VALUE! | #VALUE! | #VALUE! | 0.0005243617 | #VALUE! | #VALUE! | 3083.268 | 0.0003243312
705 | 43.827 | 44.911 | 42.743 | 14.0536 | 14.3619 | 825.5 | 0.4506 | 43.827 | 14.20775 | 0.3083 | 29.61925 | 2.241101 | #VALUE! | #VALUE! | #VALUE! | 0.0005243617 | #VALUE! | #VALUE! | 3080.354 | 0.000324638
710 | 43.86 | 44.944 | 42.776 | 14.095 | 14.3981 | 825 | 0.4484 | 43.86 | 14.24655 | 0.3031 | 29.61345 | 2.230159 | #VALUE! | #VALUE! | #VALUE! | 0.0005264188 | #VALUE! | #VALUE! | 3079.091 | 0.0003247711
715 | 43.863 | 44.947 | 42.779 | 14.1053 | 14.411 | 824.7 | 0.4484 | 43.863 | 14.25815 | 0.3057 | 29.60485 | 2.230159 | #VALUE! | #VALUE! | #VALUE! | 0.0005264188 | #VALUE! | #VALUE! | 3078.866 | 0.0003247949
720 | 43.817 | 44.926 | 42.758 | 14.0743 | 14.3852 | 825.3 | 0.4488 | 43.83367 | 14.22975 | 0.3109 | 29.60392 | 2.232148 | #VALUE! | #VALUE! | #VALUE! | 0.0005260434 | #VALUE! | #VALUE! | 3081.203 | 0.0003245486
725 | 43.849 | 44.933 | 42.765 | 14.0665 | 14.3748 | 826 | 0.451 | 43.849 | 14.22065 | 0.3083 | 29.62835 | 2.24309 | #VALUE! | #VALUE! | #VALUE! | 0.0005239896 | #VALUE! | #VALUE! | 3081.273 | 0.0003245412
730 | 43.804 | 44.888 | 42.72 | 14.0433 | 14.349 | 826.2 | 0.4501 | 43.804 | 14.19615 | 0.3057 | 29.60785 | 2.238614 | #VALUE! | #VALUE! | #VALUE! | 0.0005248276 | #VALUE! | #VALUE! | 3084.153 | 0.0003242381
735 | 43.828 | 44.913 | 42.745 | 14.0458 | 14.3541 | 826.3 | 0.4495 | 43.82867 | 14.19995 | 0.3083 | 29.62872 | 2.23563 | #VALUE! | #VALUE! | #VALUE! | 0.000525388 | #VALUE! | #VALUE! | 3082.354 | 0.0003244273
740 | 43.832 | 44.892 | 42.724 | 14.0484 | 14.3541 | 826 | 0.4494 | 43.816 | 14.20125 | 0.3057 | 29.61475 | 2.235132 | #VALUE! | #VALUE! | #VALUE! | 0.0005254815 | #VALUE! | #VALUE! | 3082.688 | 0.0003243922
745 | 43.863 | 44.947 | 42.779 | 14.0795 | 14.3852 | 825.9 | 0.4481 | 43.863 | 14.23235 | 0.3057 | 29.63065 | 2.228667 | #VALUE! | #VALUE! | #VALUE! | 0.0005267007 | #VALUE! | #VALUE! | 3080.661 | 0.0003246056
750 | 43.837 | 44.922 | 42.754 | 14.0924 | 14.3955 | 827.5 | 0.4486 | 43.83767 | 14.24395 | 0.3031 | 29.59372 | 2.231153 | #VALUE! | #VALUE! | #VALUE! | 0.000526231 | #VALUE! | #VALUE! | 3090.481 | 0.0003235742
755 | 43.888 | 44.972 | 42.804 | 14.126 | 14.4291 | 825.9 | 0.4516 | 43.888 | 14.27755 | 0.3031 | 29.61045 | 2.246074 | #VALUE! | #VALUE! | #VALUE! | 0.0005234326 | #VALUE! | #VALUE! | 3082.763 | 0.0003243844
760 | 43.893 | 44.952 | 42.784 | 14.0743 | 14.3852 | 826.4 | 0.4507 | 43.87633 | 14.22975 | 0.3109 | 29.64658 | 2.241598 | #VALUE! | #VALUE! | #VALUE! | 0.0005242686 | #VALUE! | #VALUE! | 3080.869 | 0.0003245837
765 | 43.869 | 44.929 | 42.785 | 14.0769 | 14.3852 | 825.8 | 0.4492 | 43.861 | 14.23105 | 0.3083 | 29.62995 | 2.234138 | #VALUE! | #VALUE! | #VALUE! | 0.0005256687 | #VALUE! | #VALUE! | 3080.361 | 0.0003246373
770 | 43.893 | 44.952 | 42.784 | 14.0588 | 14.3645 | 828 | 0.4497 | 43.87633 | 14.21165 | 0.3057 | 29.66468 | 2.236624 | #VALUE! | #VALUE! | #VALUE! | 0.000525201 | #VALUE! | #VALUE! | 3084.951 | 0.0003241543
775 | 43.85 | 44.935 | 42.791 | 14.0536 | 14.3567 | 826.5 | 0.4481 | 43.85867 | 14.20515 | 0.3031 | 29.65352 | 2.228667 | #VALUE! | #VALUE! | #VALUE! | 0.0005267007 | #VALUE! | #VALUE! | 3080.522 | 0.0003246203
780 | 43.827 | 44.911 | 42.768 | 14.0691 | 14.3696 | 826.9 | 0.4509 | 43.83533 | 14.21935 | 0.3005 | 29.61598 | 2.242593 | #VALUE! | #VALUE! | #VALUE! | 0.0005240825 | #VALUE! | #VALUE! | 3085.919 | 0.0003240526
785 | 43.826 | 44.935 | 42.742 | 14.0795 | 14.38 | 826.6 | 0.4509 | 43.83433 | 14.22975 | 0.3005 | 29.60458 | 2.242593 | #VALUE! | #VALUE! | #VALUE! | 0.0005240825 | #VALUE! | #VALUE! | 3085.987 | 0.0003240454
790 | 43.854 | 44.939 | 42.795 | 14.1209 | 14.4187 | 825.3 | 0.4498 | 43.86267 | 14.2698 | 0.2978 | 29.59287 | 2.237122 | #VALUE! | #VALUE! | #VALUE! | 0.0005251076 | #VALUE! | #VALUE! | 3082.354 | 0.0003244274
795 | 43.858 | 44.943 | 42.775 | 14.1209 | 14.4239 | 825.8 | 0.4489 | 43.85867 | 14.2724 | 0.303 | 29.58627 | 2.232645 | #VALUE! | #VALUE! | #VALUE! | 0.0005259497 | #VALUE! | #VALUE! | 3084.909 | 0.0003241587
800 | 43.855 | 44.94 | 42.796 | 14.1079 | 14.4084 | 824.3 | 0.4508 | 43.86367 | 14.25815 | 0.3005 | 29.60552 | 2.242095 | #VALUE! | #VALUE! | #VALUE! | 0.0005241755 | #VALUE! | #VALUE! | 3077.303 | 0.0003249598
805 | 43.811 | 44.895 | 42.777 | 14.0665 | 14.3722 | 825.7 | 0.4489 | 43.82767 | 14.21935 | 0.3057 | 29.60832 | 2.232645 | #VALUE! | #VALUE! | #VALUE! | 0.0005259497 | #VALUE! | #VALUE! | 3082.238 | 0.0003244396
810 | 43.841 | 44.925 | 42.757 | 14.0665 | 14.3671 | 825.6 | 0.4487 | 43.841 | 14.2168 | 0.3006 | 29.6242 | 2.231651 | #VALUE! | #VALUE! | #VALUE! | 0.0005261372 | #VALUE! | #VALUE! | 3080.213 | 0.0003246529
815 | 43.863 | 44.948 | 42.755 | 14.0795 | 14.3748 | 825.9 | 0.4496 | 43.85533 | 14.22715 | 0.2953 | 29.62818 | 2.236127 | #VALUE! | #VALUE! | #VALUE! | 0.0005252945 | #VALUE! | #VALUE! | 3080.918 | 0.0003245786
820 | 43.816 | 44.9 | 42.732 | 14.0536 | 14.3541 | 826.3 | 0.4482 | 43.816 | 14.20385 | 0.3005 | 29.61215 | 2.229164 | #VALUE! | #VALUE! | #VALUE! | 0.0005266067 | #VALUE! | #VALUE! | 3084.079 | 0.0003242459
825 | 43.871 | 44.956 | 42.788 | 14.1105 | 14.4058 | 827.1 | 0.4474 | 43.87167 | 14.25815 | 0.2953 | 29.61352 | 2.225185 | #VALUE! | #VALUE! | #VALUE! | 0.0005273599 | #VALUE! | #VALUE! | 3086.922 | 0.0003239473
830 | 43.895 | 44.979 | 42.811 | 14.1312 | 14.4291 | 825.6 | 0.4473 | 43.895 | 14.28015 | 0.2979 | 29.61485 | 2.224688 | #VALUE! | #VALUE! | #VALUE! | 0.0005274542 | #VALUE! | #VALUE! | 3081.185 | 0.0003245504
835 | 43.821 | 44.905 | 42.762 | 14.0976 | 14.4007 | 826 | 0.4515 | 43.82933 | 14.24915 | 0.3031 | 29.58018 | 2.245577 | #VALUE! | #VALUE! | #VALUE! | 0.0005235253 | #VALUE! | #VALUE! | 3086.291 | 0.0003240136
840 | 43.854 | 44.938 | 42.77 | 14.1002 | 14.3981 | 825.5 | 0.4505 | 43.854 | 14.24915 | 0.2979 | 29.60485 | 2.240603 | #VALUE! | #VALUE! | #VALUE! | 0.0005244548 | #VALUE! | #VALUE! | 3081.853 | 0.0003244802
845 | 43.856 | 44.94 | 42.772 | 14.095 | 14.3903 | 826.2 | 0.4481 | 43.856 | 14.24265 | 0.2953 | 29.61335 | 2.228667 | #VALUE! | #VALUE! | #VALUE! | 0.0005267007 | #VALUE! | #VALUE! | 3083.58 | 0.0003242983
850 | 43.808 | 44.892 | 42.724 | 14.0458 | 14.3516 | 825.9 | 0.4501 | 43.808 | 14.1987 | 0.3058 | 29.6093 | 2.238614 | #VALUE! | #VALUE! | #VALUE! | 0.0005248276 | #VALUE! | #VALUE! | 3082.882 | 0.0003243718
855 | 43.838 | 44.898 | 42.754 | 14.0872 | 14.3826 | 825.6 | 0.4505 | 43.83 | 14.2349 | 0.2954 | 29.5951 | 2.240603 | #VALUE! | #VALUE! | #VALUE! | 0.0005244548 | #VALUE! | #VALUE! | 3083.241 | 0.000324334
860 | 43.842 | 44.902 | 42.734 | 14.0872 | 14.3826 | 826.6 | 0.4507 | 43.826 | 14.2349 | 0.2954 | 29.5911 | 2.241598 | #VALUE! | #VALUE! | #VALUE! | 0.0005242686 | #VALUE! | #VALUE! | 3087.393 | 0.0003238979
865 | 43.841 | 44.925 | 42.757 | 14.1002 | 14.3955 | 826.4 | 0.4501 | 43.841 | 14.24785 | 0.2953 | 29.59315 | 2.238614 | #VALUE! | #VALUE! | #VALUE! | 0.0005248276 | #VALUE! | #VALUE! | 3086.432 | 0.0003239987
870 | 43.875 | 44.934 | 42.766 | 14.1235 | 14.4162 | 825.5 | 0.4522 | 43.85833 | 14.26985 | 0.2927 | 29.58848 | 2.249058 | #VALUE! | #VALUE! | #VALUE! | 0.0005228769 | #VALUE! | #VALUE! | 3083.557 | 0.0003243008
875 | 43.881 | 44.965 | 42.772 | 14.1209 | 14.4162 | 825.5 | 0.4497 | 43.87267 | 14.26855 | 0.2953 | 29.60412 | 2.236624 | #VALUE! | #VALUE! | #VALUE! | 0.000525201 | #VALUE! | #VALUE! | 3081.929 | 0.0003244721
880 | 43.857 | 44.941 | 42.798 | 14.1157 | 14.4084 | 825.9 | 0.4477 | 43.86533 | 14.26205 | 0.2927 | 29.60328 | 2.226677 | #VALUE! | #VALUE! | #VALUE! | 0.0005270772 | #VALUE! | #VALUE! | 3083.509 | 0.0003243058
885 | 43.815 | 44.899 | 42.756 | 14.0614 | 14.3567 | 826.2 | 0.4487 | 43.82333 | 14.20905 | 0.2953 | 29.61428 | 2.231651 | #VALUE! | #VALUE! | #VALUE! | 0.0005261372 | #VALUE! | #VALUE! | 3083.483 | 0.0003243085
890 | 43.823 | 44.907 | 42.764 | 14.0743 | 14.3671 | 825 | 0.4504 | 43.83133 | 14.2207 | 0.2928 | 29.61063 | 2.240106 | #VALUE! | #VALUE! | #VALUE! | 0.0005245479 | #VALUE! | #VALUE! | 3079.384 | 0.0003247402
895 | 43.872 | 44.907 | 42.764 | 14.0821 | 14.3748 | 825.9 | 0.4486 | 43.84767 | 14.22845 | 0.2927 | 29.61922 | 2.231153 | #VALUE! | #VALUE! | #VALUE! | 0.000526231 | #VALUE! | #VALUE! | 3081.85 | 0.0003244804
900 | 43.878 | 44.938 | 42.77 | 14.0821 | 14.3774 | 825.3 | 0.4474 | 43.862 | 14.22975 | 0.2953 | 29.63225 | 2.225185 | #VALUE! | #VALUE! | #VALUE! | 0.0005273599 | #VALUE! | #VALUE! | 3078.257 | 0.0003248592
905 | 43.861 | 44.92 | 42.777 | 14.1364 | 14.4265 | 825.3 | 0.4493 | 43.85267 | 14.28145 | 0.2901 | 29.57122 | 2.234635 | #VALUE! | #VALUE! | #VALUE! | 0.0005255751 | #VALUE! | #VALUE! | 3084.61 | 0.0003241901
910 | 43.813 | 44.922 | 42.779 | 14.1209 | 14.4136 | 825.1 | 0.4492 | 43.838 | 14.26725 | 0.2927 | 29.57075 | 2.234138 | #VALUE! | #VALUE! | #VALUE! | 0.0005256687 | #VALUE! | #VALUE! | 3083.911 | 0.0003242635
915 | 43.843 | 44.903 | 42.759 | 14.1079 | 14.4058 | 826 | 0.4516 | 43.835 | 14.25685 | 0.2979 | 29.57815 | 2.246074 | #VALUE! | #VALUE! | #VALUE! | 0.0005234326 | #VALUE! | #VALUE! | 3086.503 | 0.0003239913
920 | 43.851 | 44.935 | 42.767 | 14.1002 | 14.3955 | 825.6 | 0.4491 | 43.851 | 14.24785 | 0.2953 | 29.60315 | 2.23364 | #VALUE! | #VALUE! | #VALUE! | 0.0005257623 | #VALUE! | #VALUE! | 3082.403 | 0.0003244222
925 | 43.804 | 44.913 | 42.745 | 14.0872 | 14.3826 | 826 | 0.4513 | 43.82067 | 14.2349 | 0.2954 | 29.58577 | 2.244582 | #VALUE! | #VALUE! | #VALUE! | 0.0005237109 | #VALUE! | #VALUE! | 3085.708 | 0.0003240747
930 | 43.808 | 44.917 | 42.749 | 14.0691 | 14.3671 | 825.4 | 0.4489 | 43.82467 | 14.2181 | 0.298 | 29.60657 | 2.232645 | #VALUE! | #VALUE! | #VALUE! | 0.0005259497 | #VALUE! | #VALUE! | 3081.301 | 0.0003245383
935 | 43.815 | 44.924 | 42.756 | 14.0743 | 14.3645 | 826.1 | 0.4497 | 43.83167 | 14.2194 | 0.2902 | 29.61227 | 2.236624 | #VALUE! | #VALUE! | #VALUE! | 0.000525201 | #VALUE! | #VALUE! | 3083.32 | 0.0003243257
940 | 43.84 | 44.925 | 42.757 | 14.0898 | 14.3826 | 824.8 | 0.449 | 43.84067 | 14.2362 | 0.2928 | 29.60447 | 2.233143 | #VALUE! | #VALUE! | #VALUE! | 0.000525856 | #VALUE! | #VALUE! | 3079.279 | 0.0003247513
945 | 43.893 | 44.952 | 42.784 | 14.1235 | 14.4136 | 825.3 | 0.4495 | 43.87633 | 14.26855 | 0.2901 | 29.60778 | 2.23563 | #VALUE! | #VALUE! | #VALUE! | 0.000525388 | #VALUE! | #VALUE! | 3080.801 | 0.000324591
950 | 43.85 | 44.959 | 42.816 | 14.139 | 14.4291 | 825.2 | 0.4502 | 43.875 | 14.28405 | 0.2901 | 29.59095 | 2.239111 | #VALUE! | #VALUE! | #VALUE! | 0.0005247343 | #VALUE! | #VALUE! | 3082.18 | 0.0003244457
955 | 43.829 | 44.913 | 42.77 | 14.1079 | 14.4032 | 826.4 | 0.4492 | 43.83733 | 14.25555 | 0.2953 | 29.58178 | 2.234138 | #VALUE! | #VALUE! | #VALUE! | 0.0005256687 | #VALUE! | #VALUE! | 3087.618 | 0.0003238742
960 | 43.83 | 44.914 | 42.771 | 14.095 | 14.3877 | 825.6 | 0.4497 | 43.83833 | 14.24135 | 0.2927 | 29.59698 | 2.236624 | #VALUE! | #VALUE! | #VALUE! | 0.000525201 | #VALUE! | #VALUE! | 3083.045 | 0.0003243546
965 | 43.812 | 44.896 | 42.704 | 14.0665 | 14.3593 | 825.6 | 0.4506 | 43.804 | 14.2129 | 0.2928 | 29.5911 | 2.241101 | #VALUE! | #VALUE! | #VALUE! | 0.0005243617 | #VALUE! | #VALUE! | 3083.658 | 0.0003242902
970 | 43.766 | 44.875 | 42.707 | 14.0717 | 14.3619 | 824.9 | 0.451 | 43.78267 | 14.2168 | 0.2902 | 29.56587 | 2.24309 | #VALUE! | #VALUE! | #VALUE! | 0.0005239896 | #VALUE! | #VALUE! | 3083.673 | 0.0003242886
975 | 43.815 | 44.924 | 42.731 | 14.064 | 14.3593 | 826 | 0.4483 | 43.82333 | 14.21165 | 0.2953 | 29.61168 | 2.229661 | #VALUE! | #VALUE! | #VALUE! | 0.0005265127 | #VALUE! | #VALUE! | 3083.008 | 0.0003243586
980 | 43.822 | 44.956 | 42.788 | 14.1079 | 14.3981 | 822.8 | 0.4476 | 43.85533 | 14.253 | 0.2902 | 29.60233 | 2.22618 | #VALUE! | #VALUE! | #VALUE! | 0.0005271714 | #VALUE! | #VALUE! | 3072.034 | 0.0003255173
985 | 43.826 | 44.935 | 42.792 | 14.1235 | 14.411 | 824.5 | 0.4504 | 43.851 | 14.26725 | 0.2875 | 29.58375 | 2.240106 | #VALUE! | #VALUE! | #VALUE! | 0.0005245479 | #VALUE! | #VALUE! | 3080.315 | 0.0003246422
990 | 43.851 | 44.935 | 42.767 | 14.1286 | 14.4162 | 825.5 | 0.4503 | 43.851 | 14.2724 | 0.2876 | 29.5786 | 2.239608 | #VALUE! | #VALUE! | #VALUE! | 0.0005246411 | #VALUE! | #VALUE! | 3084.588 | 0.0003241925
995 | 43.809 | 44.942 | 42.774 | 14.1079 | 14.4007 | 825.7 | 0.4487 | 43.84167 | 14.2543 | 0.2928 | 29.58737 | 2.231651 | #VALUE! | #VALUE! | #VALUE! | 0.0005261372 | #VALUE! | #VALUE! | 3084.421 | 0.00032421
1000 | 43.815 | 44.899 | 42.731 | 14.095 | 14.3852 | 825.4 | 0.4509 | 43.815 | 14.2401 | 0.2902 | 29.5749 | 2.242593 | #VALUE! | #VALUE! | #VALUE! | 0.0005240825 | #VALUE! | #VALUE! | 3084.6 | 0.0003241912
1005 | 43.789 | 44.848 | 42.705 | 14.0665 | 14.3593 | 824.9 | 0.4498 | 43.78067 | 14.2129 | 0.2928 | 29.56777 | 2.237122 | #VALUE! | #VALUE! | #VALUE! | 0.0005251076 | #VALUE! | #VALUE! | 3083.475 | 0.0003243094
1010 | 43.77 | 44.879 | 42.711 | 14.064 | 14.3541 | 825.5 | 0.4507 | 43.78667 | 14.20905 | 0.2901 | 29.57762 | 2.241598 | #VALUE! | #VALUE! | #VALUE! | 0.0005242686 | #VALUE! | #VALUE! | 3084.69 | 0.0003241817
1015 | 43.8 | 44.884 | 42.716 | 14.0795 | 14.3671 | 824.4 | 0.4484 | 43.8 | 14.2233 | 0.2876 | 29.5767 | 2.230159 | #VALUE! | #VALUE! | #VALUE! | 0.0005264188 | #VALUE! | #VALUE! | 3080.675 | 0.0003246042
1020 | 43.826 | 44.91 | 42.742 | 14.0976 | 14.3826 | 824.4 | 0.4495 | 43.826 | 14.2401 | 0.285 | 29.5859 | 2.23563 | #VALUE! | #VALUE! | #VALUE! | 0.000525388 | #VALUE! | #VALUE! | 3079.717 | 0.0003247051
1025 | 43.828 | 44.912 | 42.744 | 14.0898 | 14.3852 | 824.3 | 0.4502 | 43.828 | 14.2375 | 0.2954 | 29.5905 | 2.239111 | #VALUE! | #VALUE! | #VALUE! | 0.0005247343 | #VALUE! | #VALUE! | 3078.865 | 0.000324795
1030 | 43.809 | 44.893 | 42.75 | 14.1131 | 14.4007 | 825.1 | 0.4483 | 43.81733 | 14.2569 | 0.2876 | 29.56043 | 2.229661 | #VALUE! | #VALUE! | #VALUE! | 0.0005265127 | #VALUE! | #VALUE! | 3084.988 | 0.0003241504
1035 | 43.761 | 44.894 | 42.726 | 14.0898 | 14.3826 | 824.8 | 0.452 | 43.79367 | 14.2362 | 0.2928 | 29.55747 | 2.248064 | #VALUE! | #VALUE! | #VALUE! | 0.000523062 | #VALUE! | #VALUE! | 3084.176 | 0.0003242358
1040 | 43.786 | 44.87 | 42.703 | 14.0795 | 14.3696 | 825.5 | 0.452 | 43.78633 | 14.22455 | 0.2901 | 29.56178 | 2.248064 | #VALUE! | #VALUE! | #VALUE! | 0.000523062 | #VALUE! | #VALUE! | 3086.342 | 0.0003240081
1045 | 43.767 | 44.875 | 42.708 | 14.0691 | 14.3567 | 826 | 0.4482 | 43.78333 | 14.2129 | 0.2876 | 29.57043 | 2.229164 | #VALUE! | #VALUE! | #VALUE! | 0.0005266067 | #VALUE! | #VALUE! | 3087.308 | 0.0003239068
1050 | 43.769 | 44.853 | 42.71 | 14.0562 | 14.3438 | 825 | 0.4498 | 43.77733 | 14.2 | 0.2876 | 29.57733 | 2.237122 | #VALUE! | #VALUE! | #VALUE! | 0.0005251076 | #VALUE! | #VALUE! | 3082.851 | 0.000324375
1055 | 43.742 | 44.851 | 42.683 | 14.0562 | 14.3464 | 824.9 | 0.4479 | 43.75867 | 14.2013 | 0.2902 | 29.55737 | 2.227672 | #VALUE! | #VALUE! | #VALUE! | 0.0005268889 | #VALUE! | #VALUE! | 3084.56 | 0.0003241954
1060 | 43.723 | 44.832 | 42.664 | 14.0795 | 14.3696 | 825.7 | 0.4504 | 43.73967 | 14.22455 | 0.2901 | 29.51512 | 2.240106 | #VALUE! | #VALUE! | #VALUE! | 0.0005245479 | #VALUE! | #VALUE! | 3091.971 | 0.0003234183
1065 | 43.776 | 44.86 | 42.692 | 14.1028 | 14.3903 | 824.3 | 0.4491 | 43.776 | 14.24655 | 0.2875 | 29.52945 | 2.23364 | #VALUE! | #VALUE! | #VALUE! | 0.0005257623 | #VALUE! | #VALUE! | 3085.23 | 0.0003241249
1070 | 43.774 | 44.858 | 42.69 | 14.1002 | 14.3852 | 823.7 | 0.448 | 43.774 | 14.2427 | 0.285 | 29.5313 | 2.228169 | #VALUE! | #VALUE! | #VALUE! | 0.0005267948 | #VALUE! | #VALUE! | 3082.791 | 0.0003243813
1075 | 43.778 | 44.886 | 42.719 | 14.0769 | 14.3671 | 824.6 | 0.449 | 43.79433 | 14.222 | 0.2902 | 29.57233 | 2.233143 | #VALUE! | #VALUE! | #VALUE! | 0.000525856 | #VALUE! | #VALUE! | 3081.878 | 0.0003244775
1080 | 43.783 | 44.891 | 42.724 | 14.0329 | 14.3309 | 825.1 | 0.4488 | 43.79933 | 14.1819 | 0.298 | 29.61743 | 2.232148 | #VALUE! | #VALUE! | #VALUE! | 0.0005260434 | #VALUE! | #VALUE! | 3079.05 | 0.0003247754
1085 | 43.806 | 44.89 | 42.723 | 14.051 | 14.3412 | 825.3 | 0.4493 | 43.80633 | 14.1961 | 0.2902 | 29.61023 | 2.234635 | #VALUE! | #VALUE! | #VALUE! | 0.0005255751 | #VALUE! | #VALUE! | 3080.546 | 0.0003246178
1090 | 43.782 | 44.89 | 42.723 | 14.02 | 14.3154 | 826.3 | 0.4505 | 43.79833 | 14.1677 | 0.2954 | 29.63063 | 2.240603 | #VALUE! | #VALUE! | #VALUE! | 0.0005244548 | #VALUE! | #VALUE! | 3082.155 | 0.0003244483
1095 | 43.786 | 44.894 | 42.727 | 14.051 | 14.3464 | 825.4 | 0.4494 | 43.80233 | 14.1987 | 0.2954 | 29.60363 | 2.235132 | #VALUE! | #VALUE! | #VALUE! | 0.0005254815 | #VALUE! | #VALUE! | 3081.606 | 0.0003245061
1100 | 43.784 | 44.892 | 42.725 | 14.0665 | 14.3593 | 825 | 0.4501 | 43.80033 | 14.2129 | 0.2928 | 29.58743 | 2.238614 | #VALUE! | #VALUE! | #VALUE! | 0.0005248276 | #VALUE! | #VALUE! | 3081.799 | 0.0003244858
1105 | 43.786 | 44.894 | 42.727 | 14.0847 | 14.38 | 824 | 0.4494 | 43.80233 | 14.23235 | 0.2953 | 29.56998 | 2.235132 | #VALUE! | #VALUE! | #VALUE! | 0.0005254815 | #VALUE! | #VALUE! | 3079.88 | 0.000324688
1110 | 43.767 | 44.876 | 42.733 | 14.0795 | 14.3722 | 826.4 | 0.4487 | 43.792 | 14.22585 | 0.2927 | 29.56615 | 2.231651 | #VALUE! | #VALUE! | #VALUE! | 0.0005261372 | #VALUE! | #VALUE! | 3089.251 | 0.0003237031
1115 | 43.742 | 44.876 | 42.708 | 14.0562 | 14.3516 | 825.2 | 0.4493 | 43.77533 | 14.2039 | 0.2954 | 29.57143 | 2.234635 | #VALUE! | #VALUE! | #VALUE! | 0.0005255751 | #VALUE! | #VALUE! | 3084.214 | 0.0003242317
1120 | 43.74 | 44.849 | 42.681 | 13.9863 | 14.2895 | 825.4 | 0.4487 | 43.75667 | 14.1379 | 0.3032 | 29.61877 | 2.231651 | #VALUE! | #VALUE! | #VALUE! | 0.0005261372 | #VALUE! | #VALUE! | 3080.031 | 0.000324672
1125 | 43.721 | 44.854 | 42.686 | 14.0252 | 14.3205 | 825.2 | 0.4502 | 43.75367 | 14.17285 | 0.2953 | 29.58082 | 2.239111 | #VALUE! | #VALUE! | #VALUE! | 0.0005247343 | #VALUE! | #VALUE! | 3083.236 | 0.0003243346
1130 | 43.719 | 44.852 | 42.66 | 14.0252 | 14.318 | 825.5 | 0.4488 | 43.74367 | 14.1716 | 0.2928 | 29.57207 | 2.232148 | #VALUE! | #VALUE! | #VALUE! | 0.0005260434 | #VALUE! | #VALUE! | 3085.269 | 0.0003241208
1135 | 43.766 | 44.875 | 42.707 | 14.0355 | 14.3283 | 824.4 | 0.4488 | 43.78267 | 14.1819 | 0.2928 | 29.60077 | 2.232148 | #VALUE! | #VALUE! | #VALUE! | 0.0005260434 | #VALUE! | #VALUE! | 3078.17 | 0.0003248683
1140 | 43.719 | 44.828 | 42.66 | 14.0536 | 14.3516 | 824.9 | 0.4484 | 43.73567 | 14.2026 | 0.298 | 29.53307 | 2.230159 | #VALUE! | #VALUE! | #VALUE! | 0.0005264188 | #VALUE! | #VALUE! | 3087.098 | 0.0003239288
1145 | 43.744 | 44.853 | 42.685 | 14.0588 | 14.3567 | 824.2 | 0.4485 | 43.76067 | 14.20775 | 0.2979 | 29.55292 | 2.230656 | #VALUE! | #VALUE! | #VALUE! | 0.0005263249 | #VALUE! | #VALUE! | 3082.406 | 0.0003244219
1150 | 43.766 | 44.826 | 42.682 | 14.0562 | 14.3567 | 823.8 | 0.4482 | 43.758 | 14.20645 | 0.3005 | 29.55155 | 2.229164 | #VALUE! | #VALUE! | #VALUE! | 0.0005266067 | #VALUE! | #VALUE! | 3081.053 | 0.0003245644
1155 | 43.742 | 44.827 | 42.683 | 14.051 | 14.3541 | 825.2 | 0.4513 | 43.75067 | 14.20255 | 0.3031 | 29.54812 | 2.244582 | #VALUE! | #VALUE! | #VALUE! | 0.0005237109 | #VALUE! | #VALUE! | 3086.648 | 0.0003239761
1160 | 43.692 | 44.801 | 42.658 | 14.0045 | 14.3076 | 825.1 | 0.4496 | 43.717 | 14.15605 | 0.3031 | 29.56095 | 2.236127 | #VALUE! | #VALUE! | #VALUE! | 0.0005252945 | #VALUE! | #VALUE! | 3084.934 | 0.0003241561
1165 | 75.188 | 76.78 | 74.489 | 14.1209 | 16.1506 | 823.2 | 0.0884 | 75.48567 | 15.13575 | 2.0297 | 60.34992 | 0.4396655 | #VALUE! | #VALUE! | #VALUE! | 0.001929755 | #VALUE! | #VALUE! | 1507.601 | 0.0006633056
1170 | 75.324 | 76.94 | 74.673 | 14.1545 | 16.2178 | 823.4 | 0.0877 | 75.64567 | 15.18615 | 2.0633 | 60.45952 | 0.436184 | #VALUE! | #VALUE! | #VALUE! | 0.001942067 | #VALUE! | #VALUE! | 1505.233 | 0.0006643488
1175 | 75.439 | 77.055 | 74.764 | 14.1726 | 16.241 | 823.5 | 0.0876 | 75.75267 | 15.2068 | 2.0684 | 60.54587 | 0.4356867 | #VALUE! | #VALUE! | #VALUE! | 0.00194384 | #VALUE! | #VALUE! | 1503.269 | 0.0006652169
1180 | 75.462 | 77.102 | 74.762 | 14.1907 | 16.2747 | 823.8 | 0.0883 | 75.77533 | 15.2327 | 2.084 | 60.54263 | 0.4391682 | #VALUE! | #VALUE! | #VALUE! | 0.001931503 | #VALUE! | #VALUE! | 1503.897 | 0.0006649391
1185 | 75.48 | 77.096 | 74.781 | 14.1545 | 16.2385 | 824 | 0.088 | 75.78567 | 15.1965 | 2.084 | 60.58917 | 0.4376761 | #VALUE! | #VALUE! | #VALUE! | 0.001936769 | #VALUE! | #VALUE! | 1503.107 | 0.0006652887
1190 | 75.543 | 77.111 | 74.772 | 14.1752 | 16.2565 | 823.4 | 0.088 | 75.80867 | 15.21585 | 2.0813 | 60.59282 | 0.4376761 | #VALUE! | #VALUE! | #VALUE! | 0.001936769 | #VALUE! | #VALUE! | 1501.922 | 0.0006658136
1195 | 75.54 | 77.084 | 74.745 | 14.1648 | 16.2385 | 824.1 | 0.0871 | 75.78967 | 15.20165 | 2.0737 | 60.58802 | 0.4331999 | #VALUE! | #VALUE! | #VALUE! | 0.001952762 | #VALUE! | #VALUE! | 1503.318 | 0.0006651953
1200 | 75.513 | 77.154 | 74.838 | 14.1674 | 16.2669 | 823.8 | 0.0879 | 75.835 | 15.21715 | 2.0995 | 60.61785 | 0.4371787 | #VALUE! | #VALUE! | #VALUE! | 0.001938531 | #VALUE! | #VALUE! | 1502.031 | 0.0006657652
1205 | 75.504 | 77.121 | 74.853 | 14.2166 | 16.3005 | 823.9 | 0.0876 | 75.826 | 15.25855 | 2.0839 | 60.56745 | 0.4356867 | #VALUE! | #VALUE! | #VALUE! | 0.00194384 | #VALUE! | #VALUE! | 1503.463 | 0.0006651309
1210 | 75.525 | 77.141 | 74.801 | 14.2632 | 16.3367 | 823.1 | 0.0879 | 75.82233 | 15.29995 | 2.0735 | 60.52238 | 0.4371787 | #VALUE! | #VALUE! | #VALUE! | 0.001938531 | #VALUE! | #VALUE! | 1503.122 | 0.000665282
1215 | 75.547 | 77.139 | 74.799 | 14.2606 | 16.3445 | 823.1 | 0.088 | 75.82833 | 15.30255 | 2.0839 | 60.52578 | 0.4376761 | #VALUE! | #VALUE! | #VALUE! | 0.001936769 | #VALUE! | #VALUE! | 1503.038 | 0.0006653194
1220 | 75.563 | 77.179 | 74.84 | 14.2864 | 16.3806 | 823.8 | 0.0877 | 75.86067 | 15.3335 | 2.0942 | 60.52717 | 0.436184 | #VALUE! | #VALUE! | #VALUE! | 0.001942067 | #VALUE! | #VALUE! | 1504.281 | 0.0006647692
1225 | 75.63 | 77.246 | 74.93 | 14.2968 | 16.3703 | 824.4 | 0.0871 | 75.93533 | 15.33355 | 2.0735 | 60.60178 | 0.4331999 | #VALUE! | #VALUE! | #VALUE! | 0.001952762 | #VALUE! | #VALUE! | 1503.523 | 0.0006651043
1230 | 75.676 | 77.268 | 74.952 | 14.2761 | 16.36 | 823.6 | 0.0877 | 75.96533 | 15.31805 | 2.0839 | 60.64728 | 0.436184 | #VALUE! | #VALUE! | #VALUE! | 0.001942067 | #VALUE! | #VALUE! | 1500.938 | 0.0006662502
1235 | 75.696 | 77.288 | 74.973 | 14.2942 | 16.3755 | 824.2 | 0.0876 | 75.98567 | 15.33485 | 2.0813 | 60.65082 | 0.4356867 | #VALUE! | #VALUE! | #VALUE! | 0.00194384 | #VALUE! | #VALUE! | 1501.944 | 0.000665804
1240 | 75.615 | 77.255 | 74.916 | 14.2916 | 16.3832 | 823 | 0.0875 | 75.92867 | 15.3374 | 2.0916 | 60.59127 | 0.4351893 | #VALUE! | #VALUE! | #VALUE! | 0.001945617 | #VALUE! | #VALUE! | 1501.231 | 0.0006661201
1245 | 75.638 | 77.23 | 74.939 | 14.3278 | 16.4091 | 823.3 | 0.0876 | 75.93567 | 15.36845 | 2.0813 | 60.56722 | 0.4356867 | #VALUE! | #VALUE! | #VALUE! | 0.00194384 | #VALUE! | #VALUE! | 1502.374 | 0.0006656131
1250 | 75.685 | 77.229 | 74.865 | 14.364 | 16.4298 | 823.1 | 0.0874 | 75.92633 | 15.3969 | 2.0658 | 60.52943 | 0.4346919 | #VALUE! | #VALUE! | #VALUE! | 0.001947398 | #VALUE! | #VALUE! | 1502.947 | 0.0006653595
1255 | 75.678 | 77.198 | 74.834 | 14.3459 | 16.4375 | 823.5 | 0.0877 | 75.90333 | 15.3917 | 2.0916 | 60.51163 | 0.436184 | #VALUE! | #VALUE! | #VALUE! | 0.001942067 | #VALUE! | #VALUE! | 1504.12 | 0.0006648408
1260 | 75.651 | 77.243 | 74.928 | 14.377 | 16.4634 | 822.5 | 0.088 | 75.94067 | 15.4202 | 2.0864 | 60.52047 | 0.4376761 | #VALUE! | #VALUE! | #VALUE! | 0.001936769 | #VALUE! | #VALUE! | 1502.074 | 0.0006657462
1265 | 75.627 | 77.243 | 74.904 | 14.377 | 16.4737 | 823.5 | 0.0875 | 75.92467 | 15.42535 | 2.0967 | 60.49932 | 0.4351893 | #VALUE! | #VALUE! | #VALUE! | 0.001945617 | #VALUE! | #VALUE! | 1504.426 | 0.0006647054
1270 | 75.696 | 77.288 | 74.9 | 14.3408 | 16.4401 | 824.9 | 0.0874 | 75.96133 | 15.39045 | 2.0993 | 60.57088 | 0.4346919 | #VALUE! | #VALUE! | #VALUE! | 0.001947398 | #VALUE! | #VALUE! | 1505.203 | 0.0006643623
1275 | 75.737 | 77.329 | 75.014 | 14.3356 | 16.4272 | 824.3 | 0.0875 | 76.02667 | 15.3814 | 2.0916 | 60.64527 | 0.4351893 | #VALUE! | #VALUE! | #VALUE! | 0.001945617 | #VALUE! | #VALUE! | 1502.263 | 0.0006656623
1280 | 75.688 | 77.304 | 74.94 | 14.3382 | 16.4401 | 825 | 0.0876 | 75.97733 | 15.38915 | 2.1019 | 60.58818 | 0.4356867 | #VALUE! | #VALUE! | #VALUE! | 0.00194384 | #VALUE! | #VALUE! | 1504.955 | 0.0006644715
1285 | 75.805 | 77.422 | 75.058 | 14.4158 | 16.5228 | 825.3 | 0.0873 | 76.095 | 15.4693 | 2.107 | 60.6257 | 0.4341946 | #VALUE! | #VALUE! | #VALUE! | 0.001949182 | #VALUE! | #VALUE! | 1504.571 | 0.0006646412
1290 | 75.846 | 77.414 | 75.05 | 14.4158 | 16.5202 | 823.6 | 0.0875 | 76.10333 | 15.468 | 2.1044 | 60.63533 | 0.4351893 | #VALUE! | #VALUE! | #VALUE! | 0.001945617 | #VALUE! | #VALUE! | 1501.233 | 0.000666119
1295 | 75.746 | 77.363 | 74.999 | 14.4623 | 16.5513 | 823.3 | 0.0875 | 76.036 | 15.5068 | 2.089 | 60.5292 | 0.4351893 | #VALUE! | #VALUE! | #VALUE! | 0.001945617 | #VALUE! | #VALUE! | 1503.318 | 0.0006651953
1300 | 75.746 | 77.314 | 74.975 | 14.4649 | 16.5668 | 824.1 | 0.0876 | 76.01167 | 15.51585 | 2.1019 | 60.49582 | 0.4356867 | #VALUE! | #VALUE! | #VALUE! | 0.00194384 | #VALUE! | #VALUE! | 1505.609 | 0.0006641831
1305 | 75.719 | 77.311 | 74.996 | 14.452 | 16.5616 | 823.6 | 0.0876 | 76.00867 | 15.5068 | 2.1096 | 60.50187 | 0.4356867 | #VALUE! | #VALUE! | #VALUE! | 0.00194384 | #VALUE! | #VALUE! | 1504.545 | 0.0006646527
1310 | 75.733 | 77.349 | 74.985 | 14.4494 | 16.5358 | 823.6 | 0.0882 | 76.02233 | 15.4926 | 2.0864 | 60.52973 | 0.4386708 | #VALUE! | #VALUE! | #VALUE! | 0.001933254 | #VALUE! | #VALUE! | 1503.852 | 0.0006649589
1315 | 75.774 | 77.342 | 75.051 | 14.4623 | 16.559 | 823.7 | 0.0878 | 76.05567 | 15.51065 | 2.0967 | 60.54502 | 0.4366814 | #VALUE! | #VALUE! | #VALUE! | 0.001940297 | #VALUE! | #VALUE! | 1503.655 | 0.000665046
1320 | 75.749 | 77.365 | 75.001 | 14.4417 | 16.5435 | 823.1 | 0.0872 | 76.03833 | 15.4926 | 2.1018 | 60.54573 | 0.4336972 | #VALUE! | #VALUE! | #VALUE! | 0.00195097 | #VALUE! | #VALUE! | 1502.542 | 0.0006655387
1325 | 75.815 | 77.408 | 75.092 | 14.452 | 16.5616 | 824.9 | 0.0885 | 76.105 | 15.5068 | 2.1096 | 60.5982 | 0.4401629 | #VALUE! | #VALUE! | #VALUE! | 0.00192801 | #VALUE! | #VALUE! | 1504.524 | 0.0006646619
1330 | 75.756 | 77.349 | 75.009 | 14.496 | 16.6004 | 823.8 | 0.0873 | 76.038 | 15.5482 | 2.1044 | 60.4898 | 0.4341946 | #VALUE! | #VALUE! | #VALUE! | 0.001949182 | #VALUE! | #VALUE! | 1505.211 | 0.0006643588
1335 | 75.871 | 77.487 | 75.124 | 14.5244 | 16.634 | 824.1 | 0.0873 | 76.16067 | 15.5792 | 2.1096 | 60.58147 | 0.4341946 | #VALUE! | #VALUE! | #VALUE! | 0.001949182 | #VALUE! | #VALUE! | 1503.48 | 0.0006651234
1340 | 75.87 | 77.486 | 75.147 | 14.5374 | 16.6391 | 824.3 | 0.0873 | 76.16767 | 15.58825 | 2.1017 | 60.57942 | 0.4341946 | #VALUE! | #VALUE! | #VALUE! | 0.001949182 | #VALUE! | #VALUE! | 1503.896 | 0.0006649395
1345 | 75.821 | 77.437 | 75.098 | 14.5193 | 16.6366 | 825 | 0.0875 | 76.11867 | 15.57795 | 2.1173 | 60.54072 | 0.4351893 | #VALUE! | #VALUE! | #VALUE! | 0.001945617 | #VALUE! | #VALUE! | 1506.135 | 0.0006639509
1350 | 75.911 | 77.479 | 75.091 | 14.5218 | 16.6391 | 824.7 | 0.0869 | 76.16033 | 15.58045 | 2.1173 | 60.57988 | 0.4322051 | #VALUE! | #VALUE! | #VALUE! | 0.001956357 | #VALUE! | #VALUE! | 1504.614 | 0.0006646221
1355 | 75.849 | 77.465 | 75.101 | 14.5089 | 16.6211 | 824.7 | 0.0874 | 76.13833 | 15.565 | 2.1122 | 60.57333 | 0.4346919 | #VALUE! | #VALUE! | #VALUE! | 0.001947398 | #VALUE! | #VALUE! | 1504.777 | 0.0006645503
1360 | 75.81 | 77.426 | 75.086 | 14.4934 | 16.6133 | 824.6 | 0.0873 | 76.10733 | 15.55335 | 2.1199 | 60.55398 | 0.4341946 | #VALUE! | #VALUE! | #VALUE! | 0.001949182 | #VALUE! | #VALUE! | 1505.075 | 0.0006644185
1365 | 75.876 | 77.468 | 75.129 | 14.5037 | 16.6133 | 825.5 | 0.0875 | 76.15767 | 15.5585 | 2.1096 | 60.59917 | 0.4351893 | #VALUE! | #VALUE! | #VALUE! | 0.001945617 | #VALUE! | #VALUE! | 1505.595 | 0.0006641894
1370 | 75.969 | 77.513 | 75.197 | 14.527 | 16.634 | 824.6 | 0.0871 | 76.22633 | 15.5805 | 2.107 | 60.64583 | 0.4331999 | #VALUE! | #VALUE! | #VALUE! | 0.001952762 | #VALUE! | #VALUE! | 1502.796 | 0.0006654264
1375 | 75.89 | 77.434 | 75.142 | 14.54 | 16.6443 | 823.5 | 0.0876 | 76.15533 | 15.59215 | 2.1043 | 60.56318 | 0.4356867 | #VALUE! | #VALUE! | #VALUE! | 0.00194384 | #VALUE! | #VALUE! | 1502.839 | 0.0006654071
1380 | 75.877 | 77.469 | 75.153 | 14.5943 | 16.6909 | 823.8 | 0.0879 | 76.16633 | 15.6426 | 2.0966 | 60.52373 | 0.4371787 | #VALUE! | #VALUE! | #VALUE! | 0.001938531 | #VALUE! | #VALUE! | 1504.367 | 0.0006647315
1385 | 75.885 | 77.502 | 75.186 | 14.5865 | 16.6831 | 823.5 | 0.0867 | 76.191 | 15.6348 | 2.0966 | 60.5562 | 0.4312104 | #VALUE! | #VALUE! | #VALUE! | 0.001959966 | #VALUE! | #VALUE! | 1503.013 | 0.0006653304
1390 | 75.852 | 77.493 | 75.105 | 14.5813 | 16.6883 | 825.3 | 0.087 | 76.15 | 15.6348 | 2.107 | 60.5152 | 0.4327025 | #VALUE! | #VALUE! | #VALUE! | 0.001954558 | #VALUE! | #VALUE! | 1507.318 | 0.0006634298
1395 | 75.945 | 77.513 | 75.173 | 14.527 | 16.6391 | 824.7 | 0.0878 | 76.21033 | 15.58305 | 2.1121 | 60.62728 | 0.4366814 | #VALUE! | #VALUE! | #VALUE! | 0.001940297 | #VALUE! | #VALUE! | 1503.438 | 0.0006651422
1400 | 75.938 | 77.53 | 75.19 | 14.5374 | 16.6547 | 824.8 | 0.0873 | 76.21933 | 15.59605 | 2.1173 | 60.62328 | 0.4341946 | #VALUE! | #VALUE! | #VALUE! | 0.001949182 | #VALUE! | #VALUE! | 1503.72 | 0.0006650176
1635.18 | 36.544 | 36.003 | 36.273 | 16.1723 | 16.8068 | 816.5 | 0.4026 | 36.27333 | 16.48955 | 0.6345 | 19.78378 | 2.002368 | #VALUE! | #VALUE! | #VALUE! |  | #VALUE! | #VALUE! | 4561.466 | 0.0002192277
1640.18 | 36.621 | 36.006 | 36.277 | 16.2108 | 16.8377 | 814.8 | 0.4022 | 36.30133 | 16.52425 | 0.6269 | 19.77708 | 2.000379 | #VALUE! | #VALUE! | #VALUE! |  | #VALUE! | #VALUE! | 4553.511 | 0.0002196107

## Definitions
Physical properties of liquid water
Equations from PPDS Loader2 manual (Appendix VIII)
Coefficients from Loader run of 10 August 1992
Constant properties
Tc = | 647.12 | K | R = | 8.31451 | J mol-1 K-1
Pc = | 22.055 | MPa
rc = | 322 | kg m-3
For all properties, t = 1 - T / Tc
Density |  |  |  |  | Viscosity |  | Thermal conductivity |  | Heat capacity
a0 = | 1017.55 |  |  |  | a1 = | 1.25292 | a0 = | 0.785683 | a0 = | 0.499778
a1 = | -1536.5 |  |  |  | a2 = | 0.564394 | a1 = | -2.00953 | a1 = | 8.73553
a2 = | 3543.91 |  |  |  | a3 = | 647.116 | a2 = | 7.02858 | a2 = | -9.1144
a3 = | -2363.29 |  |  |  | a4 = | 130.986 | a3 = | -6.02858 | a3 = | 35.1254
[5 empty] | a5 = | 3.97525e-05 |  |  | a4 = | -59.9487
[9 empty] | a5 = | 41.386