## Data Entry
Admiralty brass monitor used at 0.5 m/s for mains water and dosed canal water at a concentration ratio of 4.0
[8 empty] | PRT Offset | 0 | 0.4515725 | oC
[8 empty] | TC Offset | 0.5003438 | 0.5003438 | 0.5003438 | oC
[8 empty] | ID | 0.016 | m
[8 empty] | Length | 0.18 | m
[8 empty] | Area (XS) | 0.0002010619 | m2 | [10 empty] | 1/1000u0.8 | 1/Re0.8 | 1/kRe0.8Pr0.4 | 1/U
[8 empty] | Area (HT) | 0.009047787 | m2 | [13 empty] | m2K/W
[21 empty] | 0.0006239343 | #VALUE! | #VALUE! | 0.0001322794
[21 empty] | 0.00068306 | #VALUE! | #VALUE! | 0.0001432995
| Wall Temperatures |  |  | Fluid Temperatures | [16 empty] | 0.0009885127 | #VALUE! | #VALUE! | 0.0001984016
Time | TC1 | TC2 | TC3 | PRTin | PRTout | Supplied Power | Flow | T wall | T Fluid | dT | DT | Velocity | MFR | Re | Pr | 1/1000u0.8 | 1/Re0.8 | 1/kRe0.8Pr0.4 | U | 1/U | 0.000738198 | #VALUE! | #VALUE! | 0.0001511272
minutes | oC | oC | oC | oC | oC | W | l/s | oC | oC | oC | oC | m/s | kg/s | [5 empty] | W/m2K | m2K/W | 0.001736559 | #VALUE! | #VALUE! | 0.0003483994
0 | 24.988 | 25.629 | 24.865 | 12.9326 | 13.3624 | 807.4 | 0.3584 | 25.16067 | 13.1475 | 0.4298 | 12.01317 | 1.782535 | #VALUE! | #VALUE! | #VALUE! | 0.0006297519 | #VALUE! | #VALUE! | 7428.291 | 0.0001346205
5 | 25.391 | 25.982 | 25.243 | 13.142 | 13.5909 | 806.6 | 0.3547 | 25.53867 | 13.36645 | 0.4489 | 12.17222 | 1.764133 | #VALUE! | #VALUE! | #VALUE! | 0.0006350018 | #VALUE! | #VALUE! | 7323.964 | 0.0001365381
10 | 25.662 | 26.154 | 25.415 | 13.3721 | 13.8116 | 805.9 | 0.3539 | 25.74367 | 13.59185 | 0.4395 | 12.15182 | 1.760154 | #VALUE! | #VALUE! | #VALUE! | 0.0006361498 | #VALUE! | #VALUE! | 7329.892 | 0.0001364277
15 | 25.636 | 26.228 | 25.464 | 13.5246 | 13.9733 | 805 | 0.3575 | 25.776 | 13.74895 | 0.4487 | 12.02705 | 1.778059 | #VALUE! | #VALUE! | #VALUE! | 0.0006310199 | #VALUE! | #VALUE! | 7397.661 | 0.0001351779
20 | 25.82 | 26.435 | 25.672 | 13.7675 | 14.189 | 807.8 | 0.3622 | 25.97567 | 13.97825 | 0.4215 | 11.99742 | 1.801435 | #VALUE! | #VALUE! | #VALUE! | 0.0006244607 | #VALUE! | #VALUE! | 7441.727 | 0.0001343774
25 | 26.104 | 26.572 | 25.858 | 13.9924 | 14.4123 | 807.1 | 0.3645 | 26.178 | 14.20235 | 0.4199 | 11.97565 | 1.812874 | #VALUE! | #VALUE! | #VALUE! | 0.0006213064 | #VALUE! | #VALUE! | 7448.793 | 0.0001342499
30 | 26.317 | 26.883 | 26.095 | 14.194 | 14.6152 | 808.7 | 0.3606 | 26.43167 | 14.4046 | 0.4212 | 12.02707 | 1.793477 | #VALUE! | #VALUE! | #VALUE! | 0.0006266763 | #VALUE! | #VALUE! | 7431.652 | 0.0001345596
35 | 26.383 | 26.998 | 26.235 | 14.3542 | 14.7744 | 808 | 0.358 | 26.53867 | 14.5643 | 0.4202 | 11.97437 | 1.780546 | #VALUE! | #VALUE! | #VALUE! | 0.0006303147 | #VALUE! | #VALUE! | 7457.898 | 0.000134086
40 | 26.568 | 27.184 | 26.445 | 14.548 | 14.9721 | 808.4 | 0.3612 | 26.73233 | 14.76005 | 0.4241 | 11.97228 | 1.796461 | #VALUE! | #VALUE! | #VALUE! | 0.0006258434 | #VALUE! | #VALUE! | 7462.889 | 0.0001339964
45 | 26.676 | 27.267 | 26.504 | 14.7495 | 15.1724 | 808.3 | 0.3581 | 26.81567 | 14.96095 | 0.4229 | 11.85472 | 1.781043 | #VALUE! | #VALUE! | #VALUE! | 0.0006301739 | #VALUE! | #VALUE! | 7535.968 | 0.000132697
50 | 26.849 | 27.44 | 26.726 | 14.9097 | 15.3368 | 814.4 | 0.3603 | 27.005 | 15.12325 | 0.4271 | 11.88175 | 1.791985 | #VALUE! | #VALUE! | #VALUE! | 0.0006270937 | #VALUE! | #VALUE! | 7575.564 | 0.0001320034
55 | 27.164 | 27.681 | 26.893 | 15.0983 | 15.514 | 807.5 | 0.3623 | 27.246 | 15.30615 | 0.4157 | 11.93985 | 1.801932 | #VALUE! | #VALUE! | #VALUE! | 0.0006243228 | #VALUE! | #VALUE! | 7474.83 | 0.0001337823
60 | 27.12 | 27.76 | 26.997 | 15.243 | 15.6578 | 809.9 | 0.358 | 27.29233 | 15.4504 | 0.4148 | 11.84193 | 1.780546 | #VALUE! | #VALUE! | #VALUE! | 0.0006303147 | #VALUE! | #VALUE! | 7559.036 | 0.000132292
65 | 27.332 | 27.825 | 27.061 | 15.3541 | 15.7682 | 810.6 | 0.3596 | 27.406 | 15.56115 | 0.4141 | 11.84485 | 1.788504 | #VALUE! | #VALUE! | #VALUE! | 0.0006280701 | #VALUE! | #VALUE! | 7563.707 | 0.0001322103
70 | 27.506 | 27.974 | 27.21 | 15.4781 | 15.9044 | 810 | 0.3585 | 27.56333 | 15.69125 | 0.4263 | 11.87208 | 1.783033 | #VALUE! | #VALUE! | #VALUE! | 0.0006296114 | #VALUE! | #VALUE! | 7540.77 | 0.0001326124
75 | 27.466 | 28.057 | 27.343 | 15.5815 | 15.9994 | 813.9 | 0.37 | 27.622 | 15.79045 | 0.4179 | 11.83155 | 1.840229 | #VALUE! | #VALUE! | #VALUE! | 0.0006139069 | #VALUE! | #VALUE! | 7603.036 | 0.0001315264
80 | 27.779 | 28.198 | 27.509 | 15.6977 | 16.133 | 811.9 | 0.3599 | 27.82867 | 15.91535 | 0.4353 | 11.91332 | 1.789996 | #VALUE! | #VALUE! | #VALUE! | 0.0006276513 | #VALUE! | #VALUE! | 7532.298 | 0.0001327616
85 | 27.8 | 28.367 | 27.554 | 15.783 | 16.2101 | 812.6 | 0.3637 | 27.907 | 15.99655 | 0.4271 | 11.91045 | 1.808895 | #VALUE! | #VALUE! | #VALUE! | 0.0006223995 | #VALUE! | #VALUE! | 7540.607 | 0.0001326153
90 | 27.878 | 28.419 | 27.632 | 15.8424 | 16.2717 | 811.3 | 0.3608 | 27.97633 | 16.05705 | 0.4293 | 11.91928 | 1.794472 | #VALUE! | #VALUE! | #VALUE! | 0.0006263984 | #VALUE! | #VALUE! | 7522.964 | 0.0001329263
95 | 27.887 | 28.379 | 27.641 | 15.8656 | 16.3077 | 813 | 0.3601 | 27.969 | 16.08665 | 0.4421 | 11.88235 | 1.79099 | #VALUE! | #VALUE! | #VALUE! | 0.0006273724 | #VALUE! | #VALUE! | 7562.16 | 0.0001322374
100 | 27.947 | 28.464 | 27.701 | 15.9069 | 16.3411 | 812.6 | 0.3669 | 28.03733 | 16.124 | 0.4342 | 11.91333 | 1.824811 | #VALUE! | #VALUE! | #VALUE! | 0.000618053 | #VALUE! | #VALUE! | 7538.782 | 0.0001326474
105 | 27.863 | 28.527 | 27.715 | 15.9173 | 16.3668 | 813.3 | 0.359 | 28.035 | 16.14205 | 0.4495 | 11.89295 | 1.78552 | #VALUE! | #VALUE! | #VALUE! | 0.0006289097 | #VALUE! | #VALUE! | 7558.208 | 0.0001323065
110 | 27.903 | 28.469 | 27.73 | 15.9405 | 16.3745 | 813 | 0.3654 | 28.034 | 16.1575 | 0.434 | 11.8765 | 1.817351 | #VALUE! | #VALUE! | #VALUE! | 0.0006200819 | #VALUE! | #VALUE! | 7565.885 | 0.0001321723
115 | 27.845 | 28.46 | 27.747 | 15.9509 | 16.3848 | 814.3 | 0.3592 | 28.01733 | 16.16785 | 0.4339 | 11.84948 | 1.786514 | #VALUE! | #VALUE! | #VALUE! | 0.0006286296 | #VALUE! | #VALUE! | 7595.26 | 0.0001316611
120 | 28.032 | 28.475 | 27.687 | 15.9018 | 16.3514 | 814.1 | 0.3612 | 28.06467 | 16.1266 | 0.4496 | 11.93807 | 1.796461 | #VALUE! | #VALUE! | #VALUE! | 0.0006258434 | #VALUE! | #VALUE! | 7537.05 | 0.0001326779
125 | 27.85 | 28.392 | 27.678 | 15.9147 | 16.3565 | 814.4 | 0.3665 | 27.97333 | 16.1356 | 0.4418 | 11.83773 | 1.822821 | #VALUE! | #VALUE! | #VALUE! | 0.0006185926 | #VALUE! | #VALUE! | 7603.733 | 0.0001315144
130 | 27.914 | 28.455 | 27.643 | 15.9534 | 16.3848 | 813.8 | 0.3626 | 28.004 | 16.1691 | 0.4314 | 11.8349 | 1.803424 | #VALUE! | #VALUE! | #VALUE! | 0.0006239096 | #VALUE! | #VALUE! | 7599.95 | 0.0001315798
135 | 27.953 | 28.445 | 27.707 | 15.9457 | 16.4002 | 812.1 | 0.3621 | 28.035 | 16.17295 | 0.4545 | 11.86205 | 1.800938 | #VALUE! | #VALUE! | #VALUE! | 0.0006245987 | #VALUE! | #VALUE! | 7566.715 | 0.0001321577
140 | 27.893 | 28.41 | 27.696 | 15.9044 | 16.3617 | 813.7 | 0.3635 | 27.99967 | 16.13305 | 0.4573 | 11.86662 | 1.807901 | #VALUE! | #VALUE! | #VALUE! | 0.0006226734 | #VALUE! | #VALUE! | 7578.706 | 0.0001319487
145 | 27.854 | 28.371 | 27.583 | 15.8605 | 16.3206 | 814.2 | 0.3704 | 27.936 | 16.09055 | 0.4601 | 11.84545 | 1.842218 | #VALUE! | #VALUE! | #VALUE! | 0.0006133764 | #VALUE! | #VALUE! | 7596.913 | 0.0001316324
150 | 27.939 | 28.456 | 27.669 | 15.9121 | 16.3565 | 814 | 0.367 | 28.02133 | 16.1343 | 0.4444 | 11.88703 | 1.825308 | #VALUE! | #VALUE! | #VALUE! | 0.0006179183 | #VALUE! | #VALUE! | 7568.478 | 0.000132127
155 | 27.873 | 28.415 | 27.676 | 15.8889 | 16.3462 | 814.8 | 0.3608 | 27.988 | 16.11755 | 0.4573 | 11.87045 | 1.794472 | #VALUE! | #VALUE! | #VALUE! | 0.0006263984 | #VALUE! | #VALUE! | 7586.5 | 0.0001318131
160 | 27.854 | 28.42 | 27.682 | 15.8475 | 16.3129 | 814.5 | 0.3587 | 27.98533 | 16.0802 | 0.4654 | 11.90513 | 1.784027 | #VALUE! | #VALUE! | #VALUE! | 0.0006293305 | #VALUE! | #VALUE! | 7561.613 | 0.0001322469
165 | 27.808 | 28.448 | 27.635 | 15.8501 | 16.3051 | 814 | 0.3632 | 27.96367 | 16.0776 | 0.455 | 11.88607 | 1.806409 | #VALUE! | #VALUE! | #VALUE! | 0.0006230849 | #VALUE! | #VALUE! | 7569.094 | 0.0001321162
170 | 27.833 | 28.473 | 27.636 | 15.8346 | 16.2872 | 814.1 | 0.3597 | 27.98067 | 16.0609 | 0.4526 | 11.91977 | 1.789001 | #VALUE! | #VALUE! | #VALUE! | 0.0006279304 | #VALUE! | #VALUE! | 7548.621 | 0.0001324745
175 | 27.879 | 28.445 | 27.682 | 15.8656 | 16.3103 | 813.9 | 0.3606 | 28.002 | 16.08795 | 0.4447 | 11.91405 | 1.793477 | #VALUE! | #VALUE! | #VALUE! | 0.0006266763 | #VALUE! | #VALUE! | 7550.388 | 0.0001324435
180 | 27.848 | 28.439 | 27.7 | 15.8501 | 16.3 | 814.3 | 0.3581 | 27.99567 | 16.07505 | 0.4499 | 11.92062 | 1.781043 | #VALUE! | #VALUE! | #VALUE! | 0.0006301739 | #VALUE! | #VALUE! | 7549.937 | 0.0001324514
185 | 27.986 | 28.404 | 27.666 | 15.8398 | 16.2923 | 814.2 | 0.3641 | 28.01867 | 16.06605 | 0.4525 | 11.95262 | 1.810885 | #VALUE! | #VALUE! | #VALUE! | 0.0006218524 | #VALUE! | #VALUE! | 7528.8 | 0.0001328233
190 | 28.024 | 28.541 | 27.728 | 15.832 | 16.2846 | 814.2 | 0.3584 | 28.09767 | 16.0583 | 0.4526 | 12.03937 | 1.782535 | #VALUE! | #VALUE! | #VALUE! | 0.0006297519 | #VALUE! | #VALUE! | 7474.551 | 0.0001337873
195 | 27.932 | 28.375 | 27.637 | 15.8398 | 16.3 | 814.4 | 0.3613 | 27.98133 | 16.0699 | 0.4602 | 11.91143 | 1.796959 | #VALUE! | #VALUE! | #VALUE! | 0.0006257048 | #VALUE! | #VALUE! | 7556.686 | 0.0001323331
200 | 27.911 | 28.403 | 27.591 | 15.8243 | 16.2923 | 814.7 | 0.3632 | 27.96833 | 16.0583 | 0.468 | 11.91003 | 1.806409 | #VALUE! | #VALUE! | #VALUE! | 0.0006230849 | #VALUE! | #VALUE! | 7560.358 | 0.0001322689
205 | 27.84 | 28.455 | 27.667 | 15.8062 | 16.2769 | 814.1 | 0.3628 | 27.98733 | 16.04155 | 0.4707 | 11.94578 | 1.804419 | #VALUE! | #VALUE! | #VALUE! | 0.0006236344 | #VALUE! | #VALUE! | 7532.181 | 0.0001327637
210 | 27.937 | 28.503 | 27.642 | 15.814 | 16.2769 | 813.9 | 0.3617 | 28.02733 | 16.04545 | 0.4629 | 11.98188 | 1.798948 | #VALUE! | #VALUE! | #VALUE! | 0.0006251512 | #VALUE! | #VALUE! | 7507.643 | 0.0001331976
215 | 27.932 | 28.424 | 27.661 | 15.8036 | 16.2615 | 814 | 0.3632 | 28.00567 | 16.03255 | 0.4579 | 11.97312 | 1.806409 | #VALUE! | #VALUE! | #VALUE! | 0.0006230849 | #VALUE! | #VALUE! | 7514.063 | 0.0001330838
220 | 27.8 | 28.49 | 27.653 | 15.8424 | 16.2949 | 813.7 | 0.3625 | 27.981 | 16.06865 | 0.4525 | 11.91235 | 1.802927 | #VALUE! | #VALUE! | #VALUE! | 0.0006240472 | #VALUE! | #VALUE! | 7549.61 | 0.0001324572
225 | 27.863 | 28.503 | 27.691 | 15.832 | 16.2897 | 813.5 | 0.3599 | 28.019 | 16.06085 | 0.4577 | 11.95815 | 1.789996 | #VALUE! | #VALUE! | #VALUE! | 0.0006276513 | #VALUE! | #VALUE! | 7518.846 | 0.0001329991
230 | 27.925 | 28.442 | 27.654 | 15.7933 | 16.2563 | 814.3 | 0.3606 | 28.007 | 16.0248 | 0.463 | 11.9822 | 1.793477 | #VALUE! | #VALUE! | #VALUE! | 0.0006266763 | #VALUE! | #VALUE! | 7511.134 | 0.0001331357
235 | 27.832 | 28.373 | 27.585 | 15.7313 | 16.2075 | 814.8 | 0.3605 | 27.93 | 15.9694 | 0.4762 | 11.9606 | 1.79298 | #VALUE! | #VALUE! | #VALUE! | 0.0006268154 | #VALUE! | #VALUE! | 7529.319 | 0.0001328141
240 | 27.738 | 28.378 | 27.541 | 15.7055 | 16.1793 | 814.4 | 0.3595 | 27.88567 | 15.9424 | 0.4738 | 11.94327 | 1.788006 | #VALUE! | #VALUE! | #VALUE! | 0.0006282099 | #VALUE! | #VALUE! | 7536.545 | 0.0001326868
245 | 27.838 | 28.379 | 27.592 | 15.7339 | 16.2024 | 813.6 | 0.3647 | 27.93633 | 15.96815 | 0.4685 | 11.96818 | 1.813869 | #VALUE! | #VALUE! | #VALUE! | 0.0006210338 | #VALUE! | #VALUE! | 7513.466 | 0.0001330944
250 | 27.783 | 28.398 | 27.586 | 15.7106 | 16.1793 | 814.5 | 0.3627 | 27.92233 | 15.94495 | 0.4687 | 11.97738 | 1.803922 | #VALUE! | #VALUE! | #VALUE! | 0.0006237719 | #VALUE! | #VALUE! | 7516 | 0.0001330495
255 | 27.727 | 28.294 | 27.555 | 15.6822 | 16.1536 | 814.5 | 0.3594 | 27.85867 | 15.9179 | 0.4714 | 11.94077 | 1.787509 | #VALUE! | #VALUE! | #VALUE! | 0.0006283497 | #VALUE! | #VALUE! | 7539.048 | 0.0001326427
260 | 27.694 | 28.408 | 27.547 | 15.6435 | 16.1176 | 813.7 | 0.3604 | 27.883 | 15.88055 | 0.4741 | 12.00245 | 1.792483 | #VALUE! | #VALUE! | #VALUE! | 0.0006269545 | #VALUE! | #VALUE! | 7492.936 | 0.000133459
265 | 27.853 | 28.346 | 27.583 | 15.6615 | 16.1407 | 813.8 | 0.3589 | 27.92733 | 15.9011 | 0.4792 | 12.02623 | 1.785022 | #VALUE! | #VALUE! | #VALUE! | 0.0006290499 | #VALUE! | #VALUE! | 7479.037 | 0.000133707
270 | 27.863 | 28.38 | 27.567 | 15.6435 | 16.1253 | 812 | 0.358 | 27.93667 | 15.8844 | 0.4818 | 12.05227 | 1.780546 | #VALUE! | #VALUE! | #VALUE! | 0.0006303147 | #VALUE! | #VALUE! | 7446.376 | 0.0001342935
275 | 27.796 | 28.387 | 27.599 | 15.6176 | 16.0996 | 814.6 | 0.3593 | 27.92733 | 15.8586 | 0.482 | 12.06873 | 1.787012 | #VALUE! | #VALUE! | #VALUE! | 0.0006284896 | #VALUE! | #VALUE! | 7460.026 | 0.0001340478
280 | 27.653 | 28.244 | 27.505 | 15.5815 | 16.0611 | 813.8 | 0.3717 | 27.80067 | 15.8213 | 0.4796 | 11.97937 | 1.848684 | #VALUE! | #VALUE! | #VALUE! | 0.0006116596 | #VALUE! | #VALUE! | 7508.297 | 0.000133186
285 | 27.777 | 28.294 | 27.507 | 15.5815 | 16.0585 | 815.1 | 0.358 | 27.85933 | 15.82 | 0.477 | 12.03933 | 1.780546 | #VALUE! | #VALUE! | #VALUE! | 0.0006303147 | #VALUE! | #VALUE! | 7482.834 | 0.0001336392
290 | 27.875 | 28.392 | 27.555 | 15.6073 | 16.0816 | 813.1 | 0.3574 | 27.94067 | 15.84445 | 0.4743 | 12.09622 | 1.777562 | #VALUE! | #VALUE! | #VALUE! | 0.0006311611 | #VALUE! | #VALUE! | 7429.371 | 0.0001346009
295 | 27.775 | 28.243 | 27.48 | 15.5918 | 16.0611 | 813.8 | 0.3702 | 27.83267 | 15.82645 | 0.4693 | 12.00622 | 1.841224 | #VALUE! | #VALUE! | #VALUE! | 0.0006136415 | #VALUE! | #VALUE! | 7491.506 | 0.0001334845
300 | 27.696 | 28.311 | 27.474 | 15.553 | 16.0354 | 814.6 | 0.3612 | 27.827 | 15.7942 | 0.4824 | 12.0328 | 1.796461 | #VALUE! | #VALUE! | #VALUE! | 0.0006258434 | #VALUE! | #VALUE! | 7482.304 | 0.0001336487
305 | 27.761 | 28.278 | 27.49 | 15.5556 | 16.0354 | 814.2 | 0.3578 | 27.843 | 15.7955 | 0.4798 | 12.0475 | 1.779551 | #VALUE! | #VALUE! | #VALUE! | 0.0006305966 | #VALUE! | #VALUE! | 7469.505 | 0.0001338777
310 | 27.75 | 28.243 | 27.455 | 15.5453 | 16.0328 | 814.5 | 0.3625 | 27.816 | 15.78905 | 0.4875 | 12.02695 | 1.802927 | #VALUE! | #VALUE! | #VALUE! | 0.0006240472 | #VALUE! | #VALUE! | 7485.024 | 0.0001336001
315 | 27.712 | 28.303 | 27.491 | 15.6125 | 16.0816 | 814.8 | 0.3566 | 27.83533 | 15.84705 | 0.4691 | 11.98828 | 1.773583 | #VALUE! | #VALUE! | #VALUE! | 0.0006322936 | #VALUE! | #VALUE! | 7511.932 | 0.0001331215
320 | 27.722 | 28.362 | 27.575 | 15.6176 | 16.0816 | 813.8 | 0.3567 | 27.88633 | 15.8496 | 0.464 | 12.03673 | 1.77408 | #VALUE! | #VALUE! | #VALUE! | 0.0006321518 | #VALUE! | #VALUE! | 7472.513 | 0.0001338238
325 | 27.652 | 28.267 | 27.529 | 15.6099 | 16.0842 | 812.8 | 0.3645 | 27.816 | 15.84705 | 0.4743 | 11.96895 | 1.812874 | #VALUE! | #VALUE! | #VALUE! | 0.0006213064 | #VALUE! | #VALUE! | 7505.598 | 0.0001332339
330 | 27.658 | 28.323 | 27.51 | 15.6383 | 16.0971 | 813.7 | 0.3636 | 27.83033 | 15.8677 | 0.4588 | 11.96263 | 1.808398 | #VALUE! | #VALUE! | #VALUE! | 0.0006225364 | #VALUE! | #VALUE! | 7517.876 | 0.0001330163
335 | 27.733 | 28.275 | 27.487 | 15.6435 | 16.1073 | 813.8 | 0.3597 | 27.83167 | 15.8754 | 0.4638 | 11.95627 | 1.789001 | #VALUE! | #VALUE! | #VALUE! | 0.0006279304 | #VALUE! | #VALUE! | 7522.804 | 0.0001329292
340 | 27.88 | 28.298 | 27.56 | 15.6848 | 16.1484 | 813.2 | 0.3601 | 27.91267 | 15.9166 | 0.4636 | 11.99607 | 1.79099 | #VALUE! | #VALUE! | #VALUE! | 0.0006273724 | #VALUE! | #VALUE! | 7492.317 | 0.0001334701
345 | 27.779 | 28.345 | 27.533 | 15.7132 | 16.1664 | 813 | 0.3588 | 27.88567 | 15.9398 | 0.4532 | 11.94587 | 1.784525 | #VALUE! | #VALUE! | #VALUE! | 0.0006291902 | #VALUE! | #VALUE! | 7521.951 | 0.0001329442
350 | 27.679 | 28.295 | 27.581 | 15.6822 | 16.151 | 813.1 | 0.3611 | 27.85167 | 15.9166 | 0.4688 | 11.93507 | 1.795964 | #VALUE! | #VALUE! | #VALUE! | 0.0006259821 | #VALUE! | #VALUE! | 7529.684 | 0.0001328077
355 | 27.901 | 28.443 | 27.63 | 15.6771 | 16.1407 | 813.4 | 0.357 | 27.99133 | 15.9089 | 0.4636 | 12.08243 | 1.775572 | #VALUE! | #VALUE! | #VALUE! | 0.0006317268 | #VALUE! | #VALUE! | 7440.59 | 0.0001343979
360 | 27.922 | 28.464 | 27.651 | 15.6951 | 16.1741 | 814.7 | 0.3553 | 28.01233 | 15.9346 | 0.479 | 12.07773 | 1.767117 | #VALUE! | #VALUE! | #VALUE! | 0.0006341437 | #VALUE! | #VALUE! | 7455.382 | 0.0001341313
365 | 27.722 | 28.338 | 27.575 | 15.6977 | 16.1587 | 813.6 | 0.3624 | 27.87833 | 15.9282 | 0.461 | 11.95013 | 1.80243 | #VALUE! | #VALUE! | #VALUE! | 0.000624185 | #VALUE! | #VALUE! | 7524.815 | 0.0001328936
370 | 27.894 | 28.435 | 27.598 | 15.6796 | 16.1407 | 814 | 0.3625 | 27.97567 | 15.91015 | 0.4611 | 12.06552 | 1.802927 | #VALUE! | #VALUE! | #VALUE! | 0.0006240472 | #VALUE! | #VALUE! | 7456.519 | 0.0001341108
375 | 27.867 | 28.409 | 27.621 | 15.6538 | 16.1253 | 813.3 | 0.3564 | 27.96567 | 15.88955 | 0.4715 | 12.07612 | 1.772588 | #VALUE! | #VALUE! | #VALUE! | 0.0006325775 | #VALUE! | #VALUE! | 7443.567 | 0.0001343442
380 | 27.741 | 28.356 | 27.593 | 15.6306 | 16.1073 | 813.3 | 0.3614 | 27.89667 | 15.86895 | 0.4767 | 12.02772 | 1.797456 | #VALUE! | #VALUE! | #VALUE! | 0.0006255663 | #VALUE! | #VALUE! | 7473.52 | 0.0001338058
385 | 27.786 | 28.352 | 27.589 | 15.6822 | 16.1433 | 813.7 | 0.362 | 27.909 | 15.91275 | 0.4611 | 11.99625 | 1.80044 | #VALUE! | #VALUE! | #VALUE! | 0.0006247367 | #VALUE! | #VALUE! | 7496.809 | 0.0001333901
390 | 27.856 | 28.373 | 27.561 | 15.6615 | 16.1253 | 813.8 | 0.3603 | 27.93 | 15.8934 | 0.4638 | 12.0366 | 1.791985 | #VALUE! | #VALUE! | #VALUE! | 0.0006270937 | #VALUE! | #VALUE! | 7472.596 | 0.0001338223
395 | 27.825 | 28.366 | 27.579 | 15.6564 | 16.115 | 812.7 | 0.3618 | 27.92333 | 15.8857 | 0.4586 | 12.03763 | 1.799446 | #VALUE! | #VALUE! | #VALUE! | 0.000625013 | #VALUE! | #VALUE! | 7461.855 | 0.0001340149
400 | 27.793 | 28.335 | 27.498 | 15.6435 | 16.1048 | 812.8 | 0.3657 | 27.87533 | 15.87415 | 0.4613 | 12.00118 | 1.818843 | #VALUE! | #VALUE! | #VALUE! | 0.0006196749 | #VALUE! | #VALUE! | 7485.439 | 0.0001335927
405 | 27.786 | 28.401 | 27.589 | 15.6564 | 16.1253 | 813.4 | 0.3584 | 27.92533 | 15.89085 | 0.4689 | 12.03448 | 1.782535 | #VALUE! | #VALUE! | #VALUE! | 0.0006297519 | #VALUE! | #VALUE! | 7470.237 | 0.0001338646
410 | 27.778 | 28.319 | 27.581 | 15.659 | 16.133 | 814.8 | 0.3602 | 27.89267 | 15.896 | 0.474 | 11.99667 | 1.791488 | #VALUE! | #VALUE! | #VALUE! | 0.000627233 | #VALUE! | #VALUE! | 7506.683 | 0.0001332146
415 | 27.868 | 28.335 | 27.548 | 15.6667 | 16.1253 | 814.7 | 0.3584 | 27.917 | 15.896 | 0.4586 | 12.021 | 1.782535 | #VALUE! | #VALUE! | #VALUE! | 0.0006297519 | #VALUE! | #VALUE! | 7490.568 | 0.0001335012
420 | 27.833 | 28.424 | 27.587 | 15.6486 | 16.115 | 813 | 0.361 | 27.948 | 15.8818 | 0.4664 | 12.0662 | 1.795467 | #VALUE! | #VALUE! | #VALUE! | 0.0006261208 | #VALUE! | #VALUE! | 7446.937 | 0.0001342834
425 | 27.725 | 28.316 | 27.577 | 15.6176 | 16.0919 | 813.8 | 0.3595 | 27.87267 | 15.85475 | 0.4743 | 12.01792 | 1.788006 | #VALUE! | #VALUE! | #VALUE! | 0.0006282099 | #VALUE! | #VALUE! | 7484.213 | 0.0001336146
430 | 27.861 | 28.353 | 27.59 | 15.6641 | 16.133 | 813.2 | 0.3636 | 27.93467 | 15.89855 | 0.4689 | 12.03612 | 1.808398 | #VALUE! | #VALUE! | #VALUE! | 0.0006225364 | #VALUE! | #VALUE! | 7467.386 | 0.0001339157
435 | 27.874 | 28.342 | 27.579 | 15.6667 | 16.1433 | 813.4 | 0.3581 | 27.93167 | 15.905 | 0.4766 | 12.02667 | 1.781043 | #VALUE! | #VALUE! | #VALUE! | 0.0006301739 | #VALUE! | #VALUE! | 7475.092 | 0.0001337776
440 | 27.863 | 28.429 | 27.666 | 15.6771 | 16.151 | 815.2 | 0.3576 | 27.986 | 15.91405 | 0.4739 | 12.07195 | 1.778556 | #VALUE! | #VALUE! | #VALUE! | 0.0006308787 | #VALUE! | #VALUE! | 7463.532 | 0.0001339848
445 | 27.729 | 28.295 | 27.581 | 15.6641 | 16.133 | 813.4 | 0.3592 | 27.86833 | 15.89855 | 0.4689 | 11.96978 | 1.786514 | #VALUE! | #VALUE! | #VALUE! | 0.0006286296 | #VALUE! | #VALUE! | 7510.615 | 0.0001331449
450 | 27.718 | 28.358 | 27.595 | 15.6745 | 16.1459 | 814 | 0.3595 | 27.89033 | 15.9102 | 0.4714 | 11.98013 | 1.788006 | #VALUE! | #VALUE! | #VALUE! | 0.0006282099 | #VALUE! | #VALUE! | 7509.662 | 0.0001331618
455 | 27.901 | 28.418 | 27.68 | 15.7597 | 16.2075 | 813.8 | 0.3611 | 27.99967 | 15.9836 | 0.4478 | 12.01607 | 1.795964 | #VALUE! | #VALUE! | #VALUE! | 0.0006259821 | #VALUE! | #VALUE! | 7485.365 | 0.000133594
460 | 27.939 | 28.505 | 27.742 | 15.7855 | 16.2307 | 814.3 | 0.3612 | 28.062 | 16.0081 | 0.4452 | 12.0539 | 1.796461 | #VALUE! | #VALUE! | #VALUE! | 0.0006258434 | #VALUE! | #VALUE! | 7466.456 | 0.0001339324
465 | 28.05 | 28.591 | 27.779 | 15.783 | 16.2435 | 816.3 | 0.3561 | 28.14 | 16.01325 | 0.4605 | 12.12675 | 1.771096 | #VALUE! | #VALUE! | #VALUE! | 0.0006330038 | #VALUE! | #VALUE! | 7439.83 | 0.0001344117
470 | 27.865 | 28.48 | 27.717 | 15.783 | 16.2435 | 814 | 0.3603 | 28.02067 | 16.01325 | 0.4605 | 12.00742 | 1.791985 | #VALUE! | #VALUE! | #VALUE! | 0.0006270937 | #VALUE! | #VALUE! | 7492.599 | 0.000133465
475 | 27.903 | 28.419 | 27.656 | 15.814 | 16.282 | 814.2 | 0.3599 | 27.99267 | 16.048 | 0.468 | 11.94467 | 1.789996 | #VALUE! | #VALUE! | #VALUE! | 0.0006276513 | #VALUE! | #VALUE! | 7533.811 | 0.000132735
480 | 28.088 | 28.629 | 27.817 | 15.8475 | 16.3103 | 813.3 | 0.3577 | 28.178 | 16.0789 | 0.4628 | 12.0991 | 1.779054 | #VALUE! | #VALUE! | #VALUE! | 0.0006307376 | #VALUE! | #VALUE! | 7429.427 | 0.0001345999
485 | 28.1 | 28.617 | 27.804 | 15.8501 | 16.3051 | 814.3 | 0.3618 | 28.17367 | 16.0776 | 0.455 | 12.09607 | 1.799446 | #VALUE! | #VALUE! | #VALUE! | 0.000625013 | #VALUE! | #VALUE! | 7440.428 | 0.0001344009
490 | 28.086 | 28.554 | 27.815 | 15.845 | 16.3026 | 813.2 | 0.3604 | 28.15167 | 16.0738 | 0.4576 | 12.07787 | 1.792483 | #VALUE! | #VALUE! | #VALUE! | 0.0006269545 | #VALUE! | #VALUE! | 7441.574 | 0.0001343802
495 | 27.9 | 28.54 | 27.728 | 15.8346 | 16.2846 | 812.1 | 0.3677 | 28.056 | 16.0596 | 0.45 | 11.9964 | 1.82879 | #VALUE! | #VALUE! | #VALUE! | 0.000616977 | #VALUE! | #VALUE! | 7481.974 | 0.0001336546
500 | 27.985 | 28.575 | 27.837 | 15.894 | 16.3386 | 814 | 0.3599 | 28.13233 | 16.1163 | 0.4446 | 12.01603 | 1.789996 | #VALUE! | #VALUE! | #VALUE! | 0.0006276513 | #VALUE! | #VALUE! | 7487.226 | 0.0001335608
505 | 27.994 | 28.56 | 27.821 | 15.8708 | 16.318 | 813.8 | 0.3584 | 28.125 | 16.0944 | 0.4472 | 12.0306 | 1.782535 | #VALUE! | #VALUE! | #VALUE! | 0.0006297519 | #VALUE! | #VALUE! | 7476.323 | 0.0001337556
510 | 28.1 | 28.592 | 27.805 | 15.8553 | 16.3103 | 813.7 | 0.359 | 28.16567 | 16.0828 | 0.455 | 12.08287 | 1.78552 | #VALUE! | #VALUE! | #VALUE! | 0.0006289097 | #VALUE! | #VALUE! | 7443.068 | 0.0001343532
515 | 28.032 | 28.475 | 27.712 | 15.8295 | 16.2897 | 813.9 | 0.3587 | 28.073 | 16.0596 | 0.4602 | 12.0134 | 1.784027 | #VALUE! | #VALUE! | #VALUE! | 0.0006293305 | #VALUE! | #VALUE! | 7487.947 | 0.000133548
520 | 28.037 | 28.529 | 27.742 | 15.8837 | 16.3386 | 813.2 | 0.3615 | 28.10267 | 16.11115 | 0.4549 | 11.99152 | 1.797953 | #VALUE! | #VALUE! | #VALUE! | 0.0006254279 | #VALUE! | #VALUE! | 7495.16 | 0.0001334194
525 | 27.993 | 28.633 | 27.845 | 15.8966 | 16.3617 | 813.5 | 0.3603 | 28.157 | 16.12915 | 0.4651 | 12.02785 | 1.791985 | #VALUE! | #VALUE! | #VALUE! | 0.0006270937 | #VALUE! | #VALUE! | 7475.275 | 0.0001337743
530 | 27.974 | 28.516 | 27.777 | 15.9044 | 16.3591 | 815 | 0.3617 | 28.089 | 16.13175 | 0.4547 | 11.95725 | 1.798948 | #VALUE! | #VALUE! | #VALUE! | 0.0006251512 | #VALUE! | #VALUE! | 7533.277 | 0.0001327444
535 | 28.029 | 28.645 | 27.833 | 15.894 | 16.3642 | 813.9 | 0.3593 | 28.169 | 16.1291 | 0.4702 | 12.0399 | 1.787012 | #VALUE! | #VALUE! | #VALUE! | 0.0006284896 | #VALUE! | #VALUE! | 7471.466 | 0.0001338425
540 | 28.009 | 28.575 | 27.763 | 15.9018 | 16.3668 | 813.8 | 0.3626 | 28.11567 | 16.1343 | 0.465 | 11.98137 | 1.803424 | #VALUE! | #VALUE! | #VALUE! | 0.0006239096 | #VALUE! | #VALUE! | 7507.044 | 0.0001332082
545 | 27.968 | 28.657 | 27.795 | 15.9509 | 16.4156 | 814.1 | 0.3647 | 28.14 | 16.18325 | 0.4647 | 11.95675 | 1.813869 | #VALUE! | #VALUE! | #VALUE! | 0.0006210338 | #VALUE! | #VALUE! | 7525.273 | 0.0001328855
550 | 28.146 | 28.687 | 27.875 | 15.9741 | 16.4285 | 814 | 0.3625 | 28.236 | 16.2013 | 0.4544 | 12.0347 | 1.802927 | #VALUE! | #VALUE! | #VALUE! | 0.0006240472 | #VALUE! | #VALUE! | 7475.612 | 0.0001337683
555 | 28.055 | 28.695 | 27.883 | 15.9509 | 16.4182 | 814.2 | 0.361 | 28.211 | 16.18455 | 0.4673 | 12.02645 | 1.795467 | #VALUE! | #VALUE! | #VALUE! | 0.0006261208 | #VALUE! | #VALUE! | 7482.579 | 0.0001336438
560 | 28.136 | 28.727 | 27.865 | 15.9431 | 16.4156 | 814.6 | 0.3638 | 28.24267 | 16.17935 | 0.4725 | 12.06332 | 1.809393 | #VALUE! | #VALUE! | #VALUE! | 0.0006222626 | #VALUE! | #VALUE! | 7463.376 | 0.0001339876
565 | 28.143 | 28.734 | 27.897 | 15.9638 | 16.4439 | 814 | 0.3638 | 28.258 | 16.20385 | 0.4801 | 12.05415 | 1.809393 | #VALUE! | #VALUE! | #VALUE! | 0.0006222626 | #VALUE! | #VALUE! | 7463.55 | 0.0001339845
570 | 28.274 | 28.815 | 27.954 | 16.0077 | 16.4721 | 813.1 | 0.359 | 28.34767 | 16.2399 | 0.4644 | 12.10777 | 1.78552 | #VALUE! | #VALUE! | #VALUE! | 0.0006289097 | #VALUE! | #VALUE! | 7422.284 | 0.0001347294
575 | 28.16 | 28.677 | 27.914 | 16.0232 | 16.4824 | 814.3 | 0.3633 | 28.25033 | 16.2528 | 0.4592 | 11.99753 | 1.806906 | #VALUE! | #VALUE! | #VALUE! | 0.0006229477 | #VALUE! | #VALUE! | 7501.534 | 0.0001333061
580 | 28.193 | 28.809 | 27.997 | 16.018 | 16.485 | 815.5 | 0.3595 | 28.333 | 16.2515 | 0.467 | 12.0815 | 1.788006 | #VALUE! | #VALUE! | #VALUE! | 0.0006282099 | #VALUE! | #VALUE! | 7460.377 | 0.0001340415
585 | 28.225 | 28.668 | 27.954 | 16.0077 | 16.4747 | 815.1 | 0.3608 | 28.28233 | 16.2412 | 0.467 | 12.04113 | 1.794472 | #VALUE! | #VALUE! | #VALUE! | 0.0006263984 | #VALUE! | #VALUE! | 7481.715 | 0.0001336592
590 | 28.233 | 28.848 | 27.987 | 16.0723 | 16.5312 | 815.5 | 0.3598 | 28.356 | 16.30175 | 0.4589 | 12.05425 | 1.789498 | #VALUE! | #VALUE! | #VALUE! | 0.0006277908 | #VALUE! | #VALUE! | 7477.242 | 0.0001337392
595 | 28.266 | 28.733 | 27.995 | 16.0878 | 16.5389 | 814.1 | 0.3707 | 28.33133 | 16.31335 | 0.4511 | 12.01798 | 1.843711 | #VALUE! | #VALUE! | #VALUE! | 0.0006129793 | #VALUE! | #VALUE! | 7486.93 | 0.0001335661
600 | 28.298 | 28.815 | 28.027 | 16.0929 | 16.5441 | 815.4 | 0.3571 | 28.38 | 16.3185 | 0.4512 | 12.0615 | 1.77607 | #VALUE! | #VALUE! | #VALUE! | 0.0006315853 | #VALUE! | #VALUE! | 7471.831 | 0.000133836
605 | 28.281 | 28.872 | 28.06 | 16.1213 | 16.5646 | 814.9 | 0.358 | 28.40433 | 16.34295 | 0.4433 | 12.06138 | 1.780546 | #VALUE! | #VALUE! | #VALUE! | 0.0006303147 | #VALUE! | #VALUE! | 7467.321 | 0.0001339168
610 | 28.215 | 28.707 | 27.968 | 16.1368 | 16.5852 | 815.2 | 0.3645 | 28.29667 | 16.361 | 0.4484 | 11.93567 | 1.812874 | #VALUE! | #VALUE! | #VALUE! | 0.0006213064 | #VALUE! | #VALUE! | 7548.752 | 0.0001324722
615 | 28.224 | 28.889 | 28.052 | 16.1937 | 16.6289 | 814.9 | 0.3627 | 28.38833 | 16.4113 | 0.4352 | 11.97703 | 1.803922 | #VALUE! | #VALUE! | #VALUE! | 0.0006237719 | #VALUE! | #VALUE! | 7519.911 | 0.0001329803
620 | 28.406 | 28.898 | 28.135 | 16.2143 | 16.6546 | 814.9 | 0.3589 | 28.47967 | 16.43445 | 0.4403 | 12.04522 | 1.785022 | #VALUE! | #VALUE! | #VALUE! | 0.0006290499 | #VALUE! | #VALUE! | 7477.344 | 0.0001337373
625 | 28.39 | 28.907 | 28.168 | 16.2066 | 16.6597 | 815.6 | 0.3587 | 28.48833 | 16.43315 | 0.4531 | 12.05518 | 1.784027 | #VALUE! | #VALUE! | #VALUE! | 0.0006293305 | #VALUE! | #VALUE! | 7477.579 | 0.0001337331
630 | 28.426 | 28.967 | 28.155 | 16.1911 | 16.6469 | 815.4 | 0.3591 | 28.516 | 16.419 | 0.4558 | 12.097 | 1.786017 | #VALUE! | #VALUE! | #VALUE! | 0.0006287696 | #VALUE! | #VALUE! | 7449.904 | 0.0001342299
635 | 28.34 | 28.931 | 28.143 | 16.2324 | 16.6931 | 815.4 | 0.3591 | 28.47133 | 16.46275 | 0.4607 | 12.00858 | 1.786017 | #VALUE! | #VALUE! | #VALUE! | 0.0006287696 | #VALUE! | #VALUE! | 7504.756 | 0.0001332488
640 | 28.452 | 28.945 | 28.206 | 16.2402 | 16.6905 | 815.5 | 0.3589 | 28.53433 | 16.46535 | 0.4503 | 12.06898 | 1.785022 | #VALUE! | #VALUE! | #VALUE! | 0.0006290499 | #VALUE! | #VALUE! | 7468.114 | 0.0001339026
645 | 28.419 | 29.01 | 28.198 | 16.235 | 16.688 | 815.8 | 0.3625 | 28.54233 | 16.4615 | 0.453 | 12.08083 | 1.802927 | #VALUE! | #VALUE! | #VALUE! | 0.0006240472 | #VALUE! | #VALUE! | 7463.533 | 0.0001339848
650 | 28.459 | 29.025 | 28.188 | 16.2427 | 16.7008 | 815.6 | 0.3582 | 28.55733 | 16.47175 | 0.4581 | 12.08558 | 1.781541 | #VALUE! | #VALUE! | #VALUE! | 0.0006300332 | #VALUE! | #VALUE! | 7458.77 | 0.0001340704
655 | 28.528 | 29.044 | 28.183 | 16.2712 | 16.7316 | 815.1 | 0.3607 | 28.585 | 16.5014 | 0.4604 | 12.0836 | 1.793975 | #VALUE! | #VALUE! | #VALUE! | 0.0006265373 | #VALUE! | #VALUE! | 7455.421 | 0.0001341306
660 | 28.52 | 29.012 | 28.2 | 16.3151 | 16.7753 | 815.2 | 0.3584 | 28.57733 | 16.5452 | 0.4602 | 12.03213 | 1.782535 | #VALUE! | #VALUE! | #VALUE! | 0.0006297519 | #VALUE! | #VALUE! | 7488.23 | 0.0001335429
665 | 28.561 | 29.078 | 28.241 | 16.3021 | 16.7548 | 815.3 | 0.3625 | 28.62667 | 16.52845 | 0.4527 | 12.09822 | 1.802927 | #VALUE! | #VALUE! | #VALUE! | 0.0006240472 | #VALUE! | #VALUE! | 7448.241 | 0.0001342599
670 | 28.48 | 29.021 | 28.184 | 16.2634 | 16.7291 | 815.9 | 0.3695 | 28.56167 | 16.49625 | 0.4657 | 12.06542 | 1.837742 | #VALUE! | #VALUE! | #VALUE! | 0.0006145714 | #VALUE! | #VALUE! | 7473.985 | 0.0001337974
675 | 28.375 | 28.965 | 28.227 | 16.266 | 16.7368 | 815.6 | 0.36 | 28.52233 | 16.5014 | 0.4708 | 12.02093 | 1.790493 | #VALUE! | #VALUE! | #VALUE! | 0.0006275118 | #VALUE! | #VALUE! | 7498.885 | 0.0001333532
680 | 28.366 | 28.981 | 28.194 | 16.3125 | 16.7779 | 816.3 | 0.3628 | 28.51367 | 16.5452 | 0.4654 | 11.96847 | 1.804419 | #VALUE! | #VALUE! | #VALUE! | 0.0006236344 | #VALUE! | #VALUE! | 7538.222 | 0.0001326573
685 | 28.53 | 29.046 | 28.234 | 16.3306 | 16.783 | 816.1 | 0.3612 | 28.60333 | 16.5568 | 0.4524 | 12.04653 | 1.796461 | #VALUE! | #VALUE! | #VALUE! | 0.0006258434 | #VALUE! | #VALUE! | 7487.536 | 0.0001335553
690 | 28.497 | 29.039 | 28.226 | 16.3254 | 16.7805 | 815.8 | 0.3602 | 28.58733 | 16.55295 | 0.4551 | 12.03438 | 1.791488 | #VALUE! | #VALUE! | #VALUE! | 0.000627233 | #VALUE! | #VALUE! | 7492.34 | 0.0001334696
695 | 28.561 | 29.078 | 28.241 | 16.2996 | 16.7625 | 815.9 | 0.3687 | 28.62667 | 16.53105 | 0.4629 | 12.09562 | 1.833763 | #VALUE! | #VALUE! | #VALUE! | 0.0006156379 | #VALUE! | #VALUE! | 7455.325 | 0.0001341323
700 | 28.574 | 29.091 | 28.279 | 16.3822 | 16.8242 | 815.9 | 0.3587 | 28.648 | 16.6032 | 0.442 | 12.0448 | 1.784027 | #VALUE! | #VALUE! | #VALUE! | 0.0006293305 | #VALUE! | #VALUE! | 7486.778 | 0.0001335688
705 | 28.638 | 29.18 | 28.318 | 16.3925 | 16.8396 | 815.4 | 0.3613 | 28.712 | 16.61605 | 0.4471 | 12.09595 | 1.796959 | #VALUE! | #VALUE! | #VALUE! | 0.0006257048 | #VALUE! | #VALUE! | 7450.551 | 0.0001342183
710 | 28.429 | 29.044 | 28.33 | 16.4055 | 16.8473 | 816.1 | 0.3609 | 28.601 | 16.6264 | 0.4418 | 11.9746 | 1.794969 | #VALUE! | #VALUE! | #VALUE! | 0.0006262596 | #VALUE! | #VALUE! | 7532.515 | 0.0001327578
715 | 28.565 | 29.131 | 28.294 | 16.4003 | 16.8524 | 815.7 | 0.3646 | 28.66333 | 16.62635 | 0.4521 | 12.03698 | 1.813372 | #VALUE! | #VALUE! | #VALUE! | 0.0006211701 | #VALUE! | #VALUE! | 7489.804 | 0.0001335148
720 | 28.405 | 29.021 | 28.258 | 16.4365 | 16.8807 | 816.1 | 0.3583 | 28.56133 | 16.6586 | 0.4442 | 11.90273 | 1.782038 | #VALUE! | #VALUE! | #VALUE! | 0.0006298925 | #VALUE! | #VALUE! | 7577.995 | 0.000131961
725 | 28.689 | 29.181 | 28.369 | 16.4571 | 16.9038 | 815.5 | 0.3596 | 28.74633 | 16.68045 | 0.4467 | 12.06588 | 1.788504 | #VALUE! | #VALUE! | #VALUE! | 0.0006280701 | #VALUE! | #VALUE! | 7470.032 | 0.0001338682
730 | 28.679 | 29.221 | 28.384 | 16.4778 | 16.9192 | 816.2 | 0.3592 | 28.76133 | 16.6985 | 0.4414 | 12.06283 | 1.786514 | #VALUE! | #VALUE! | #VALUE! | 0.0006286296 | #VALUE! | #VALUE! | 7478.335 | 0.0001337196
735 | 28.543 | 29.182 | 28.419 | 16.47 | 16.9141 | 815.8 | 0.3612 | 28.71467 | 16.69205 | 0.4441 | 12.02262 | 1.796461 | #VALUE! | #VALUE! | #VALUE! | 0.0006258434 | #VALUE! | #VALUE! | 7499.673 | 0.0001333391
740 | 28.483 | 29.122 | 28.335 | 16.4571 | 16.9115 | 816.1 | 0.361 | 28.64667 | 16.6843 | 0.4544 | 11.96237 | 1.795467 | #VALUE! | #VALUE! | #VALUE! | 0.0006261208 | #VALUE! | #VALUE! | 7540.218 | 0.0001326222
745 | 28.742 | 29.234 | 28.446 | 16.5114 | 16.9603 | 816.6 | 0.3624 | 28.80733 | 16.73585 | 0.4489 | 12.07148 | 1.80243 | #VALUE! | #VALUE! | #VALUE! | 0.000624185 | #VALUE! | #VALUE! | 7476.638 | 0.0001337499
750 | 28.608 | 29.248 | 28.411 | 16.5036 | 16.9552 | 820.8 | 0.3573 | 28.75567 | 16.7294 | 0.4516 | 12.02627 | 1.777064 | #VALUE! | #VALUE! | #VALUE! | 0.0006313024 | #VALUE! | #VALUE! | 7543.348 | 0.0001325671
755 | 28.67 | 29.211 | 28.449 | 16.5139 | 16.9501 | 816.2 | 0.357 | 28.77667 | 16.732 | 0.4362 | 12.04467 | 1.775572 | #VALUE! | #VALUE! | #VALUE! | 0.0006317268 | #VALUE! | #VALUE! | 7489.614 | 0.0001335182
760 | 28.757 | 29.298 | 28.461 | 16.4907 | 16.9398 | 816.1 | 0.3614 | 28.83867 | 16.71525 | 0.4491 | 12.12342 | 1.797456 | #VALUE! | #VALUE! | #VALUE! | 0.0006255663 | #VALUE! | #VALUE! | 7440.052 | 0.0001344077
765 | 28.745 | 29.237 | 28.425 | 16.5114 | 16.9552 | 815.3 | 0.3574 | 28.80233 | 16.7333 | 0.4438 | 12.06903 | 1.777562 | #VALUE! | #VALUE! | #VALUE! | 0.0006311611 | #VALUE! | #VALUE! | 7466.251 | 0.000133936
770 | 28.733 | 29.25 | 28.512 | 16.5914 | 17.0297 | 816.1 | 0.3585 | 28.83167 | 16.81055 | 0.4383 | 12.02112 | 1.783033 | #VALUE! | #VALUE! | #VALUE! | 0.0006296114 | #VALUE! | #VALUE! | 7503.367 | 0.0001332735
775 | 28.797 | 29.387 | 28.55 | 16.6147 | 17.0528 | 816.2 | 0.3581 | 28.91133 | 16.83375 | 0.4381 | 12.07758 | 1.781043 | #VALUE! | #VALUE! | #VALUE! | 0.0006301739 | #VALUE! | #VALUE! | 7469.202 | 0.0001338831
780 | 28.661 | 29.251 | 28.538 | 16.6353 | 17.0683 | 817.6 | 0.3616 | 28.81667 | 16.8518 | 0.433 | 11.96487 | 1.798451 | #VALUE! | #VALUE! | #VALUE! | 0.0006252895 | #VALUE! | #VALUE! | 7552.499 | 0.0001324065
785 | 28.699 | 29.216 | 28.429 | 16.6198 | 17.0503 | 816.7 | 0.3665 | 28.78133 | 16.83505 | 0.4305 | 11.94628 | 1.822821 | #VALUE! | #VALUE! | #VALUE! | 0.0006185926 | #VALUE! | #VALUE! | 7555.921 | 0.0001323465
790 | 28.811 | 29.303 | 28.515 | 16.6818 | 17.1119 | 816.5 | 0.3616 | 28.87633 | 16.89685 | 0.4301 | 11.97948 | 1.798451 | #VALUE! | #VALUE! | #VALUE! | 0.0006252895 | #VALUE! | #VALUE! | 7533.135 | 0.0001327469
795 | 28.775 | 29.391 | 28.603 | 16.736 | 17.1556 | 816.2 | 0.3601 | 28.923 | 16.9458 | 0.4196 | 11.9772 | 1.79099 | #VALUE! | #VALUE! | #VALUE! | 0.0006273724 | #VALUE! | #VALUE! | 7531.803 | 0.0001327703
800 | 28.913 | 29.43 | 28.667 | 16.7619 | 17.1813 | 816.8 | 0.3639 | 29.00333 | 16.9716 | 0.4194 | 12.03173 | 1.80989 | #VALUE! | #VALUE! | #VALUE! | 0.0006221258 | #VALUE! | #VALUE! | 7503.177 | 0.0001332769
805 | 28.926 | 29.468 | 28.705 | 16.7748 | 17.2019 | 816.8 | 0.3588 | 29.033 | 16.98835 | 0.4271 | 12.04465 | 1.784525 | #VALUE! | #VALUE! | #VALUE! | 0.0006291902 | #VALUE! | #VALUE! | 7495.13 | 0.00013342
810 | 28.769 | 29.384 | 28.646 | 16.7464 | 17.1942 | 816.5 | 0.3575 | 28.933 | 16.9703 | 0.4478 | 11.9627 | 1.778059 | #VALUE! | #VALUE! | #VALUE! | 0.0006310199 | #VALUE! | #VALUE! | 7543.704 | 0.0001325609
815 | 28.71 | 29.35 | 28.636 | 16.7954 | 17.2379 | 817 | 0.3627 | 28.89867 | 17.01665 | 0.4425 | 11.88202 | 1.803922 | #VALUE! | #VALUE! | #VALUE! | 0.0006237719 | #VALUE! | #VALUE! | 7599.579 | 0.0001315862
820 | 28.847 | 29.388 | 28.65 | 16.8135 | 17.2533 | 816.6 | 0.3593 | 28.96167 | 17.0334 | 0.4398 | 11.92827 | 1.787012 | #VALUE! | #VALUE! | #VALUE! | 0.0006284896 | #VALUE! | #VALUE! | 7566.407 | 0.0001321631
825 | 29.083 | 29.6 | 28.763 | 16.829 | 17.2661 | 816.2 | 0.357 | 29.14867 | 17.04755 | 0.4371 | 12.10112 | 1.775572 | #VALUE! | #VALUE! | #VALUE! | 0.0006317268 | #VALUE! | #VALUE! | 7454.676 | 0.000134144
830 | 29.024 | 29.541 | 28.68 | 16.8342 | 17.2661 | 816.8 | 0.3569 | 29.08167 | 17.05015 | 0.4319 | 12.03152 | 1.775075 | #VALUE! | #VALUE! | #VALUE! | 0.0006318684 | #VALUE! | #VALUE! | 7503.312 | 0.0001332745
835 | 28.794 | 29.434 | 28.696 | 16.8807 | 17.315 | 817 | 0.3692 | 28.97467 | 17.09785 | 0.4343 | 11.87682 | 1.83625 | #VALUE! | #VALUE! | #VALUE! | 0.0006149708 | #VALUE! | #VALUE! | 7602.906 | 0.0001315286
840 | 28.983 | 29.598 | 28.811 | 16.9452 | 17.3715 | 816.4 | 0.3621 | 29.13067 | 17.15835 | 0.4263 | 11.97232 | 1.800938 | #VALUE! | #VALUE! | #VALUE! | 0.0006245987 | #VALUE! | #VALUE! | 7536.721 | 0.0001326837
845 | 29.024 | 29.639 | 28.802 | 16.9452 | 17.3818 | 817.2 | 0.3587 | 29.155 | 17.1635 | 0.4366 | 11.9915 | 1.784027 | #VALUE! | #VALUE! | #VALUE! | 0.0006293305 | #VALUE! | #VALUE! | 7532.038 | 0.0001327662
850 | 29.136 | 29.604 | 28.816 | 16.9581 | 17.3895 | 817.9 | 0.3583 | 29.18533 | 17.1738 | 0.4314 | 12.01153 | 1.782038 | #VALUE! | #VALUE! | #VALUE! | 0.0006298925 | #VALUE! | #VALUE! | 7525.917 | 0.0001328742
855 | 29.078 | 29.669 | 28.857 | 16.9607 | 17.3998 | 817 | 0.3603 | 29.20133 | 17.18025 | 0.4391 | 12.02108 | 1.791985 | #VALUE! | #VALUE! | #VALUE! | 0.0006270937 | #VALUE! | #VALUE! | 7511.663 | 0.0001331263
860 | 29.143 | 29.709 | 28.922 | 17.0124 | 17.4589 | 816.4 | 0.3583 | 29.258 | 17.23565 | 0.4465 | 12.02235 | 1.782038 | #VALUE! | #VALUE! | #VALUE! | 0.0006298925 | #VALUE! | #VALUE! | 7505.356 | 0.0001332382
865 | 29.085 | 29.676 | 28.913 | 17.033 | 17.4743 | 816.3 | 0.3587 | 29.22467 | 17.25365 | 0.4413 | 11.97102 | 1.784027 | #VALUE! | #VALUE! | #VALUE! | 0.0006293305 | #VALUE! | #VALUE! | 7536.616 | 0.0001326855
870 | 29.201 | 29.742 | 28.905 | 17.0227 | 17.4666 | 816.4 | 0.3595 | 29.28267 | 17.24465 | 0.4439 | 12.03802 | 1.788006 | #VALUE! | #VALUE! | #VALUE! | 0.0006282099 | #VALUE! | #VALUE! | 7495.588 | 0.0001334118
875 | 29.119 | 29.71 | 28.873 | 17.0124 | 17.4537 | 816 | 0.3627 | 29.234 | 17.23305 | 0.4413 | 12.00095 | 1.803922 | #VALUE! | #VALUE! | #VALUE! | 0.0006237719 | #VALUE! | #VALUE! | 7515.055 | 0.0001330662
880 | 29.013 | 29.554 | 28.865 | 17.0072 | 17.4563 | 816.8 | 0.3617 | 29.144 | 17.23175 | 0.4491 | 11.91225 | 1.798948 | #VALUE! | #VALUE! | #VALUE! | 0.0006251512 | #VALUE! | #VALUE! | 7578.436 | 0.0001319534
885 | 29.03 | 29.67 | 28.907 | 17.0744 | 17.5103 | 816.6 | 0.3571 | 29.20233 | 17.29235 | 0.4359 | 11.90998 | 1.77607 | #VALUE! | #VALUE! | #VALUE! | 0.0006315853 | #VALUE! | #VALUE! | 7578.022 | 0.0001319606
890 | 29.049 | 29.639 | 28.901 | 17.0898 | 17.518 | 817.6 | 0.3593 | 29.19633 | 17.3039 | 0.4282 | 11.89243 | 1.787012 | #VALUE! | #VALUE! | #VALUE! | 0.0006284896 | #VALUE! | #VALUE! | 7598.499 | 0.0001316049
895 | 29.19 | 29.756 | 28.968 | 17.1028 | 17.5231 | 816.8 | 0.3587 | 29.30467 | 17.31295 | 0.4203 | 11.99172 | 1.784027 | #VALUE! | #VALUE! | #VALUE! | 0.0006293305 | #VALUE! | #VALUE! | 7528.215 | 0.0001328336
900 | 29.182 | 29.699 | 28.911 | 17.1028 | 17.5231 | 815.8 | 0.3624 | 29.264 | 17.31295 | 0.4203 | 11.95105 | 1.80243 | #VALUE! | #VALUE! | #VALUE! | 0.000624185 | #VALUE! | #VALUE! | 7544.584 | 0.0001325454
905 | 29.225 | 29.766 | 28.954 | 17.1363 | 17.5591 | 816.8 | 0.3615 | 29.315 | 17.3477 | 0.4228 | 11.9673 | 1.797953 | #VALUE! | #VALUE! | #VALUE! | 0.0006254279 | #VALUE! | #VALUE! | 7543.575 | 0.0001325631
910 | 29.169 | 29.784 | 29.046 | 17.1647 | 17.5951 | 816.9 | 0.3607 | 29.333 | 17.3799 | 0.4304 | 11.9531 | 1.793975 | #VALUE! | #VALUE! | #VALUE! | 0.0006265373 | #VALUE! | #VALUE! | 7553.461 | 0.0001323896
915 | 29.163 | 29.778 | 29.015 | 17.1673 | 17.6028 | 817 | 0.3567 | 29.31867 | 17.38505 | 0.4355 | 11.93362 | 1.77408 | #VALUE! | #VALUE! | #VALUE! | 0.0006321518 | #VALUE! | #VALUE! | 7566.719 | 0.0001321577
920 | 29.304 | 29.845 | 28.984 | 17.1544 | 17.5823 | 817.6 | 0.3611 | 29.37767 | 17.36835 | 0.4279 | 12.00932 | 1.795964 | #VALUE! | #VALUE! | #VALUE! | 0.0006259821 | #VALUE! | #VALUE! | 7524.545 | 0.0001328984
925 | 29.273 | 29.79 | 28.954 | 17.157 | 17.5951 | 817.1 | 0.3582 | 29.339 | 17.37605 | 0.4381 | 11.96295 | 1.781541 | #VALUE! | #VALUE! | #VALUE! | 0.0006300332 | #VALUE! | #VALUE! | 7549.089 | 0.0001324663
930 | 29.267 | 29.833 | 29.07 | 17.2138 | 17.6439 | 816.8 | 0.3578 | 29.39 | 17.42885 | 0.4301 | 11.96115 | 1.779551 | #VALUE! | #VALUE! | #VALUE! | 0.0006305966 | #VALUE! | #VALUE! | 7547.453 | 0.000132495
935 | 29.338 | 29.855 | 29.067 | 17.2112 | 17.6388 | 817.1 | 0.3607 | 29.42 | 17.425 | 0.4276 | 11.995 | 1.793975 | #VALUE! | #VALUE! | #VALUE! | 0.0006265373 | #VALUE! | #VALUE! | 7528.919 | 0.0001328212
940 | 29.309 | 29.924 | 29.062 | 17.2061 | 17.6388 | 816.4 | 0.3575 | 29.43167 | 17.42245 | 0.4327 | 12.00922 | 1.778059 | #VALUE! | #VALUE! | #VALUE! | 0.0006310199 | #VALUE! | #VALUE! | 7513.563 | 0.0001330926
945 | 29.157 | 29.723 | 29.009 | 17.1828 | 17.6234 | 816.8 | 0.3676 | 29.29633 | 17.4031 | 0.4406 | 11.89323 | 1.828292 | #VALUE! | #VALUE! | #VALUE! | 0.0006171113 | #VALUE! | #VALUE! | 7590.553 | 0.0001317427
950 | 29.324 | 29.84 | 29.004 | 17.2035 | 17.6465 | 816.9 | 0.3698 | 29.38933 | 17.425 | 0.443 | 11.96433 | 1.839234 | #VALUE! | #VALUE! | #VALUE! | 0.0006141725 | #VALUE! | #VALUE! | 7546.369 | 0.0001325141
955 | 29.345 | 29.886 | 29.049 | 17.2551 | 17.6851 | 816.9 | 0.36 | 29.42667 | 17.4701 | 0.43 | 11.95657 | 1.790493 | #VALUE! | #VALUE! | #VALUE! | 0.0006275118 | #VALUE! | #VALUE! | 7551.271 | 0.000132428
960 | 29.39 | 29.931 | 29.07 | 17.2629 | 17.6928 | 817.1 | 0.3601 | 29.46367 | 17.47785 | 0.4299 | 11.98582 | 1.79099 | #VALUE! | #VALUE! | #VALUE! | 0.0006273724 | #VALUE! | #VALUE! | 7534.687 | 0.0001327195
965 | 29.335 | 29.876 | 29.089 | 17.2784 | 17.7056 | 817 | 0.3623 | 29.43333 | 17.492 | 0.4272 | 11.94133 | 1.801932 | #VALUE! | #VALUE! | #VALUE! | 0.0006243228 | #VALUE! | #VALUE! | 7561.829 | 0.0001322431
970 | 29.355 | 29.921 | 29.109 | 17.2499 | 17.7031 | 817.2 | 0.3631 | 29.46167 | 17.4765 | 0.4532 | 11.98517 | 1.805911 | #VALUE! | #VALUE! | #VALUE! | 0.0006232221 | #VALUE! | #VALUE! | 7536.018 | 0.0001326961
975 | 29.4 | 29.966 | 29.154 | 17.33 | 17.7622 | 812 | 0.3577 | 29.50667 | 17.5461 | 0.4322 | 11.96057 | 1.779054 | #VALUE! | #VALUE! | #VALUE! | 0.0006307376 | #VALUE! | #VALUE! | 7503.466 | 0.0001332717
980 | 29.42 | 29.986 | 29.223 | 17.3558 | 17.7879 | 815.9 | 0.3596 | 29.543 | 17.57185 | 0.4321 | 11.97115 | 1.788504 | #VALUE! | #VALUE! | #VALUE! | 0.0006280701 | #VALUE! | #VALUE! | 7532.839 | 0.0001327521
985 | 29.467 | 30.033 | 29.221 | 17.3661 | 17.7982 | 816.9 | 0.3608 | 29.57367 | 17.58215 | 0.4321 | 11.99152 | 1.794472 | #VALUE! | #VALUE! | #VALUE! | 0.0006263984 | #VALUE! | #VALUE! | 7529.262 | 0.0001328151
990 | 29.313 | 29.904 | 29.19 | 17.3558 | 17.7956 | 816.7 | 0.3654 | 29.469 | 17.5757 | 0.4398 | 11.8933 | 1.817351 | #VALUE! | #VALUE! | #VALUE! | 0.0006200819 | #VALUE! | #VALUE! | 7589.581 | 0.0001317596
995 | 29.408 | 29.974 | 29.137 | 17.3584 | 17.7956 | 816.6 | 0.3605 | 29.50633 | 17.577 | 0.4372 | 11.92933 | 1.79298 | #VALUE! | #VALUE! | #VALUE! | 0.0006268154 | #VALUE! | #VALUE! | 7565.73 | 0.000132175
1000 | 29.528 | 29.996 | 29.184 | 17.4126 | 17.8444 | 816.1 | 0.3598 | 29.56933 | 17.6285 | 0.4318 | 11.94083 | 1.789498 | #VALUE! | #VALUE! | #VALUE! | 0.0006277908 | #VALUE! | #VALUE! | 7553.816 | 0.0001323834
1005 | 29.501 | 30.018 | 29.23 | 17.4359 | 17.8624 | 816.8 | 0.3625 | 29.583 | 17.64915 | 0.4265 | 11.93385 | 1.802927 | #VALUE! | #VALUE! | #VALUE! | 0.0006240472 | #VALUE! | #VALUE! | 7564.719 | 0.0001321926
1010 | 29.521 | 30.013 | 29.226 | 17.441 | 17.8727 | 817.1 | 0.3603 | 29.58667 | 17.65685 | 0.4317 | 11.92982 | 1.791985 | #VALUE! | #VALUE! | #VALUE! | 0.0006270937 | #VALUE! | #VALUE! | 7570.056 | 0.0001320994
1015 | 29.542 | 30.108 | 29.271 | 17.4333 | 17.8727 | 817.2 | 0.3561 | 29.64033 | 17.653 | 0.4394 | 11.98733 | 1.771096 | #VALUE! | #VALUE! | #VALUE! | 0.0006330038 | #VALUE! | #VALUE! | 7534.656 | 0.0001327201
1020 | 29.539 | 30.08 | 29.244 | 17.4152 | 17.8624 | 818.6 | 0.3589 | 29.621 | 17.6388 | 0.4472 | 11.9822 | 1.785022 | #VALUE! | #VALUE! | #VALUE! | 0.0006290499 | #VALUE! | #VALUE! | 7550.797 | 0.0001324363
1025 | 29.46 | 30.075 | 29.337 | 17.4875 | 17.9241 | 817.5 | 0.361 | 29.624 | 17.7058 | 0.4366 | 11.9182 | 1.795467 | #VALUE! | #VALUE! | #VALUE! | 0.0006261208 | #VALUE! | #VALUE! | 7581.144 | 0.0001319062
1030 | 29.53 | 30.071 | 29.382 | 17.5056 | 17.9421 | 817.4 | 0.3569 | 29.661 | 17.72385 | 0.4365 | 11.93715 | 1.775075 | #VALUE! | #VALUE! | #VALUE! | 0.0006318684 | #VALUE! | #VALUE! | 7568.183 | 0.0001321321
1035 | 29.647 | 30.164 | 29.352 | 17.5082 | 17.9473 | 817.6 | 0.3567 | 29.721 | 17.72775 | 0.4391 | 11.99325 | 1.77408 | #VALUE! | #VALUE! | #VALUE! | 0.0006321518 | #VALUE! | #VALUE! | 7534.625 | 0.0001327206
1040 | 29.518 | 30.109 | 29.371 | 17.5236 | 17.9601 | 817.4 | 0.3608 | 29.666 | 17.74185 | 0.4365 | 11.92415 | 1.794472 | #VALUE! | #VALUE! | #VALUE! | 0.0006263984 | #VALUE! | #VALUE! | 7576.434 | 0.0001319882
1045 | 29.535 | 30.101 | 29.412 | 17.5598 | 17.9961 | 817.3 | 0.3605 | 29.68267 | 17.77795 | 0.4363 | 11.90472 | 1.79298 | #VALUE! | #VALUE! | #VALUE! | 0.0006268154 | #VALUE! | #VALUE! | 7587.873 | 0.0001317892
1050 | 29.65 | 30.143 | 29.38 | 17.6037 | 18.0269 | 817 | 0.3616 | 29.72433 | 17.8153 | 0.4232 | 11.90903 | 1.798451 | #VALUE! | #VALUE! | #VALUE! | 0.0006252895 | #VALUE! | #VALUE! | 7582.339 | 0.0001318854
1055 | 29.668 | 30.16 | 29.398 | 17.6089 | 18.0321 | 816.8 | 0.3621 | 29.742 | 17.8205 | 0.4232 | 11.9215 | 1.800938 | #VALUE! | #VALUE! | #VALUE! | 0.0006245987 | #VALUE! | #VALUE! | 7572.556 | 0.0001320558
1060 | 29.662 | 30.277 | 29.44 | 17.614 | 18.0372 | 820.1 | 0.3589 | 29.793 | 17.8256 | 0.4232 | 11.9674 | 1.785022 | #VALUE! | #VALUE! | #VALUE! | 0.0006290499 | #VALUE! | #VALUE! | 7573.989 | 0.0001320308
1065 | 29.629 | 30.195 | 29.457 | 17.6114 | 18.0398 | 816.4 | 0.3586 | 29.76033 | 17.8256 | 0.4284 | 11.93473 | 1.78353 | #VALUE! | #VALUE! | #VALUE! | 0.0006294709 | #VALUE! | #VALUE! | 7560.455 | 0.0001322672
1070 | 29.793 | 30.26 | 29.448 | 17.6553 | 18.0861 | 817.5 | 0.3592 | 29.83367 | 17.8707 | 0.4308 | 11.96297 | 1.786514 | #VALUE! | #VALUE! | #VALUE! | 0.0006286296 | #VALUE! | #VALUE! | 7552.774 | 0.0001324017
1075 | 29.858 | 30.399 | 29.538 | 17.676 | 18.1118 | 816.9 | 0.3576 | 29.93167 | 17.8939 | 0.4358 | 12.03777 | 1.778556 | #VALUE! | #VALUE! | #VALUE! | 0.0006308787 | #VALUE! | #VALUE! | 7500.334 | 0.0001333274
1080 | 29.678 | 30.318 | 29.506 | 17.6786 | 18.1143 | 817.5 | 0.3657 | 29.834 | 17.89645 | 0.4357 | 11.93755 | 1.818843 | #VALUE! | #VALUE! | #VALUE! | 0.0006196749 | #VALUE! | #VALUE! | 7568.855 | 0.0001321204
1085 | 29.62 | 30.235 | 29.448 | 17.6966 | 18.1272 | 817.5 | 0.3602 | 29.76767 | 17.9119 | 0.4306 | 11.85577 | 1.791488 | #VALUE! | #VALUE! | #VALUE! | 0.000627233 | #VALUE! | #VALUE! | 7621.067 | 0.0001312152
1090 | 29.809 | 30.301 | 29.514 | 17.6992 | 18.1349 | 817.3 | 0.357 | 29.87467 | 17.91705 | 0.4357 | 11.95762 | 1.775572 | #VALUE! | #VALUE! | #VALUE! | 0.0006317268 | #VALUE! | #VALUE! | 7554.305 | 0.0001323749
1095 | 29.729 | 30.344 | 29.581 | 17.7586 | 18.1863 | 816.6 | 0.3575 | 29.88467 | 17.97245 | 0.4277 | 11.91222 | 1.778059 | #VALUE! | #VALUE! | #VALUE! | 0.0006310199 | #VALUE! | #VALUE! | 7576.601 | 0.0001319853
1100 | 29.718 | 30.358 | 29.57 | 17.7767 | 18.1966 | 817.3 | 0.3703 | 29.882 | 17.98665 | 0.4199 | 11.89535 | 1.841721 | #VALUE! | #VALUE! | #VALUE! | 0.000613509 | #VALUE! | #VALUE! | 7593.848 | 0.0001316855
1105 | 29.881 | 30.397 | 29.635 | 17.8077 | 18.23 | 817.7 | 0.3563 | 29.971 | 18.01885 | 0.4223 | 11.95215 | 1.772091 | #VALUE! | #VALUE! | #VALUE! | 0.0006327195 | #VALUE! | #VALUE! | 7561.459 | 0.0001322496
1110 | 29.97 | 30.512 | 29.675 | 17.8206 | 18.2377 | 817.6 | 0.3569 | 30.05233 | 18.02915 | 0.4171 | 12.02318 | 1.775075 | #VALUE! | #VALUE! | #VALUE! | 0.0006318684 | #VALUE! | #VALUE! | 7515.866 | 0.0001330519
1115 | 29.763 | 30.279 | 29.615 | 17.8438 | 18.2686 | 817.1 | 0.3655 | 29.88567 | 18.0562 | 0.4248 | 11.82947 | 1.817848 | #VALUE! | #VALUE! | #VALUE! | 0.0006199462 | #VALUE! | #VALUE! | 7634.273 | 0.0001309882
1120 | 29.999 | 30.54 | 29.704 | 17.867 | 18.2969 | 817.1 | 0.3604 | 30.081 | 18.08195 | 0.4299 | 11.99905 | 1.792483 | #VALUE! | #VALUE! | #VALUE! | 0.0006269545 | #VALUE! | #VALUE! | 7526.377 | 0.000132866
1125 | 29.89 | 30.407 | 29.669 | 17.8774 | 18.3072 | 817.9 | 0.358 | 29.98867 | 18.0923 | 0.4298 | 11.89637 | 1.780546 | #VALUE! | #VALUE! | #VALUE! | 0.0006303147 | #VALUE! | #VALUE! | 7598.774 | 0.0001316002
1130 | 29.905 | 30.446 | 29.61 | 17.8722 | 18.2994 | 817.2 | 0.3697 | 29.987 | 18.0858 | 0.4272 | 11.9012 | 1.838737 | #VALUE! | #VALUE! | #VALUE! | 0.0006143054 | #VALUE! | #VALUE! | 7589.187 | 0.0001317664
1135 | 29.918 | 30.435 | 29.573 | 17.8877 | 18.3149 | 816.2 | 0.3635 | 29.97533 | 18.1013 | 0.4272 | 11.87403 | 1.807901 | #VALUE! | #VALUE! | #VALUE! | 0.0006226734 | #VALUE! | #VALUE! | 7597.242 | 0.0001316267
1140 | 29.882 | 30.447 | 29.734 | 17.9393 | 18.3663 | 817.3 | 0.3609 | 30.021 | 18.1528 | 0.427 | 11.8682 | 1.794969 | #VALUE! | #VALUE! | #VALUE! | 0.0006262596 | #VALUE! | #VALUE! | 7611.22 | 0.000131385
1145 | 30.02 | 30.536 | 29.749 | 17.9677 | 18.392 | 818.1 | 0.3573 | 30.10167 | 18.17985 | 0.4243 | 11.92182 | 1.777064 | #VALUE! | #VALUE! | #VALUE! | 0.0006313024 | #VALUE! | #VALUE! | 7584.406 | 0.0001318495
1150 | 30.056 | 30.622 | 29.785 | 17.9781 | 18.4048 | 817.4 | 0.3584 | 30.15433 | 18.19145 | 0.4267 | 11.96288 | 1.782535 | #VALUE! | #VALUE! | #VALUE! | 0.0006297519 | #VALUE! | #VALUE! | 7551.903 | 0.000132417
1155 | 29.997 | 30.538 | 29.751 | 17.9961 | 18.4151 | 817.1 | 0.3605 | 30.09533 | 18.2056 | 0.419 | 11.88973 | 1.79298 | #VALUE! | #VALUE! | #VALUE! | 0.0006268154 | #VALUE! | #VALUE! | 7595.576 | 0.0001316556
1160 | 29.888 | 30.503 | 29.765 | 18.009 | 18.4357 | 816.7 | 0.3566 | 30.052 | 18.22235 | 0.4267 | 11.82965 | 1.773583 | #VALUE! | #VALUE! | #VALUE! | 0.0006322936 | #VALUE! | #VALUE! | 7630.417 | 0.0001310544
1165 | 30.074 | 30.64 | 29.779 | 18.0607 | 18.4794 | 817.1 | 0.3591 | 30.16433 | 18.27005 | 0.4187 | 11.89428 | 1.786017 | #VALUE! | #VALUE! | #VALUE! | 0.0006287696 | #VALUE! | #VALUE! | 7592.671 | 0.000131706
1170 | 30.139 | 30.656 | 29.869 | 18.0891 | 18.5 | 817.4 | 0.356 | 30.22133 | 18.29455 | 0.4109 | 11.92678 | 1.770599 | #VALUE! | #VALUE! | #VALUE! | 0.000633146 | #VALUE! | #VALUE! | 7574.761 | 0.0001320174
1175 | 30.155 | 30.672 | 29.86 | 18.0943 | 18.5128 | 818.1 | 0.3628 | 30.229 | 18.30355 | 0.4185 | 11.92545 | 1.804419 | #VALUE! | #VALUE! | #VALUE! | 0.0006236344 | #VALUE! | #VALUE! | 7582.096 | 0.0001318897
1180 | 30.147 | 30.589 | 29.802 | 18.1485 | 18.5591 | 817.1 | 0.3589 | 30.17933 | 18.3538 | 0.4106 | 11.82553 | 1.785022 | #VALUE! | #VALUE! | #VALUE! | 0.0006290499 | #VALUE! | #VALUE! | 7636.812 | 0.0001309447
1185 | 30.261 | 30.778 | 29.966 | 18.2285 | 18.6414 | 817.5 | 0.3597 | 30.335 | 18.43495 | 0.4129 | 11.90005 | 1.789001 | #VALUE! | #VALUE! | #VALUE! | 0.0006279304 | #VALUE! | #VALUE! | 7592.707 | 0.0001317053
1190 | 30.204 | 30.77 | 30.081 | 18.2904 | 18.7031 | 818.3 | 0.3594 | 30.35167 | 18.49675 | 0.4127 | 11.85492 | 1.787509 | #VALUE! | #VALUE! | #VALUE! | 0.0006283497 | #VALUE! | #VALUE! | 7629.072 | 0.0001310775
1195 | 30.272 | 30.813 | 30.125 | 18.3369 | 18.7494 | 816.9 | 0.3553 | 30.40333 | 18.54315 | 0.4125 | 11.86018 | 1.767117 | #VALUE! | #VALUE! | #VALUE! | 0.0006341437 | #VALUE! | #VALUE! | 7612.637 | 0.0001313605
1200 | 30.242 | 30.832 | 30.07 | 18.3576 | 18.7519 | 817.3 | 0.3638 | 30.38133 | 18.55475 | 0.3943 | 11.82658 | 1.809393 | #VALUE! | #VALUE! | #VALUE! | 0.0006222626 | #VALUE! | #VALUE! | 7638.003 | 0.0001309243
1205 | 30.31 | 30.827 | 30.089 | 18.3756 | 18.7699 | 816.6 | 0.362 | 30.40867 | 18.57275 | 0.3943 | 11.83592 | 1.80044 | #VALUE! | #VALUE! | #VALUE! | 0.0006247367 | #VALUE! | #VALUE! | 7625.444 | 0.0001311399
1210 | 30.28 | 30.845 | 30.083 | 18.3705 | 18.7776 | 817.3 | 0.358 | 30.40267 | 18.57405 | 0.4071 | 11.82862 | 1.780546 | #VALUE! | #VALUE! | #VALUE! | 0.0006303147 | #VALUE! | #VALUE! | 7636.69 | 0.0001309468
1215 | 30.25 | 30.792 | 30.053 | 18.3395 | 18.7442 | 817.7 | 0.357 | 30.365 | 18.54185 | 0.4047 | 11.82315 | 1.775572 | #VALUE! | #VALUE! | #VALUE! | 0.0006317268 | #VALUE! | #VALUE! | 7643.961 | 0.0001308222
1220 | 30.222 | 30.886 | 30.074 | 18.3111 | 18.7185 | 817.4 | 0.359 | 30.394 | 18.5148 | 0.4074 | 11.8792 | 1.78552 | #VALUE! | #VALUE! | #VALUE! | 0.0006289097 | #VALUE! | #VALUE! | 7605.103 | 0.0001314907
1225 | 30.292 | 30.686 | 29.997 | 18.2853 | 18.6954 | 817.9 | 0.3613 | 30.325 | 18.49035 | 0.4101 | 11.83465 | 1.796959 | #VALUE! | #VALUE! | #VALUE! | 0.0006257048 | #VALUE! | #VALUE! | 7638.401 | 0.0001309175
1230 | 30.314 | 30.806 | 30.019 | 18.2775 | 18.6851 | 817.5 | 0.3578 | 30.37967 | 18.4813 | 0.4076 | 11.89837 | 1.779551 | #VALUE! | #VALUE! | #VALUE! | 0.0006305966 | #VALUE! | #VALUE! | 7593.781 | 0.0001316867
1235 | 30.211 | 30.752 | 30.039 | 18.2982 | 18.7005 | 818.1 | 0.3604 | 30.334 | 18.49935 | 0.4023 | 11.83465 | 1.792483 | #VALUE! | #VALUE! | #VALUE! | 0.0006269545 | #VALUE! | #VALUE! | 7640.268 | 0.0001308855
1240 | 30.283 | 30.849 | 30.012 | 18.3034 | 18.7082 | 817.5 | 0.3629 | 30.38133 | 18.5058 | 0.4048 | 11.87553 | 1.804917 | #VALUE! | #VALUE! | #VALUE! | 0.0006234969 | #VALUE! | #VALUE! | 7608.381 | 0.000131434
1245 | 30.403 | 30.797 | 30.083 | 18.293 | 18.7031 | 817.6 | 0.3574 | 30.42767 | 18.49805 | 0.4101 | 11.92962 | 1.777562 | #VALUE! | #VALUE! | #VALUE! | 0.0006311611 | #VALUE! | #VALUE! | 7574.815 | 0.0001320164
1250 | 30.229 | 30.844 | 30.106 | 18.293 | 18.7031 | 816.9 | 0.3557 | 30.393 | 18.49805 | 0.4101 | 11.89495 | 1.769107 | #VALUE! | #VALUE! | #VALUE! | 0.0006335732 | #VALUE! | #VALUE! | 7590.387 | 0.0001317456
1255 | 30.202 | 30.792 | 30.054 | 18.3137 | 18.7262 | 817.6 | 0.3566 | 30.34933 | 18.51995 | 0.4125 | 11.82938 | 1.773583 | #VALUE! | #VALUE! | #VALUE! | 0.0006322936 | #VALUE! | #VALUE! | 7638.998 | 0.0001309072
1260 | 30.395 | 30.887 | 30.1 | 18.293 | 18.7185 | 818 | 0.3594 | 30.46067 | 18.50575 | 0.4255 | 11.95492 | 1.787509 | #VALUE! | #VALUE! | #VALUE! | 0.0006283497 | #VALUE! | #VALUE! | 7562.483 | 0.0001322317
1265 | 30.267 | 30.809 | 30.046 | 18.275 | 18.6902 | 817.3 | 0.3558 | 30.374 | 18.4826 | 0.4152 | 11.8914 | 1.769604 | #VALUE! | #VALUE! | #VALUE! | 0.0006334307 | #VALUE! | #VALUE! | 7596.371 | 0.0001316418
1270 | 28.764 | 29.28 | 28.542 | 18.1252 | 18.5103 | 819 | 0.4202 | 28.862 | 18.31775 | 0.3851 | 10.54425 | 2.089903 | #VALUE! | #VALUE! | #VALUE! | 0.0005544968 | #VALUE! | #VALUE! | 8584.714 | 0.0001164861
1275 | 28.847 | 29.29 | 28.503 | 18.1278 | 18.4922 | 817.4 | 0.42 | 28.88 | 18.31 | 0.3644 | 10.57 | 2.088909 | #VALUE! | #VALUE! | #VALUE! | 0.000554708 | #VALUE! | #VALUE! | 8547.07 | 0.0001169992
1280 | 28.717 | 29.259 | 28.57 | 18.2517 | 18.6079 | 818.7 | 0.4212 | 28.84867 | 18.4298 | 0.3562 | 10.41887 | 2.094877 | #VALUE! | #VALUE! | #VALUE! | 0.0005534434 | #VALUE! | #VALUE! | 8684.843 | 0.0001151431
1285 | 28.894 | 29.313 | 28.574 | 18.2698 | 18.6362 | 817.5 | 0.4204 | 28.927 | 18.453 | 0.3664 | 10.474 | 2.090898 | #VALUE! | #VALUE! | #VALUE! | 0.0005542857 | #VALUE! | #VALUE! | 8626.464 | 0.0001159223
1290 | 28.774 | 29.266 | 28.577 | 18.2466 | 18.6208 | 817.8 | 0.4197 | 28.87233 | 18.4337 | 0.3742 | 10.43863 | 2.087417 | #VALUE! | #VALUE! | #VALUE! | 0.0005550252 | #VALUE! | #VALUE! | 8658.868 | 0.0001154885
1295 | 28.825 | 29.293 | 28.579 | 18.2492 | 18.6208 | 817.8 | 0.4193 | 28.899 | 18.435 | 0.3716 | 10.464 | 2.085427 | #VALUE! | #VALUE! | #VALUE! | 0.0005554487 | #VALUE! | #VALUE! | 8637.877 | 0.0001157692
1300 | 28.897 | 29.29 | 28.552 | 18.2388 | 18.6105 | 818.9 | 0.4201 | 28.913 | 18.42465 | 0.3717 | 10.48835 | 2.089406 | #VALUE! | #VALUE! | #VALUE! | 0.0005546024 | #VALUE! | #VALUE! | 8629.415 | 0.0001158827
1305 | 28.891 | 29.334 | 28.571 | 18.2724 | 18.6362 | 817.8 | 0.4205 | 28.932 | 18.4543 | 0.3638 | 10.4777 | 2.091395 | #VALUE! | #VALUE! | #VALUE! | 0.0005541803 | #VALUE! | #VALUE! | 8626.583 | 0.0001159208
1310 | 28.958 | 29.376 | 28.638 | 18.2982 | 18.6285 | 817.6 | 0.4187 | 28.99067 | 18.46335 | 0.3303 | 10.52732 | 2.082443 | #VALUE! | #VALUE! | #VALUE! | 0.0005560854 | #VALUE! | #VALUE! | 8583.825 | 0.0001164982
1315 | 28.774 | 29.267 | 28.602 | 18.2827 | 18.6054 | 816.3 | 0.4196 | 28.881 | 18.44405 | 0.3227 | 10.43695 | 2.086919 | #VALUE! | #VALUE! | #VALUE! | 0.000555131 | #VALUE! | #VALUE! | 8644.38 | 0.0001156821
1320 | 56.937 | 58.038 | 56.625 | 21.2942 | 23.2061 | 815.8 | 0.0837 | 57.2 | 22.25015 | 1.9119 | 34.94985 | 0.4162896 | #VALUE! | #VALUE! | #VALUE! | 0.002015967 | #VALUE! | #VALUE! | 2579.859 | 0.000387618
1325 | 57.215 | 58.341 | 56.928 | 21.2039 | 23.2807 | 816.3 | 0.0838 | 57.49467 | 22.2423 | 2.0768 | 35.25237 | 0.416787 | #VALUE! | #VALUE! | #VALUE! | 0.002014043 | #VALUE! | #VALUE! | 2559.288 | 0.0003907337
1330 | 57.238 | 58.196 | 56.854 | 20.5873 | 22.8069 | 816.3 | 0.084 | 57.42933 | 21.6971 | 2.2196 | 35.73223 | 0.4177817 | #VALUE! | #VALUE! | #VALUE! | 0.002010205 | #VALUE! | #VALUE! | 2524.918 | 0.0003960525
1335 | 57.6 | 58.583 | 57.169 | 21.4464 | 23.5769 | 815.6 | 0.0843 | 57.784 | 22.51165 | 2.1305 | 35.27235 | 0.4192738 | #VALUE! | #VALUE! | #VALUE! | 0.00200448 | #VALUE! | #VALUE! | 2555.645 | 0.0003912907
1340 | 57.612 | 58.474 | 57.157 | 21.2761 | 23.3915 | 815.1 | 0.0843 | 57.74767 | 22.3338 | 2.1154 | 35.41387 | 0.4192738 | #VALUE! | #VALUE! | #VALUE! | 0.00200448 | #VALUE! | #VALUE! | 2543.872 | 0.0003931016
1345 | 57.291 | 58.369 | 56.98 | 20.6106 | 22.843 | 815.3 | 0.084 | 57.54667 | 21.7268 | 2.2324 | 35.81987 | 0.4177817 | #VALUE! | #VALUE! | #VALUE! | 0.002010205 | #VALUE! | #VALUE! | 2515.655 | 0.0003975108
1350 | 57.652 | 58.73 | 57.365 | 21.4103 | 23.5383 | 814.8 | 0.0839 | 57.91567 | 22.4743 | 2.128 | 35.44137 | 0.4172844 | #VALUE! | #VALUE! | #VALUE! | 0.002012122 | #VALUE! | #VALUE! | 2540.962 | 0.0003935517
1355 | 57.443 | 58.521 | 57.132 | 21.1214 | 23.2292 | 815.8 | 0.0842 | 57.69867 | 22.1753 | 2.1078 | 35.52337 | 0.4187764 | #VALUE! | #VALUE! | #VALUE! | 0.002006385 | #VALUE! | #VALUE! | 2538.208 | 0.0003939787
1360 | 57.335 | 58.365 | 56.88 | 20.3783 | 22.6293 | 815.9 | 0.084 | 57.52667 | 21.5038 | 2.251 | 36.02287 | 0.4177817 | #VALUE! | #VALUE! | #VALUE! | 0.002010205 | #VALUE! | #VALUE! | 2503.32 | 0.0003994696
1365 | 37.243 | 38.055 | 36.997 | 19.0958 | 20.0944 | 817.8 | 0.2035 | 37.43167 | 19.5951 | 0.9986 | 17.83657 | 1.012126 | #VALUE! | #VALUE! | #VALUE! | 0.0009904039 | #VALUE! | #VALUE! | 5067.497 | 0.0001973361
1370 | 36.966 | 37.63 | 36.695 | 18.8454 | 19.67 | 816.9 | 0.2031 | 37.097 | 19.2577 | 0.8246 | 17.8393 | 1.010137 | #VALUE! | #VALUE! | #VALUE! | 0.0009919641 | #VALUE! | #VALUE! | 5061.144 | 0.0001975838
1375 | 36.837 | 37.649 | 36.69 | 18.7628 | 19.5543 | 818.8 | 0.2046 | 37.05867 | 19.15855 | 0.7915 | 17.90012 | 1.017597 | #VALUE! | #VALUE! | #VALUE! | 0.0009861418 | #VALUE! | #VALUE! | 5055.68 | 0.0001977973
1380 | 36.983 | 37.622 | 36.663 | 18.688 | 19.4848 | 816.8 | 0.2052 | 37.08933 | 19.0864 | 0.7968 | 18.00293 | 1.020581 | #VALUE! | #VALUE! | #VALUE! | 0.0009838344 | #VALUE! | #VALUE! | 5014.528 | 0.0001994205
1385 | 36.91 | 37.599 | 36.615 | 18.6648 | 19.454 | 814.2 | 0.2056 | 37.04133 | 19.0594 | 0.7892 | 17.98193 | 1.022571 | #VALUE! | #VALUE! | #VALUE! | 0.0009823028 | #VALUE! | #VALUE! | 5004.404 | 0.000199824
1390 | 36.964 | 37.505 | 36.62 | 18.6312 | 19.4205 | 816.6 | 0.2039 | 37.02967 | 19.02585 | 0.7893 | 18.00382 | 1.014115 | #VALUE! | #VALUE! | #VALUE! | 0.0009888493 | #VALUE! | #VALUE! | 5013.055 | 0.0001994792
1395 | 36.822 | 37.609 | 36.699 | 18.6389 | 19.4231 | 817 | 0.2043 | 37.04333 | 19.031 | 0.7842 | 18.01233 | 1.016105 | #VALUE! | #VALUE! | #VALUE! | 0.0009873001 | #VALUE! | #VALUE! | 5013.139 | 0.0001994758
1400 | 36.976 | 37.665 | 36.73 | 18.626 | 19.4128 | 817.2 | 0.2032 | 37.12367 | 19.0194 | 0.7868 | 18.10427 | 1.010634 | #VALUE! | #VALUE! | #VALUE! | 0.0009915735 | #VALUE! | #VALUE! | 4988.903 | 0.0002004449
1405 | 36.961 | 37.65 | 36.69 | 18.6415 | 19.4205 | 816.4 | 0.2032 | 37.10033 | 19.031 | 0.779 | 18.06933 | 1.010634 | #VALUE! | #VALUE! | #VALUE! | 0.0009915735 | #VALUE! | #VALUE! | 4993.655 | 0.0002002541
1410 | 36.898 | 36.825 | 35.619 | 18.6751 | 19.4514 | 817.5 | 0.2033 | 36.44733 | 19.06325 | 0.7763 | 17.38408 | 1.011131 | #VALUE! | #VALUE! | #VALUE! | 0.0009911833 | #VALUE! | #VALUE! | 5197.489 | 0.0001924006
1415 | 31.867 | 32.383 | 31.67 | 18.1356 | 18.6542 | 818.7 | 0.2947 | 31.97333 | 18.3949 | 0.5186 | 13.57843 | 1.465718 | #VALUE! | #VALUE! | #VALUE! | 0.000736478 | #VALUE! | #VALUE! | 6663.966 | 0.0001500608
1420 | 31.854 | 32.395 | 31.583 | 18.0736 | 18.5797 | 821.8 | 0.2956 | 31.944 | 18.32665 | 0.5061 | 13.61735 | 1.470194 | #VALUE! | #VALUE! | #VALUE! | 0.0007346836 | #VALUE! | #VALUE! | 6670.082 | 0.0001499232
1425 | 31.693 | 32.357 | 31.57 | 17.9807 | 18.4897 | 817.5 | 0.2943 | 31.87333 | 18.2352 | 0.509 | 13.63813 | 1.463728 | #VALUE! | #VALUE! | #VALUE! | 0.0007372787 | #VALUE! | #VALUE! | 6625.07 | 0.0001509418
1430 | 31.753 | 32.368 | 31.605 | 17.9523 | 18.4537 | 818.3 | 0.2923 | 31.90867 | 18.203 | 0.5014 | 13.70567 | 1.453781 | #VALUE! | #VALUE! | #VALUE! | 0.0007413116 | #VALUE! | #VALUE! | 6598.877 | 0.0001515409
1435 | 31.619 | 32.258 | 31.496 | 17.8774 | 18.3868 | 817.2 | 0.293 | 31.791 | 18.1321 | 0.5094 | 13.6589 | 1.457262 | #VALUE! | #VALUE! | #VALUE! | 0.0007398945 | #VALUE! | #VALUE! | 6612.57 | 0.0001512271
1440 | 31.629 | 32.195 | 31.481 | 17.8464 | 18.3457 | 817.3 | 0.2935 | 31.76833 | 18.09605 | 0.4993 | 13.67228 | 1.459749 | #VALUE! | #VALUE! | #VALUE! | 0.0007388859 | #VALUE! | #VALUE! | 6606.905 | 0.0001513568
1445 | 31.593 | 32.183 | 31.47 | 17.8516 | 18.3483 | 822.2 | 0.2937 | 31.74867 | 18.09995 | 0.4967 | 13.64872 | 1.460744 | #VALUE! | #VALUE! | #VALUE! | 0.0007384834 | #VALUE! | #VALUE! | 6657.992 | 0.0001501954
1450 | 31.828 | 32.296 | 31.533 | 17.9032 | 18.3997 | 817.7 | 0.294 | 31.88567 | 18.15145 | 0.4965 | 13.73422 | 1.462236 | #VALUE! | #VALUE! | #VALUE! | 0.0007378805 | #VALUE! | #VALUE! | 6580.331 | 0.000151968
1455 | 31.941 | 32.458 | 31.621 | 17.9368 | 18.4408 | 817.5 | 0.2935 | 32.00667 | 18.1888 | 0.504 | 13.81787 | 1.459749 | #VALUE! | #VALUE! | #VALUE! | 0.0007388859 | #VALUE! | #VALUE! | 6538.896 | 0.000152931
1460 | 51.69 | 52.694 | 51.332 | 20.2622 | 22.0037 | 816.7 | 0.1012 | 51.90533 | 21.13295 | 1.7415 | 30.77238 | 0.5033275 | #VALUE! | #VALUE! | #VALUE! | 0.001731887 | #VALUE! | #VALUE! | 2933.317 | 0.0003409109
1465 | 51.325 | 52.329 | 50.991 | 19.3694 | 21.229 | 817.4 | 0.1014 | 51.54833 | 20.2992 | 1.8596 | 31.24913 | 0.5043222 | #VALUE! | #VALUE! | #VALUE! | 0.001729153 | #VALUE! | #VALUE! | 2891.041 | 0.0003458961
1470 | 51.722 | 52.75 | 51.436 | 20.0739 | 21.8544 | 817.2 | 0.1006 | 51.96933 | 20.96415 | 1.7805 | 31.00518 | 0.5003434 | #VALUE! | #VALUE! | #VALUE! | 0.001740145 | #VALUE! | #VALUE! | 2913.075 | 0.0003432798
1475 | 51.91 | 52.866 | 51.695 | 20.2829 | 22.0218 | 814.9 | 0.1005 | 52.157 | 21.15235 | 1.7389 | 31.00465 | 0.499846 | #VALUE! | #VALUE! | #VALUE! | 0.00174153 | #VALUE! | #VALUE! | 2904.926 | 0.0003442428
1480 | 51.748 | 52.752 | 51.485 | 20.0119 | 21.7438 | 814.6 | 0.1005 | 51.995 | 20.87785 | 1.7319 | 31.11715 | 0.499846 | #VALUE! | #VALUE! | #VALUE! | 0.00174153 | #VALUE! | #VALUE! | 2893.358 | 0.0003456191
1485 | 51.837 | 52.793 | 51.598 | 20.2055 | 21.9265 | 814.1 | 0.1005 | 52.076 | 21.066 | 1.721 | 31.01 | 0.499846 | #VALUE! | #VALUE! | #VALUE! | 0.00174153 | #VALUE! | #VALUE! | 2901.574 | 0.0003446405
1490 | 51.924 | 52.832 | 51.613 | 20.0016 | 21.7257 | 814.5 | 0.1007 | 52.123 | 20.86365 | 1.7241 | 31.25935 | 0.5008407 | #VALUE! | #VALUE! | #VALUE! | 0.001738763 | #VALUE! | #VALUE! | 2879.843 | 0.0003472412
1495 | 52.134 | 52.946 | 51.68 | 20.1823 | 21.9033 | 814.3 | 0.1002 | 52.25333 | 21.0428 | 1.721 | 31.21053 | 0.4983539 | #VALUE! | #VALUE! | #VALUE! | 0.0017457 | #VALUE! | #VALUE! | 2883.639 | 0.0003467841
1500 | 51.772 | 52.776 | 51.533 | 19.9526 | 21.6717 | 815.3 | 0.1003 | 52.027 | 20.81215 | 1.7191 | 31.21485 | 0.4988513 | #VALUE! | #VALUE! | #VALUE! | 0.001744308 | #VALUE! | #VALUE! | 2886.781 | 0.0003464066
1505 | 52.149 | 53.153 | 51.886 | 20.2468 | 21.9703 | 814.6 | 0.1007 | 52.396 | 21.10855 | 1.7235 | 31.28745 | 0.5008407 | #VALUE! | #VALUE! | #VALUE! | 0.001738763 | #VALUE! | #VALUE! | 2877.61 | 0.0003475107
1510 | 51.996 | 52.952 | 51.781 | 20.0739 | 21.803 | 815.3 | 0.1008 | 52.243 | 20.93845 | 1.7291 | 31.30455 | 0.5013381 | #VALUE! | #VALUE! | #VALUE! | 0.001737383 | #VALUE! | #VALUE! | 2878.509 | 0.0003474021
1515 | 52.151 | 53.131 | 51.936 | 20.3087 | 22.0398 | 814.1 | 0.1009 | 52.406 | 21.17425 | 1.7311 | 31.23175 | 0.5018354 | #VALUE! | #VALUE! | #VALUE! | 0.001736005 | #VALUE! | #VALUE! | 2880.972 | 0.000347105
1520 | 51.985 | 52.894 | 51.746 | 20.1126 | 21.821 | 815 | 0.1008 | 52.20833 | 20.9668 | 1.7084 | 31.24153 | 0.5013381 | #VALUE! | #VALUE! | #VALUE! | 0.001737383 | #VALUE! | #VALUE! | 2883.254 | 0.0003468303
1525 | 52.263 | 53.291 | 51.977 | 20.4016 | 22.1196 | 816 | 0.1009 | 52.51033 | 21.2606 | 1.718 | 31.24973 | 0.5018354 | #VALUE! | #VALUE! | #VALUE! | 0.001736005 | #VALUE! | #VALUE! | 2886.034 | 0.0003464962
1530 | 52.243 | 53.152 | 51.885 | 20.1539 | 21.9033 | 813.1 | 0.1009 | 52.42667 | 21.0286 | 1.7494 | 31.39807 | 0.5018354 | #VALUE! | #VALUE! | #VALUE! | 0.001736005 | #VALUE! | #VALUE! | 2862.192 | 0.0003493826
1535 | 52.45 | 53.334 | 52.02 | 20.2958 | 22.0475 | 814.6 | 0.1008 | 52.60133 | 21.17165 | 1.7517 | 31.42968 | 0.5013381 | #VALUE! | #VALUE! | #VALUE! | 0.001737383 | #VALUE! | #VALUE! | 2864.587 | 0.0003490904
1540 | 52.093 | 53.121 | 51.83 | 20.0068 | 21.7283 | 815.5 | 0.1006 | 52.348 | 20.86755 | 1.7215 | 31.48045 | 0.5003434 | #VALUE! | #VALUE! | #VALUE! | 0.001740145 | #VALUE! | #VALUE! | 2863.127 | 0.0003492684
1545 | 52.246 | 53.322 | 52.055 | 20.3113 | 22.0218 | 815.3 | 0.101 | 52.541 | 21.16655 | 1.7105 | 31.37445 | 0.5023328 | #VALUE! | #VALUE! | #VALUE! | 0.00173463 | #VALUE! | #VALUE! | 2872.096 | 0.0003481778
1550 | 52.265 | 53.101 | 51.906 | 20.0868 | 21.8184 | 815.7 | 0.1008 | 52.424 | 20.9526 | 1.7316 | 31.4714 | 0.5013381 | #VALUE! | #VALUE! | #VALUE! | 0.001737383 | #VALUE! | #VALUE! | 2864.653 | 0.0003490824
1555 | 52.361 | 53.317 | 52.026 | 20.2597 | 21.9986 | 816.3 | 0.1012 | 52.568 | 21.12915 | 1.7389 | 31.43885 | 0.5033275 | #VALUE! | #VALUE! | #VALUE! | 0.001731887 | #VALUE! | #VALUE! | 2869.728 | 0.000348465
1560 | 52.461 | 53.489 | 52.126 | 20.2958 | 22.0192 | 815.2 | 0.1007 | 52.692 | 21.1575 | 1.7234 | 31.5345 | 0.5008407 | #VALUE! | #VALUE! | #VALUE! | 0.001738763 | #VALUE! | #VALUE! | 2857.169 | 0.0003499969
1565 | 52.423 | 53.451 | 52.136 | 20.3422 | 22.0629 | 815.5 | 0.1007 | 52.67 | 21.20255 | 1.7207 | 31.46745 | 0.5008407 | #VALUE! | #VALUE! | #VALUE! | 0.001738763 | #VALUE! | #VALUE! | 2864.31 | 0.0003491242
1570 | 52.651 | 53.464 | 52.221 | 20.3551 | 22.0784 | 815.8 | 0.1008 | 52.77867 | 21.21675 | 1.7233 | 31.56192 | 0.5013381 | #VALUE! | #VALUE! | #VALUE! | 0.001737383 | #VALUE! | #VALUE! | 2856.788 | 0.0003500435
1575 | 52.573 | 53.53 | 52.311 | 20.3448 | 22.0964 | 815.2 | 0.1012 | 52.80467 | 21.2206 | 1.7516 | 31.58407 | 0.5033275 | #VALUE! | #VALUE! | #VALUE! | 0.001731887 | #VALUE! | #VALUE! | 2852.685 | 0.000350547
1580 | 52.115 | 53 | 51.852 | 19.5681 | 21.3886 | 815.9 | 0.1007 | 52.32233 | 20.47835 | 1.8205 | 31.84398 | 0.5008407 | #VALUE! | #VALUE! | #VALUE! | 0.001738763 | #VALUE! | #VALUE! | 2831.83 | 0.0003531285
1585 | 52.592 | 53.453 | 52.234 | 20.2958 | 22.0346 | 815.9 | 0.1008 | 52.75967 | 21.1652 | 1.7388 | 31.59447 | 0.5013381 | #VALUE! | #VALUE! | #VALUE! | 0.001737383 | #VALUE! | #VALUE! | 2854.194 | 0.0003503616
1590 | 52.641 | 53.549 | 52.33 | 20.3603 | 22.1016 | 815.9 | 0.1011 | 52.84 | 21.23095 | 1.7413 | 31.60905 | 0.5028301 | #VALUE! | #VALUE! | #VALUE! | 0.001733257 | #VALUE! | #VALUE! | 2852.878 | 0.0003505233
1595 | 52.238 | 53.266 | 52.047 | 20.0042 | 21.7335 | 816.1 | 0.1009 | 52.517 | 20.86885 | 1.7293 | 31.64815 | 0.5018354 | #VALUE! | #VALUE! | #VALUE! | 0.001736005 | #VALUE! | #VALUE! | 2850.051 | 0.0003508709
1600 | 52.435 | 53.463 | 52.196 | 20.1977 | 21.9368 | 816.4 | 0.1011 | 52.698 | 21.06725 | 1.7391 | 31.63075 | 0.5028301 | #VALUE! | #VALUE! | #VALUE! | 0.001733257 | #VALUE! | #VALUE! | 2852.667 | 0.0003505491
1605 | 52.441 | 53.374 | 52.083 | 19.9603 | 21.7 | 815.9 | 0.1016 | 52.63267 | 20.83015 | 1.7397 | 31.80252 | 0.5053169 | #VALUE! | #VALUE! | #VALUE! | 0.00172643 | #VALUE! | #VALUE! | 2835.522 | 0.0003526687
1610 | 52.543 | 53.451 | 52.256 | 20.1229 | 21.8673 | 816.6 | 0.1011 | 52.75 | 20.9951 | 1.7444 | 31.7549 | 0.5028301 | #VALUE! | #VALUE! | #VALUE! | 0.001733257 | #VALUE! | #VALUE! | 2842.211 | 0.0003518388
1615 | 52.452 | 53.575 | 52.236 | 20.1487 | 21.8828 | 816.9 | 0.1014 | 52.75433 | 21.01575 | 1.7341 | 31.73858 | 0.5043222 | #VALUE! | #VALUE! | #VALUE! | 0.001729153 | #VALUE! | #VALUE! | 2844.717 | 0.0003515289
1620 | 52.479 | 53.459 | 52.24 | 20.1848 | 21.9085 | 813.9 | 0.101 | 52.726 | 21.04665 | 1.7237 | 31.67935 | 0.5023328 | #VALUE! | #VALUE! | #VALUE! | 0.00173463 | #VALUE! | #VALUE! | 2839.569 | 0.0003521661

## Definitions
Physical properties of liquid water
Equations from PPDS Loader2 manual (Appendix VIII)
Coefficients from Loader run of 10 August 1992
Constant properties
Tc = | 647.12 | K | R = | 8.31451 | J mol-1 K-1
Pc = | 22.055 | MPa
rc = | 322 | kg m-3
For all properties, t = 1 - T / Tc
Density |  |  |  |  | Viscosity |  | Thermal conductivity |  | Heat capacity
a0 = | 1017.55 |  |  |  | a1 = | 1.25292 | a0 = | 0.785683 | a0 = | 0.499778
a1 = | -1536.5 |  |  |  | a2 = | 0.564394 | a1 = | -2.00953 | a1 = | 8.73553
a2 = | 3543.91 |  |  |  | a3 = | 647.116 | a2 = | 7.02858 | a2 = | -9.1144
a3 = | -2363.29 |  |  |  | a4 = | 130.986 | a3 = | -6.02858 | a3 = | 35.1254
[5 empty] | a5 = | 3.97525e-05 |  |  | a4 = | -59.9487
[9 empty] | a5 = | 41.386