## Data Entry
Admiralty brass monitor used at 2.0 m/s with mains water at a concentration ratio of 1.5
[8 empty] | PRT Offset | 0 | 0.4515725 | oC
[8 empty] | TC Offset | 0.5003438 | 0.5003438 | 0.5003438 | oC
[8 empty] | ID | 0.016 | m
[8 empty] | Length | 0.18 | m
[8 empty] | Area (XS) | 0.0002010619 | m2 | [10 empty] | 1/1000u0.8 | 1/Re0.8 | 1/kRe0.8Pr0.4 | 1/U
[8 empty] | Area (HT) | 0.009047787 | m2 | [13 empty] | m2K/W
[21 empty] | 0.0007338316 | #VALUE! | #VALUE! | 0.0001569983
[21 empty] | 0.0005543645 | #VALUE! | #VALUE! | 0.0001204507
| Wall Temperatures |  |  | Fluid Temperatures | [16 empty] | 0.001903043 | #VALUE! | #VALUE! | 0.0003451869
Time | TC1 | TC2 | TC3 | PRTin | PRTout | Supplied Power | Flow | T wall | T Fluid | dT | DT | Velocity | MFR | Re | Pr | 1/1000u0.8 | 1/Re0.8 | 1/kRe0.8Pr0.4 | U | 1/U | 0.0009386754 | #VALUE! | #VALUE! | 0.0001860057
minutes | oC | oC | oC | oC | oC | W | l/s | oC | oC | oC | oC | m/s | kg/s | [5 empty] | W/m2K | m2K/W | 0.0005746751 | #VALUE! | #VALUE! | 0.0001240229
5 | 22.289 | 22.338 | 21.055 | 7.1986 | 8.049 | 805.9 | 0.2969 | 21.894 | 7.6238 | 0.8504 | 14.2702 | 1.476659 | #VALUE! | #VALUE! | #VALUE! | 0.000732109 | #VALUE! | #VALUE! | 6241.784 | 0.0001602106
10 | 23.001 | 23.05 | 21.768 | 7.8917 | 8.7651 | 805 | 0.297 | 22.60633 | 8.3284 | 0.8734 | 14.27793 | 1.477157 | #VALUE! | #VALUE! | #VALUE! | 0.0007319117 | #VALUE! | #VALUE! | 6231.436 | 0.0001604766
15 | 23.564 | 23.613 | 22.356 | 8.5464 | 9.4177 | 803.7 | 0.2962 | 23.17767 | 8.98205 | 0.8713 | 14.19562 | 1.473178 | #VALUE! | #VALUE! | #VALUE! | 0.0007334928 | #VALUE! | #VALUE! | 6257.449 | 0.0001598095
25 | 24.5 | 24.549 | 23.316 | 9.7226 | 10.6035 | 805.9 | 0.2952 | 24.12167 | 10.16305 | 0.8809 | 13.95862 | 1.468204 | #VALUE! | #VALUE! | #VALUE! | 0.0007354799 | #VALUE! | #VALUE! | 6381.113 | 0.0001567125
30 | 25.015 | 25.064 | 23.808 | 10.2338 | 11.1035 | 806.3 | 0.2957 | 24.629 | 10.66865 | 0.8697 | 13.96035 | 1.470691 | #VALUE! | #VALUE! | #VALUE! | 0.0007344848 | #VALUE! | #VALUE! | 6383.487 | 0.0001566542
35 | 25.407 | 25.457 | 24.225 | 10.6783 | 11.5424 | 806.7 | 0.2955 | 25.02967 | 11.11035 | 0.8641 | 13.91932 | 1.469696 | #VALUE! | #VALUE! | #VALUE! | 0.0007348825 | #VALUE! | #VALUE! | 6405.482 | 0.0001561163
40 | 25.772 | 25.87 | 24.589 | 11.0869 | 11.9685 | 805.9 | 0.2958 | 25.41033 | 11.5277 | 0.8816 | 13.88263 | 1.471189 | #VALUE! | #VALUE! | #VALUE! | 0.0007342862 | #VALUE! | #VALUE! | 6416.038 | 0.0001558594
45 | 26.085 | 26.134 | 24.903 | 11.4441 | 12.3207 | 806.2 | 0.2964 | 25.70733 | 11.8824 | 0.8766 | 13.82493 | 1.474173 | #VALUE! | #VALUE! | #VALUE! | 0.0007330968 | #VALUE! | #VALUE! | 6445.215 | 0.0001551539
50 | 26.47 | 26.495 | 25.263 | 11.845 | 12.7241 | 806.8 | 0.2959 | 26.076 | 12.28455 | 0.8791 | 13.79145 | 1.471686 | #VALUE! | #VALUE! | #VALUE! | 0.0007340876 | #VALUE! | #VALUE! | 6465.671 | 0.000154663
55 | 26.698 | 26.796 | 25.516 | 12.1047 | 13.0355 | 807.1 | 0.2957 | 26.33667 | 12.5701 | 0.9308 | 13.76657 | 1.470691 | #VALUE! | #VALUE! | #VALUE! | 0.0007344848 | #VALUE! | #VALUE! | 6479.766 | 0.0001543266
60 | 23.525 | 23.672 | 22.588 | 12.0147 | 12.7343 | 807.8 | 0.4189 | 23.26167 | 12.3745 | 0.7196 | 10.88717 | 2.083438 | #VALUE! | #VALUE! | #VALUE! | 0.000555873 | #VALUE! | #VALUE! | 8200.619 | 0.000121942
65 | 23.7 | 23.848 | 22.763 | 12.2409 | 12.936 | 808.4 | 0.4207 | 23.437 | 12.58845 | 0.6951 | 10.84855 | 2.09239 | #VALUE! | #VALUE! | #VALUE! | 0.0005539695 | #VALUE! | #VALUE! | 8235.922 | 0.0001214193
70 | 23.927 | 24.05 | 22.99 | 12.4928 | 13.1658 | 808.7 | 0.4191 | 23.65567 | 12.8293 | 0.673 | 10.82637 | 2.084432 | #VALUE! | #VALUE! | #VALUE! | 0.0005556608 | #VALUE! | #VALUE! | 8255.861 | 0.0001211261
75 | 24.068 | 24.216 | 23.131 | 12.6882 | 13.3394 | 810 | 0.4205 | 23.805 | 13.0138 | 0.6512 | 10.7912 | 2.091395 | #VALUE! | #VALUE! | #VALUE! | 0.0005541803 | #VALUE! | #VALUE! | 8296.08 | 0.0001205389
80 | 24.272 | 24.371 | 23.335 | 12.8862 | 13.5437 | 808.9 | 0.4191 | 23.99267 | 13.21495 | 0.6575 | 10.77772 | 2.084432 | #VALUE! | #VALUE! | #VALUE! | 0.0005556608 | #VALUE! | #VALUE! | 8295.178 | 0.000120552
85 | 24.39 | 24.514 | 23.454 | 13.0404 | 13.6841 | 809 | 0.4201 | 24.11933 | 13.36225 | 0.6437 | 10.75708 | 2.089406 | #VALUE! | #VALUE! | #VALUE! | 0.0005546024 | #VALUE! | #VALUE! | 8312.117 | 0.0001203063
90 | 24.447 | 24.57 | 23.485 | 13.1073 | 13.7786 | 810.4 | 0.421 | 24.16733 | 13.44295 | 0.6713 | 10.72438 | 2.093882 | #VALUE! | #VALUE! | #VALUE! | 0.0005536537 | #VALUE! | #VALUE! | 8351.89 | 0.0001197334
95 | 24.566 | 24.689 | 23.605 | 13.1819 | 13.8731 | 811 | 0.4208 | 24.28667 | 13.5275 | 0.6912 | 10.75917 | 2.092888 | #VALUE! | #VALUE! | #VALUE! | 0.0005538642 | #VALUE! | #VALUE! | 8331.052 | 0.0001200329
100 | 24.643 | 24.815 | 23.706 | 13.2821 | 13.983 | 811.2 | 0.4203 | 24.388 | 13.63255 | 0.7009 | 10.75545 | 2.090401 | #VALUE! | #VALUE! | #VALUE! | 0.0005543912 | #VALUE! | #VALUE! | 8335.986 | 0.0001199618
105 | 24.703 | 24.851 | 23.767 | 13.3567 | 14.0468 | 811.5 | 0.4223 | 24.44033 | 13.70175 | 0.6901 | 10.73858 | 2.100348 | #VALUE! | #VALUE! | #VALUE! | 0.0005522898 | #VALUE! | #VALUE! | 8352.167 | 0.0001197294
110 | 24.796 | 24.944 | 23.835 | 13.4467 | 14.1413 | 811.7 | 0.4208 | 24.525 | 13.794 | 0.6946 | 10.731 | 2.092888 | #VALUE! | #VALUE! | #VALUE! | 0.0005538642 | #VALUE! | #VALUE! | 8360.129 | 0.0001196154
115 | 49.428 | 49.38 | 47.169 | 16.4311 | 18.9994 | 810.7 | 0.0904 | 48.659 | 17.71525 | 2.5683 | 30.94375 | 0.4496127 | #VALUE! | #VALUE! | #VALUE! | 0.001895523 | #VALUE! | #VALUE! | 2895.642 | 0.0003453466
120 | 49.545 | 49.497 | 47.363 | 16.619 | 19.135 | 811.9 | 0.0895 | 48.80167 | 17.877 | 2.516 | 30.92467 | 0.4451365 | #VALUE! | #VALUE! | #VALUE! | 0.001910757 | #VALUE! | #VALUE! | 2901.718 | 0.0003446235
125 | 49.787 | 49.691 | 47.515 | 16.7296 | 19.2271 | 811 | 0.0893 | 48.99767 | 17.97835 | 2.4975 | 31.01932 | 0.4441418 | #VALUE! | #VALUE! | #VALUE! | 0.00191418 | #VALUE! | #VALUE! | 2889.657 | 0.0003460619
130 | 49.793 | 49.769 | 47.595 | 16.8326 | 19.2963 | 810.7 | 0.0897 | 49.05233 | 18.06445 | 2.4637 | 30.98788 | 0.4461312 | #VALUE! | #VALUE! | #VALUE! | 0.001907348 | #VALUE! | #VALUE! | 2891.518 | 0.0003458391
135 | 49.824 | 49.777 | 47.603 | 16.9175 | 19.3756 | 811 | 0.0903 | 49.068 | 18.14655 | 2.4581 | 30.92145 | 0.4491154 | #VALUE! | #VALUE! | #VALUE! | 0.001897202 | #VALUE! | #VALUE! | 2898.803 | 0.00034497
140 | 49.954 | 49.93 | 47.737 | 17.0154 | 19.4268 | 811.5 | 0.0901 | 49.207 | 18.2211 | 2.4114 | 30.9859 | 0.4481206 | #VALUE! | #VALUE! | #VALUE! | 0.001900571 | #VALUE! | #VALUE! | 2894.557 | 0.0003454761
145 | 50.063 | 49.967 | 47.825 | 17.09 | 19.542 | 812.3 | 0.0897 | 49.285 | 18.316 | 2.452 | 30.969 | 0.4461312 | #VALUE! | #VALUE! | #VALUE! | 0.001907348 | #VALUE! | #VALUE! | 2898.991 | 0.0003449476
150 | 50.078 | 49.982 | 47.816 | 17.1698 | 19.5573 | 812.5 | 0.0907 | 49.292 | 18.36355 | 2.3875 | 30.92845 | 0.4511048 | #VALUE! | #VALUE! | #VALUE! | 0.001890506 | #VALUE! | #VALUE! | 2903.507 | 0.0003444111
155 | 50.165 | 50.07 | 47.906 | 17.1982 | 19.6521 | 811.8 | 0.0899 | 49.38033 | 18.42515 | 2.4539 | 30.95518 | 0.4471259 | #VALUE! | #VALUE! | #VALUE! | 0.001903953 | #VALUE! | #VALUE! | 2898.5 | 0.000345006
160 | 32.069 | 32.192 | 30.593 | 14.6247 | 15.4955 | 812.3 | 0.2164 | 31.618 | 15.0601 | 0.8708 | 16.5579 | 1.076285 | #VALUE! | #VALUE! | #VALUE! | 0.0009428836 | #VALUE! | #VALUE! | 5422.116 | 0.0001844298
165 | 31.867 | 31.99 | 30.465 | 14.2028 | 15.2783 | 813.8 | 0.2182 | 31.44067 | 14.74055 | 1.0755 | 16.70012 | 1.085238 | #VALUE! | #VALUE! | #VALUE! | 0.0009366559 | #VALUE! | #VALUE! | 5385.869 | 0.000185671
170 | 31.851 | 31.949 | 30.449 | 14.1437 | 15.2732 | 812.6 | 0.2185 | 31.41633 | 14.70845 | 1.1295 | 16.70788 | 1.08673 | #VALUE! | #VALUE! | #VALUE! | 0.000935627 | #VALUE! | #VALUE! | 5375.428 | 0.0001860317
175 | 31.958 | 32.057 | 30.483 | 14.1643 | 15.3933 | 813 | 0.2187 | 31.49933 | 14.7788 | 1.229 | 16.72053 | 1.087725 | #VALUE! | #VALUE! | #VALUE! | 0.0009349424 | #VALUE! | #VALUE! | 5374.005 | 0.000186081
180 | 31.777 | 31.925 | 30.326 | 13.9096 | 15.1403 | 817.5 | 0.2167 | 31.34267 | 14.52495 | 1.2307 | 16.81772 | 1.077777 | #VALUE! | #VALUE! | #VALUE! | 0.0009418392 | #VALUE! | #VALUE! | 5372.524 | 0.0001861323
185 | 31.666 | 31.789 | 30.24 | 13.7142 | 14.9819 | 813.9 | 0.2172 | 31.23167 | 14.34805 | 1.2677 | 16.88362 | 1.080264 | #VALUE! | #VALUE! | #VALUE! | 0.0009401043 | #VALUE! | #VALUE! | 5327.988 | 0.0001876881
190 | 24.904 | 25.101 | 23.918 | 13.1279 | 13.9395 | 812.5 | 0.4042 | 24.641 | 13.5337 | 0.8116 | 11.1073 | 2.010326 | #VALUE! | #VALUE! | #VALUE! | 0.0005719879 | #VALUE! | #VALUE! | 8084.86 | 0.000123688
195 | 25.049 | 25.221 | 24.063 | 13.2796 | 14.0596 | 811.2 | 0.4037 | 24.77767 | 13.6696 | 0.78 | 11.10807 | 2.007839 | #VALUE! | #VALUE! | #VALUE! | 0.0005725546 | #VALUE! | #VALUE! | 8071.367 | 0.0001238947
200 | 25.074 | 25.246 | 24.113 | 13.3027 | 14.0749 | 812.8 | 0.4004 | 24.811 | 13.6888 | 0.7722 | 11.1222 | 1.991426 | #VALUE! | #VALUE! | #VALUE! | 0.0005763265 | #VALUE! | #VALUE! | 8077.01 | 0.0001238082
205 | 25.034 | 25.206 | 24.048 | 13.2744 | 14.0238 | 813.1 | 0.4022 | 24.76267 | 13.6491 | 0.7494 | 11.11357 | 2.000379 | #VALUE! | #VALUE! | #VALUE! | 0.0005742622 | #VALUE! | #VALUE! | 8086.268 | 0.0001236664
210 | 24.981 | 25.154 | 23.996 | 13.205 | 13.9498 | 810.9 | 0.4021 | 24.71033 | 13.5774 | 0.7448 | 11.13293 | 1.999881 | #VALUE! | #VALUE! | #VALUE! | 0.0005743764 | #VALUE! | #VALUE! | 8050.361 | 0.000124218
215 | 24.916 | 25.113 | 23.955 | 13.1356 | 13.891 | 816.7 | 0.402 | 24.66133 | 13.5133 | 0.7554 | 11.14803 | 1.999384 | #VALUE! | #VALUE! | #VALUE! | 0.0005744907 | #VALUE! | #VALUE! | 8096.959 | 0.0001235032
220 | 24.911 | 25.084 | 23.901 | 13.115 | 13.8731 | 815.5 | 0.4019 | 24.632 | 13.49405 | 0.7581 | 11.13795 | 1.998887 | #VALUE! | #VALUE! | #VALUE! | 0.0005746051 | #VALUE! | #VALUE! | 8092.381 | 0.000123573
225 | 24.918 | 25.115 | 23.932 | 13.097 | 13.8655 | 813.4 | 0.4007 | 24.655 | 13.48125 | 0.7685 | 11.17375 | 1.992918 | #VALUE! | #VALUE! | #VALUE! | 0.0005759813 | #VALUE! | #VALUE! | 8045.682 | 0.0001242903
230 | 24.883 | 25.056 | 23.873 | 13.0533 | 13.8118 | 813.7 | 0.4008 | 24.604 | 13.43255 | 0.7585 | 11.17145 | 1.993416 | #VALUE! | #VALUE! | #VALUE! | 0.0005758664 | #VALUE! | #VALUE! | 8050.306 | 0.0001242189
235 | 24.833 | 25.03 | 23.872 | 13.0533 | 13.817 | 812.9 | 0.4024 | 24.57833 | 13.43515 | 0.7637 | 11.14318 | 2.001373 | #VALUE! | #VALUE! | #VALUE! | 0.0005740338 | #VALUE! | #VALUE! | 8062.793 | 0.0001240265
240 | 24.887 | 25.059 | 23.901 | 13.0662 | 13.8323 | 813.7 | 0.4015 | 24.61567 | 13.44925 | 0.7661 | 11.16642 | 1.996897 | #VALUE! | #VALUE! | #VALUE! | 0.000575063 | #VALUE! | #VALUE! | 8053.935 | 0.0001241629
245 | 24.874 | 25.046 | 23.888 | 13.061 | 13.8348 | 814.7 | 0.403 | 24.60267 | 13.4479 | 0.7738 | 11.15477 | 2.004358 | #VALUE! | #VALUE! | #VALUE! | 0.00057335 | #VALUE! | #VALUE! | 8072.255 | 0.0001238811
250 | 24.939 | 25.087 | 23.929 | 13.0919 | 13.8706 | 814.1 | 0.4013 | 24.65167 | 13.48125 | 0.7787 | 11.17042 | 1.995902 | #VALUE! | #VALUE! | #VALUE! | 0.0005752923 | #VALUE! | #VALUE! | 8055.009 | 0.0001241464
255 | 24.985 | 25.182 | 23.999 | 13.1305 | 13.9063 | 815.9 | 0.401 | 24.722 | 13.5184 | 0.7758 | 11.2036 | 1.99441 | #VALUE! | #VALUE! | #VALUE! | 0.0005756366 | #VALUE! | #VALUE! | 8048.908 | 0.0001242405
260 | 25.008 | 25.18 | 24.022 | 13.1356 | 13.9012 | 814 | 0.4008 | 24.73667 | 13.5184 | 0.7656 | 11.21827 | 1.993416 | #VALUE! | #VALUE! | #VALUE! | 0.0005758664 | #VALUE! | #VALUE! | 8019.666 | 0.0001246935
265 | 24.986 | 25.133 | 23.975 | 13.133 | 13.9038 | 814.7 | 0.402 | 24.698 | 13.5184 | 0.7708 | 11.1796 | 1.999384 | #VALUE! | #VALUE! | #VALUE! | 0.0005744907 | #VALUE! | #VALUE! | 8054.324 | 0.0001241569
270 | 25.013 | 25.185 | 24.002 | 13.1587 | 13.9319 | 814.9 | 0.4013 | 24.73333 | 13.5453 | 0.7732 | 11.18803 | 1.995902 | #VALUE! | #VALUE! | #VALUE! | 0.0005752923 | #VALUE! | #VALUE! | 8050.228 | 0.0001242201

## Definitions
Physical properties of liquid water
Equations from PPDS Loader2 manual (Appendix VIII)
Coefficients from Loader run of 10 August 1992
Constant properties
Tc = | 647.12 | K | R = | 8.31451 | J mol-1 K-1
Pc = | 22.055 | MPa
rc = | 322 | kg m-3
For all properties, t = 1 - T / Tc
Density |  |  |  |  | Viscosity |  | Thermal conductivity |  | Heat capacity
a0 = | 1017.55 |  |  |  | a1 = | 1.25292 | a0 = | 0.785683 | a0 = | 0.499778
a1 = | -1536.5 |  |  |  | a2 = | 0.564394 | a1 = | -2.00953 | a1 = | 8.73553
a2 = | 3543.91 |  |  |  | a3 = | 647.116 | a2 = | 7.02858 | a2 = | -9.1144
a3 = | -2363.29 |  |  |  | a4 = | 130.986 | a3 = | -6.02858 | a3 = | 35.1254
[5 empty] | a5 = | 3.97525e-05 |  |  | a4 = | -59.9487
[9 empty] | a5 = | 41.386