## Data Entry
Stainless steel monitor used at 2.0 m/s for mains water and dosed canal water at a concentration ratio of 4.0
[8 empty] | PRT Offset | 0 | 0.4515725 | oC
[8 empty] | TC Offset | 0.5003438 | 0.5003438 | 0.5003438 | oC
[8 empty] | ID | 0.016 | m
[8 empty] | Length | 0.18 | m
[21 empty] | 1/1000u0.8 | 1/Re0.8 | 1/kRe0.8Pr0.4 | 1/U
[8 empty] | Area (XS) | 0.0002010619 | m2 | [13 empty] | m2K/W
[8 empty] | Area (HT) | 0.009047787 | m2 | [10 empty] | 0.0006461809 | #VALUE! | #VALUE! | 0.000235663
[21 empty] | 0.000725965 | #VALUE! | #VALUE! | 0.0002475469
[21 empty] | 0.000559344 | #VALUE! | #VALUE! | 0.0002151017
| Wall Temperatures |  |  | Fluid Temperatures | [16 empty] | 0.002016626 | #VALUE! | #VALUE! | 0.0005204948
Time | TC1 | TC2 | TC3 | PRTin | PRTout | Supplied Power | Flow | T wall | T Fluid | dT | DT | Velocity | MFR | Re | Pr | 1/1000u0.8 | 1/Re0.8 | 1/kRe0.8Pr0.4 | U | 1/U | 0.0009650357 | #VALUE! | #VALUE! | 0.0003006371
minutes | oC | oC | oC | oC | oC | W | l/s | oC | oC | oC | oC | m/s | kg/s | [5 empty] | W/m2K | m2K/W | 0.0005745903 | #VALUE! | #VALUE! | 0.0002190947
5 | 33.766 | 33.127 | 33.324 | 11.8233 | 12.4235 | 806.2 | 0.3404 | 33.40567 | 12.1234 | 0.6002 | 21.28227 | 1.693011 | #VALUE! | #VALUE! | #VALUE! | 0.0006562544 | #VALUE! | #VALUE! | 4186.803 | 0.0002388457
10 | 33.963 | 33.348 | 33.569 | 12.0361 | 12.6496 | 805.1 | 0.3425 | 33.62667 | 12.34285 | 0.6135 | 21.28382 | 1.703455 | #VALUE! | #VALUE! | #VALUE! | 0.0006530334 | #VALUE! | #VALUE! | 4180.786 | 0.0002391895
15 | 34.061 | 33.421 | 33.642 | 12.1899 | 12.814 | 805.7 | 0.3446 | 33.708 | 12.50195 | 0.6241 | 21.20605 | 1.7139 | #VALUE! | #VALUE! | #VALUE! | 0.0006498478 | #VALUE! | #VALUE! | 4199.245 | 0.000238138
20 | 34.317 | 33.727 | 33.973 | 12.4284 | 13.0916 | 805.9 | 0.3473 | 34.00567 | 12.76 | 0.6632 | 21.24567 | 1.727328 | #VALUE! | #VALUE! | #VALUE! | 0.000645803 | #VALUE! | #VALUE! | 4192.455 | 0.0002385237
25 | 34.601 | 33.962 | 34.232 | 12.6387 | 13.3074 | 807.8 | 0.3485 | 34.265 | 12.97305 | 0.6687 | 21.29195 | 1.733297 | #VALUE! | #VALUE! | #VALUE! | 0.0006440234 | #VALUE! | #VALUE! | 4193.205 | 0.0002384811
30 | 34.838 | 34.199 | 34.445 | 12.8362 | 13.5002 | 807.9 | 0.3452 | 34.494 | 13.1682 | 0.664 | 21.3258 | 1.716884 | #VALUE! | #VALUE! | #VALUE! | 0.000648944 | #VALUE! | #VALUE! | 4187.067 | 0.0002388307
35 | 34.953 | 34.338 | 34.584 | 12.9824 | 13.6544 | 807.5 | 0.3464 | 34.625 | 13.3184 | 0.672 | 21.3066 | 1.722852 | #VALUE! | #VALUE! | #VALUE! | 0.000647145 | #VALUE! | #VALUE! | 4188.765 | 0.0002387338
40 | 35.163 | 34.523 | 34.745 | 13.1799 | 13.8549 | 808.5 | 0.3466 | 34.81033 | 13.5174 | 0.675 | 21.29293 | 1.723847 | #VALUE! | #VALUE! | #VALUE! | 0.0006468462 | #VALUE! | #VALUE! | 4196.644 | 0.0002382856
45 | 35.222 | 34.632 | 34.878 | 13.3825 | 14.0553 | 806.8 | 0.3454 | 34.91067 | 13.7189 | 0.6728 | 21.19177 | 1.717879 | #VALUE! | #VALUE! | #VALUE! | 0.0006486434 | #VALUE! | #VALUE! | 4207.812 | 0.0002376532
50 | 35.468 | 34.829 | 35.074 | 13.5313 | 14.2147 | 813.6 | 0.3463 | 35.12367 | 13.873 | 0.6834 | 21.25067 | 1.722355 | #VALUE! | #VALUE! | #VALUE! | 0.0006472945 | #VALUE! | #VALUE! | 4231.516 | 0.0002363219
55 | 35.611 | 34.947 | 35.193 | 13.7186 | 14.4049 | 807.7 | 0.3477 | 35.25033 | 14.06175 | 0.6863 | 21.18858 | 1.729318 | #VALUE! | #VALUE! | #VALUE! | 0.0006452086 | #VALUE! | #VALUE! | 4213.139 | 0.0002373527
60 | 35.763 | 35.075 | 35.296 | 13.8495 | 14.536 | 808.9 | 0.3451 | 35.378 | 14.19275 | 0.6865 | 21.18525 | 1.716387 | #VALUE! | #VALUE! | #VALUE! | 0.0006490945 | #VALUE! | #VALUE! | 4220.062 | 0.0002369633
65 | 35.729 | 35.164 | 35.41 | 13.988 | 14.6646 | 809.2 | 0.3469 | 35.43433 | 14.3263 | 0.6766 | 21.10803 | 1.725339 | #VALUE! | #VALUE! | #VALUE! | 0.0006463986 | #VALUE! | #VALUE! | 4237.071 | 0.0002360121
70 | 36.001 | 35.288 | 35.583 | 14.1009 | 14.788 | 810.3 | 0.3459 | 35.624 | 14.44445 | 0.6871 | 21.17955 | 1.720365 | #VALUE! | #VALUE! | #VALUE! | 0.0006478932 | #VALUE! | #VALUE! | 4228.504 | 0.0002364903
75 | 36.109 | 35.469 | 35.715 | 14.1907 | 14.8831 | 810.9 | 0.3522 | 35.76433 | 14.5369 | 0.6924 | 21.22743 | 1.751699 | #VALUE! | #VALUE! | #VALUE! | 0.0006386051 | #VALUE! | #VALUE! | 4222.09 | 0.0002368495
80 | 36.274 | 35.586 | 35.832 | 14.319 | 15.0091 | 810.5 | 0.3469 | 35.89733 | 14.66405 | 0.6901 | 21.23328 | 1.725339 | #VALUE! | #VALUE! | #VALUE! | 0.0006463986 | #VALUE! | #VALUE! | 4218.844 | 0.0002370317
85 | 36.246 | 35.681 | 35.902 | 14.3986 | 15.0914 | 810.7 | 0.3492 | 35.943 | 14.745 | 0.6928 | 21.198 | 1.736778 | #VALUE! | #VALUE! | #VALUE! | 0.0006429904 | #VALUE! | #VALUE! | 4226.909 | 0.0002365795
90 | 36.324 | 35.709 | 35.955 | 14.4679 | 15.1479 | 810.9 | 0.3474 | 35.996 | 14.8079 | 0.68 | 21.1881 | 1.727826 | #VALUE! | #VALUE! | #VALUE! | 0.0006456543 | #VALUE! | #VALUE! | 4229.928 | 0.0002364107
95 | 36.382 | 35.743 | 35.989 | 14.4961 | 15.1788 | 811.9 | 0.3465 | 36.038 | 14.83745 | 0.6827 | 21.20055 | 1.72335 | #VALUE! | #VALUE! | #VALUE! | 0.0006469955 | #VALUE! | #VALUE! | 4232.657 | 0.0002362582
100 | 36.368 | 35.778 | 35.999 | 14.5243 | 15.2148 | 812 | 0.3519 | 36.04833 | 14.86955 | 0.6905 | 21.17878 | 1.750207 | #VALUE! | #VALUE! | #VALUE! | 0.0006390406 | #VALUE! | #VALUE! | 4237.529 | 0.0002359866
105 | 36.407 | 35.817 | 36.038 | 14.55 | 15.2354 | 811.7 | 0.3466 | 36.08733 | 14.8927 | 0.6854 | 21.19463 | 1.723847 | #VALUE! | #VALUE! | #VALUE! | 0.0006468462 | #VALUE! | #VALUE! | 4232.795 | 0.0002362505
110 | 36.496 | 35.832 | 36.053 | 14.5628 | 15.2508 | 813 | 0.3501 | 36.127 | 14.9068 | 0.688 | 21.2202 | 1.741255 | #VALUE! | #VALUE! | #VALUE! | 0.0006416677 | #VALUE! | #VALUE! | 4234.467 | 0.0002361573
115 | 36.488 | 35.824 | 36.07 | 14.5782 | 15.2559 | 812.2 | 0.3455 | 36.12733 | 14.91705 | 0.6777 | 21.21028 | 1.718376 | #VALUE! | #VALUE! | #VALUE! | 0.0006484932 | #VALUE! | #VALUE! | 4232.278 | 0.0002362794
120 | 36.428 | 35.789 | 36.035 | 14.5371 | 15.2225 | 812.2 | 0.3475 | 36.084 | 14.8798 | 0.6854 | 21.2042 | 1.728323 | #VALUE! | #VALUE! | #VALUE! | 0.0006455056 | #VALUE! | #VALUE! | 4233.492 | 0.0002362116
125 | 36.394 | 35.78 | 36.001 | 14.5448 | 15.2354 | 811.9 | 0.3521 | 36.05833 | 14.8901 | 0.6906 | 21.16823 | 1.751202 | #VALUE! | #VALUE! | #VALUE! | 0.0006387502 | #VALUE! | #VALUE! | 4239.119 | 0.0002358981
130 | 36.409 | 35.794 | 36.015 | 14.5936 | 15.2714 | 811.5 | 0.3492 | 36.07267 | 14.9325 | 0.6778 | 21.14017 | 1.736778 | #VALUE! | #VALUE! | #VALUE! | 0.0006429904 | #VALUE! | #VALUE! | 4242.655 | 0.0002357014
135 | 36.497 | 35.809 | 36.079 | 14.6013 | 15.2765 | 810.9 | 0.3481 | 36.12833 | 14.9389 | 0.6752 | 21.18943 | 1.731307 | #VALUE! | #VALUE! | #VALUE! | 0.0006446154 | #VALUE! | #VALUE! | 4229.661 | 0.0002364255
140 | 36.437 | 35.797 | 36.019 | 14.5628 | 15.2328 | 811.9 | 0.3498 | 36.08433 | 14.8978 | 0.67 | 21.18653 | 1.739762 | #VALUE! | #VALUE! | #VALUE! | 0.0006421079 | #VALUE! | #VALUE! | 4235.457 | 0.000236102
145 | 36.349 | 35.734 | 35.955 | 14.5269 | 15.2045 | 812.5 | 0.3547 | 36.01267 | 14.8657 | 0.6776 | 21.14697 | 1.764133 | #VALUE! | #VALUE! | #VALUE! | 0.0006350018 | #VALUE! | #VALUE! | 4246.518 | 0.0002354871
150 | 36.41 | 35.77 | 35.967 | 14.5448 | 15.2302 | 812.8 | 0.3507 | 36.049 | 14.8875 | 0.6854 | 21.1615 | 1.744239 | #VALUE! | #VALUE! | #VALUE! | 0.0006407893 | #VALUE! | #VALUE! | 4245.168 | 0.0002355619
155 | 36.393 | 35.753 | 35.999 | 14.55 | 15.2174 | 812.7 | 0.3469 | 36.04833 | 14.8837 | 0.6674 | 21.16463 | 1.725339 | #VALUE! | #VALUE! | #VALUE! | 0.0006463986 | #VALUE! | #VALUE! | 4244.017 | 0.0002356258
160 | 36.423 | 35.759 | 36.005 | 14.5115 | 15.1865 | 812.1 | 0.3445 | 36.06233 | 14.849 | 0.675 | 21.21333 | 1.713402 | #VALUE! | #VALUE! | #VALUE! | 0.0006499987 | #VALUE! | #VALUE! | 4231.148 | 0.0002363425
165 | 36.401 | 35.737 | 36.008 | 14.4986 | 15.1814 | 812.7 | 0.348 | 36.04867 | 14.84 | 0.6828 | 21.20867 | 1.73081 | #VALUE! | #VALUE! | #VALUE! | 0.0006447636 | #VALUE! | #VALUE! | 4235.206 | 0.000236116
170 | 36.353 | 35.787 | 35.984 | 14.473 | 15.1608 | 812.7 | 0.3468 | 36.04133 | 14.8169 | 0.6878 | 21.22443 | 1.724842 | #VALUE! | #VALUE! | #VALUE! | 0.0006465478 | #VALUE! | #VALUE! | 4232.06 | 0.0002362916
175 | 36.399 | 35.759 | 36.005 | 14.5012 | 15.1839 | 812.1 | 0.3486 | 36.05433 | 14.84255 | 0.6827 | 21.21178 | 1.733794 | #VALUE! | #VALUE! | #VALUE! | 0.0006438756 | #VALUE! | #VALUE! | 4231.457 | 0.0002363252
180 | 36.368 | 35.802 | 36.023 | 14.4935 | 15.1762 | 812.3 | 0.3453 | 36.06433 | 14.83485 | 0.6827 | 21.22948 | 1.717381 | #VALUE! | #VALUE! | #VALUE! | 0.0006487937 | #VALUE! | #VALUE! | 4228.971 | 0.0002364642
185 | 36.407 | 35.767 | 36.013 | 14.4858 | 15.166 | 813.3 | 0.3485 | 36.06233 | 14.8259 | 0.6802 | 21.23643 | 1.733297 | #VALUE! | #VALUE! | #VALUE! | 0.0006440234 | #VALUE! | #VALUE! | 4232.791 | 0.0002362507
190 | 36.42 | 35.805 | 36.002 | 14.473 | 15.1531 | 812.6 | 0.3451 | 36.07567 | 14.81305 | 0.6801 | 21.26262 | 1.716387 | #VALUE! | #VALUE! | #VALUE! | 0.0006490945 | #VALUE! | #VALUE! | 4223.94 | 0.0002367458
195 | 36.402 | 35.763 | 36.009 | 14.4781 | 15.1711 | 812.6 | 0.3476 | 36.058 | 14.8246 | 0.693 | 21.2334 | 1.728821 | #VALUE! | #VALUE! | #VALUE! | 0.0006453571 | #VALUE! | #VALUE! | 4229.752 | 0.0002364205
200 | 36.283 | 35.668 | 35.914 | 14.4858 | 15.1737 | 813 | 0.3486 | 35.955 | 14.82975 | 0.6879 | 21.12525 | 1.733794 | #VALUE! | #VALUE! | #VALUE! | 0.0006438756 | #VALUE! | #VALUE! | 4253.499 | 0.0002351006
205 | 36.335 | 35.745 | 35.966 | 14.473 | 15.1557 | 813 | 0.3466 | 36.01533 | 14.81435 | 0.6827 | 21.20098 | 1.723847 | #VALUE! | #VALUE! | #VALUE! | 0.0006468462 | #VALUE! | #VALUE! | 4238.305 | 0.0002359434
210 | 36.383 | 35.719 | 35.989 | 14.4704 | 15.1479 | 812 | 0.347 | 36.03033 | 14.80915 | 0.6775 | 21.22118 | 1.725836 | #VALUE! | #VALUE! | #VALUE! | 0.0006462496 | #VALUE! | #VALUE! | 4229.062 | 0.000236459
215 | 36.377 | 35.763 | 35.984 | 14.4576 | 15.1351 | 812.7 | 0.3482 | 36.04133 | 14.79635 | 0.6775 | 21.24498 | 1.731805 | #VALUE! | #VALUE! | #VALUE! | 0.0006444673 | #VALUE! | #VALUE! | 4227.966 | 0.0002365203
220 | 36.369 | 35.73 | 35.976 | 14.4884 | 15.1711 | 812.7 | 0.3501 | 36.025 | 14.82975 | 0.6827 | 21.19525 | 1.741255 | #VALUE! | #VALUE! | #VALUE! | 0.0006416677 | #VALUE! | #VALUE! | 4237.887 | 0.0002359667
225 | 36.407 | 35.768 | 35.989 | 14.4858 | 15.1634 | 812.3 | 0.3468 | 36.05467 | 14.8246 | 0.6776 | 21.23007 | 1.724842 | #VALUE! | #VALUE! | #VALUE! | 0.0006465478 | #VALUE! | #VALUE! | 4228.854 | 0.0002364707
230 | 36.346 | 35.756 | 35.952 | 14.4602 | 15.13 | 812.2 | 0.3481 | 36.018 | 14.7951 | 0.6698 | 21.2229 | 1.731307 | #VALUE! | #VALUE! | #VALUE! | 0.0006446154 | #VALUE! | #VALUE! | 4229.762 | 0.0002364199
235 | 36.351 | 35.687 | 35.909 | 14.4063 | 15.0811 | 813.3 | 0.3479 | 35.98233 | 14.7437 | 0.6748 | 21.23863 | 1.730313 | #VALUE! | #VALUE! | #VALUE! | 0.0006449118 | #VALUE! | #VALUE! | 4232.353 | 0.0002362752
240 | 36.257 | 35.667 | 35.913 | 14.3729 | 15.0554 | 812.5 | 0.346 | 35.94567 | 14.71415 | 0.6825 | 21.23152 | 1.720863 | #VALUE! | #VALUE! | #VALUE! | 0.0006477434 | #VALUE! | #VALUE! | 4229.607 | 0.0002364286
245 | 36.283 | 35.669 | 35.89 | 14.396 | 15.0785 | 807.1 | 0.3496 | 35.94733 | 14.73725 | 0.6825 | 21.21008 | 1.738768 | #VALUE! | #VALUE! | #VALUE! | 0.0006424018 | #VALUE! | #VALUE! | 4205.742 | 0.0002377702
250 | 36.278 | 35.663 | 35.885 | 14.3857 | 15.0554 | 812.7 | 0.3477 | 35.942 | 14.72055 | 0.6697 | 21.22145 | 1.729318 | #VALUE! | #VALUE! | #VALUE! | 0.0006452086 | #VALUE! | #VALUE! | 4232.655 | 0.0002362583
255 | 36.296 | 35.632 | 35.878 | 14.3472 | 15.0245 | 812.3 | 0.3464 | 35.93533 | 14.68585 | 0.6773 | 21.24948 | 1.722852 | #VALUE! | #VALUE! | #VALUE! | 0.000647145 | #VALUE! | #VALUE! | 4224.99 | 0.0002366869
260 | 36.19 | 35.599 | 35.821 | 14.3139 | 14.9808 | 811.7 | 0.3463 | 35.87 | 14.64735 | 0.6669 | 21.22265 | 1.722355 | #VALUE! | #VALUE! | #VALUE! | 0.0006472945 | #VALUE! | #VALUE! | 4227.208 | 0.0002365628
265 | 36.275 | 35.611 | 35.857 | 14.3216 | 15.0091 | 812.2 | 0.3467 | 35.91433 | 14.66535 | 0.6875 | 21.24898 | 1.724344 | #VALUE! | #VALUE! | #VALUE! | 0.0006466969 | #VALUE! | #VALUE! | 4224.57 | 0.0002367105
270 | 36.259 | 35.62 | 35.89 | 14.3139 | 14.9911 | 809.9 | 0.3442 | 35.923 | 14.6525 | 0.6772 | 21.2705 | 1.71191 | #VALUE! | #VALUE! | #VALUE! | 0.0006504519 | #VALUE! | #VALUE! | 4208.345 | 0.0002376231
275 | 36.242 | 35.652 | 35.898 | 14.2959 | 14.9654 | 810.5 | 0.3465 | 35.93067 | 14.63065 | 0.6695 | 21.30002 | 1.72335 | #VALUE! | #VALUE! | #VALUE! | 0.0006469955 | #VALUE! | #VALUE! | 4205.627 | 0.0002377767
280 | 36.173 | 35.582 | 35.804 | 14.2651 | 14.932 | 812.5 | 0.3555 | 35.853 | 14.59855 | 0.6669 | 21.25445 | 1.768112 | #VALUE! | #VALUE! | #VALUE! | 0.0006338583 | #VALUE! | #VALUE! | 4225.043 | 0.000236684
285 | 36.174 | 35.584 | 35.805 | 14.2395 | 14.9268 | 811.5 | 0.3449 | 35.85433 | 14.58315 | 0.6873 | 21.27118 | 1.715392 | #VALUE! | #VALUE! | #VALUE! | 0.0006493956 | #VALUE! | #VALUE! | 4216.523 | 0.0002371622
290 | 36.223 | 35.608 | 35.854 | 14.2703 | 14.9551 | 811.1 | 0.3441 | 35.895 | 14.6127 | 0.6848 | 21.2823 | 1.711413 | #VALUE! | #VALUE! | #VALUE! | 0.0006506031 | #VALUE! | #VALUE! | 4212.244 | 0.0002374032
295 | 36.196 | 35.582 | 35.827 | 14.2651 | 14.9397 | 812.2 | 0.3541 | 35.86833 | 14.6024 | 0.6746 | 21.26593 | 1.761149 | #VALUE! | #VALUE! | #VALUE! | 0.0006358624 | #VALUE! | #VALUE! | 4221.202 | 0.0002368993
300 | 36.191 | 35.527 | 35.797 | 14.2395 | 14.9114 | 813 | 0.347 | 35.83833 | 14.57545 | 0.6719 | 21.26288 | 1.725836 | #VALUE! | #VALUE! | #VALUE! | 0.0006462496 | #VALUE! | #VALUE! | 4225.966 | 0.0002366323
305 | 36.133 | 35.543 | 35.789 | 14.2292 | 14.9011 | 812.3 | 0.346 | 35.82167 | 14.56515 | 0.6719 | 21.25652 | 1.720863 | #VALUE! | #VALUE! | #VALUE! | 0.0006477434 | #VALUE! | #VALUE! | 4223.592 | 0.0002367653
310 | 36.123 | 35.532 | 35.754 | 14.2241 | 14.9063 | 812.6 | 0.3489 | 35.803 | 14.5652 | 0.6822 | 21.2378 | 1.735286 | #VALUE! | #VALUE! | #VALUE! | 0.0006434327 | #VALUE! | #VALUE! | 4228.876 | 0.0002364695
315 | 36.232 | 35.593 | 35.814 | 14.2882 | 14.9551 | 811.6 | 0.3445 | 35.87967 | 14.62165 | 0.6669 | 21.25802 | 1.713402 | #VALUE! | #VALUE! | #VALUE! | 0.0006499987 | #VALUE! | #VALUE! | 4219.655 | 0.0002369862
320 | 36.267 | 35.627 | 35.873 | 14.2882 | 14.9551 | 810.9 | 0.3446 | 35.92233 | 14.62165 | 0.6669 | 21.30068 | 1.7139 | #VALUE! | #VALUE! | #VALUE! | 0.0006498478 | #VALUE! | #VALUE! | 4207.571 | 0.0002376668
325 | 36.196 | 35.557 | 35.827 | 14.2831 | 14.9577 | 811.9 | 0.3485 | 35.86 | 14.6204 | 0.6746 | 21.2396 | 1.733297 | #VALUE! | #VALUE! | #VALUE! | 0.0006440234 | #VALUE! | #VALUE! | 4224.875 | 0.0002366934
330 | 36.178 | 35.612 | 35.833 | 14.3113 | 14.9731 | 811.2 | 0.3486 | 35.87433 | 14.6422 | 0.6618 | 21.23213 | 1.733794 | #VALUE! | #VALUE! | #VALUE! | 0.0006438756 | #VALUE! | #VALUE! | 4222.717 | 0.0002368144
335 | 36.179 | 35.564 | 35.736 | 14.2805 | 14.9757 | 811.5 | 0.3465 | 35.82633 | 14.6281 | 0.6952 | 21.19823 | 1.72335 | #VALUE! | #VALUE! | #VALUE! | 0.0006469955 | #VALUE! | #VALUE! | 4231.034 | 0.0002363489
340 | 36.203 | 35.612 | 35.858 | 14.3626 | 15.0245 | 811.4 | 0.3471 | 35.891 | 14.69355 | 0.6619 | 21.19745 | 1.726334 | #VALUE! | #VALUE! | #VALUE! | 0.0006461007 | #VALUE! | #VALUE! | 4230.669 | 0.0002363692
345 | 36.225 | 35.585 | 35.831 | 14.3806 | 15.0451 | 812.4 | 0.3458 | 35.88033 | 14.71285 | 0.6645 | 21.16748 | 1.719868 | #VALUE! | #VALUE! | #VALUE! | 0.0006480431 | #VALUE! | #VALUE! | 4241.88 | 0.0002357446
350 | 36.248 | 35.633 | 35.879 | 14.3472 | 15.0245 | 813 | 0.347 | 35.92 | 14.68585 | 0.6773 | 21.23415 | 1.725836 | #VALUE! | #VALUE! | #VALUE! | 0.0006462496 | #VALUE! | #VALUE! | 4231.685 | 0.0002363125
355 | 36.298 | 35.634 | 35.904 | 14.3395 | 15.0142 | 812.6 | 0.3449 | 35.94533 | 14.67685 | 0.6747 | 21.26848 | 1.715392 | #VALUE! | #VALUE! | #VALUE! | 0.0006493956 | #VALUE! | #VALUE! | 4222.775 | 0.0002368111
360 | 36.343 | 35.704 | 35.925 | 14.3421 | 15.0374 | 811.2 | 0.3432 | 35.99067 | 14.68975 | 0.6953 | 21.30092 | 1.706937 | #VALUE! | #VALUE! | #VALUE! | 0.0006519677 | #VALUE! | #VALUE! | 4209.081 | 0.0002375816
365 | 36.242 | 35.627 | 35.849 | 14.3703 | 15.0374 | 812.2 | 0.3485 | 35.906 | 14.70385 | 0.6671 | 21.20215 | 1.733297 | #VALUE! | #VALUE! | #VALUE! | 0.0006440234 | #VALUE! | #VALUE! | 4233.901 | 0.0002361888
370 | 36.192 | 35.602 | 35.848 | 14.3549 | 15.0219 | 812 | 0.3484 | 35.88067 | 14.6884 | 0.667 | 21.19227 | 1.732799 | #VALUE! | #VALUE! | #VALUE! | 0.0006441713 | #VALUE! | #VALUE! | 4234.833 | 0.0002361368
375 | 36.289 | 35.698 | 35.92 | 14.3139 | 14.9937 | 811 | 0.3434 | 35.969 | 14.6538 | 0.6798 | 21.3152 | 1.707931 | #VALUE! | #VALUE! | #VALUE! | 0.0006516639 | #VALUE! | #VALUE! | 4205.223 | 0.0002377995
380 | 36.26 | 35.645 | 35.867 | 14.2908 | 14.9808 | 811.8 | 0.3483 | 35.924 | 14.6358 | 0.69 | 21.2882 | 1.732302 | #VALUE! | #VALUE! | #VALUE! | 0.0006443192 | #VALUE! | #VALUE! | 4214.71 | 0.0002372642
385 | 36.257 | 35.642 | 35.888 | 14.3421 | 15.0194 | 812 | 0.3485 | 35.929 | 14.68075 | 0.6773 | 21.24825 | 1.733297 | #VALUE! | #VALUE! | #VALUE! | 0.0006440234 | #VALUE! | #VALUE! | 4223.675 | 0.0002367606
390 | 36.179 | 35.589 | 35.859 | 14.3421 | 15.004 | 811.8 | 0.3474 | 35.87567 | 14.67305 | 0.6619 | 21.20262 | 1.727826 | #VALUE! | #VALUE! | #VALUE! | 0.0006456543 | #VALUE! | #VALUE! | 4231.723 | 0.0002363104
395 | 36.221 | 35.631 | 35.877 | 14.3318 | 14.9885 | 811.2 | 0.3472 | 35.90967 | 14.66015 | 0.6567 | 21.24952 | 1.726831 | #VALUE! | #VALUE! | #VALUE! | 0.0006459518 | #VALUE! | #VALUE! | 4219.262 | 0.0002370083
400 | 36.19 | 35.551 | 35.772 | 14.3036 | 14.986 | 811.7 | 0.3501 | 35.83767 | 14.6448 | 0.6824 | 21.19287 | 1.741255 | #VALUE! | #VALUE! | #VALUE! | 0.0006416677 | #VALUE! | #VALUE! | 4233.148 | 0.0002362308
405 | 36.256 | 35.641 | 35.887 | 14.319 | 14.9962 | 811.4 | 0.3455 | 35.928 | 14.6576 | 0.6772 | 21.2704 | 1.718376 | #VALUE! | #VALUE! | #VALUE! | 0.0006484932 | #VALUE! | #VALUE! | 4216.159 | 0.0002371827
410 | 36.248 | 35.634 | 35.855 | 14.3293 | 15.0091 | 812.3 | 0.3471 | 35.91233 | 14.6692 | 0.6798 | 21.24313 | 1.726334 | #VALUE! | #VALUE! | #VALUE! | 0.0006461007 | #VALUE! | #VALUE! | 4226.253 | 0.0002366162
415 | 36.215 | 35.6 | 35.846 | 14.3447 | 15.0014 | 811.8 | 0.3459 | 35.887 | 14.67305 | 0.6567 | 21.21395 | 1.720365 | #VALUE! | #VALUE! | #VALUE! | 0.0006478932 | #VALUE! | #VALUE! | 4229.462 | 0.0002364367
420 | 36.205 | 35.615 | 35.861 | 14.3267 | 14.9834 | 810.9 | 0.348 | 35.89367 | 14.65505 | 0.6567 | 21.23862 | 1.73081 | #VALUE! | #VALUE! | #VALUE! | 0.0006447636 | #VALUE! | #VALUE! | 4219.867 | 0.0002369743
425 | 36.196 | 35.581 | 35.827 | 14.2908 | 14.968 | 811.2 | 0.3461 | 35.868 | 14.6294 | 0.6772 | 21.2386 | 1.72136 | #VALUE! | #VALUE! | #VALUE! | 0.0006475937 | #VALUE! | #VALUE! | 4221.431 | 0.0002368865
430 | 36.233 | 35.594 | 35.815 | 14.3472 | 15.0142 | 811.1 | 0.3499 | 35.88067 | 14.6807 | 0.667 | 21.19997 | 1.74026 | #VALUE! | #VALUE! | #VALUE! | 0.0006419611 | #VALUE! | #VALUE! | 4228.603 | 0.0002364847
435 | 36.221 | 35.582 | 35.828 | 14.3395 | 15.0168 | 811.6 | 0.3461 | 35.877 | 14.67815 | 0.6773 | 21.19885 | 1.72136 | #VALUE! | #VALUE! | #VALUE! | 0.0006475937 | #VALUE! | #VALUE! | 4231.432 | 0.0002363266
440 | 36.285 | 35.694 | 35.916 | 14.3601 | 15.0245 | 812.2 | 0.3448 | 35.965 | 14.6923 | 0.6644 | 21.2727 | 1.714895 | #VALUE! | #VALUE! | #VALUE! | 0.0006495462 | #VALUE! | #VALUE! | 4219.86 | 0.0002369747
445 | 36.224 | 35.633 | 35.83 | 14.3344 | 15.0065 | 811.7 | 0.347 | 35.89567 | 14.67045 | 0.6721 | 21.22522 | 1.725836 | #VALUE! | #VALUE! | #VALUE! | 0.0006462496 | #VALUE! | #VALUE! | 4226.696 | 0.0002365914
450 | 36.262 | 35.623 | 35.893 | 14.3318 | 15.0245 | 811.5 | 0.3464 | 35.926 | 14.67815 | 0.6927 | 21.24785 | 1.722852 | #VALUE! | #VALUE! | #VALUE! | 0.000647145 | #VALUE! | #VALUE! | 4221.154 | 0.0002369021
455 | 36.248 | 35.707 | 35.929 | 14.4217 | 15.0837 | 811.4 | 0.3472 | 35.96133 | 14.7527 | 0.662 | 21.20863 | 1.726831 | #VALUE! | #VALUE! | #VALUE! | 0.0006459518 | #VALUE! | #VALUE! | 4228.438 | 0.000236494
460 | 36.335 | 35.72 | 35.991 | 14.4242 | 15.1094 | 812.4 | 0.3469 | 36.01533 | 14.7668 | 0.6852 | 21.24853 | 1.725339 | #VALUE! | #VALUE! | #VALUE! | 0.0006463986 | #VALUE! | #VALUE! | 4225.699 | 0.0002366472
465 | 36.397 | 35.782 | 36.004 | 14.4499 | 15.1119 | 814.3 | 0.3439 | 36.061 | 14.7809 | 0.662 | 21.2801 | 1.710418 | #VALUE! | #VALUE! | #VALUE! | 0.0006509058 | #VALUE! | #VALUE! | 4229.299 | 0.0002364458
470 | 36.311 | 35.721 | 35.942 | 14.4448 | 15.1094 | 812.6 | 0.3477 | 35.99133 | 14.7771 | 0.6646 | 21.21423 | 1.729318 | #VALUE! | #VALUE! | #VALUE! | 0.0006452086 | #VALUE! | #VALUE! | 4233.574 | 0.0002362071
475 | 36.324 | 35.684 | 35.906 | 14.473 | 15.1608 | 812.5 | 0.3477 | 35.97133 | 14.8169 | 0.6878 | 21.15443 | 1.729318 | #VALUE! | #VALUE! | #VALUE! | 0.0006452086 | #VALUE! | #VALUE! | 4245.019 | 0.0002355702
480 | 36.46 | 35.82 | 36.041 | 14.5217 | 15.1839 | 811.4 | 0.3447 | 36.107 | 14.8528 | 0.6622 | 21.2542 | 1.714397 | #VALUE! | #VALUE! | #VALUE! | 0.000649697 | #VALUE! | #VALUE! | 4219.373 | 0.0002370021
485 | 36.398 | 35.807 | 36.053 | 14.5012 | 15.1788 | 811.8 | 0.3465 | 36.086 | 14.84 | 0.6776 | 21.246 | 1.72335 | #VALUE! | #VALUE! | #VALUE! | 0.0006469955 | #VALUE! | #VALUE! | 4223.082 | 0.0002367939
490 | 36.458 | 35.843 | 36.064 | 14.5115 | 15.1737 | 812.3 | 0.3467 | 36.12167 | 14.8426 | 0.6622 | 21.27907 | 1.724344 | #VALUE! | #VALUE! | #VALUE! | 0.0006466969 | #VALUE! | #VALUE! | 4219.117 | 0.0002370164
495 | 36.37 | 35.805 | 36.026 | 14.4704 | 15.1608 | 811.4 | 0.3515 | 36.067 | 14.8156 | 0.6904 | 21.2514 | 1.748218 | #VALUE! | #VALUE! | #VALUE! | 0.0006396223 | #VALUE! | #VALUE! | 4219.929 | 0.0002369708
500 | 36.43 | 35.84 | 36.086 | 14.5371 | 15.2097 | 812.3 | 0.3461 | 36.11867 | 14.8734 | 0.6726 | 21.24527 | 1.72136 | #VALUE! | #VALUE! | #VALUE! | 0.0006475937 | #VALUE! | #VALUE! | 4225.829 | 0.00023664
505 | 36.415 | 35.824 | 36.07 | 14.5346 | 15.1891 | 811.6 | 0.3463 | 36.103 | 14.86185 | 0.6545 | 21.24115 | 1.722355 | #VALUE! | #VALUE! | #VALUE! | 0.0006472945 | #VALUE! | #VALUE! | 4223.006 | 0.0002367982
510 | 36.398 | 35.832 | 36.029 | 14.5115 | 15.1814 | 812.2 | 0.3454 | 36.08633 | 14.84645 | 0.6699 | 21.23988 | 1.717879 | #VALUE! | #VALUE! | #VALUE! | 0.0006486434 | #VALUE! | #VALUE! | 4226.38 | 0.0002366091
515 | 36.33 | 35.715 | 35.961 | 14.5063 | 15.1582 | 811.2 | 0.3469 | 36.002 | 14.83225 | 0.6519 | 21.16975 | 1.725339 | #VALUE! | #VALUE! | #VALUE! | 0.0006463986 | #VALUE! | #VALUE! | 4235.16 | 0.0002361186
520 | 36.434 | 35.794 | 36.04 | 14.5423 | 15.2174 | 811.3 | 0.3475 | 36.08933 | 14.87985 | 0.6751 | 21.20948 | 1.728323 | #VALUE! | #VALUE! | #VALUE! | 0.0006455056 | #VALUE! | #VALUE! | 4227.747 | 0.0002365326
525 | 36.439 | 35.824 | 36.045 | 14.5602 | 15.2328 | 811.8 | 0.348 | 36.10267 | 14.8965 | 0.6726 | 21.20617 | 1.73081 | #VALUE! | #VALUE! | #VALUE! | 0.0006447636 | #VALUE! | #VALUE! | 4231.015 | 0.0002363499
530 | 36.371 | 35.78 | 36.051 | 14.5756 | 15.2379 | 812.1 | 0.348 | 36.06733 | 14.90675 | 0.6623 | 21.16058 | 1.73081 | #VALUE! | #VALUE! | #VALUE! | 0.0006447636 | #VALUE! | #VALUE! | 4241.696 | 0.0002357548
535 | 36.426 | 35.836 | 36.057 | 14.5577 | 15.2328 | 811.9 | 0.3462 | 36.10633 | 14.89525 | 0.6751 | 21.21108 | 1.721858 | #VALUE! | #VALUE! | #VALUE! | 0.000647444 | #VALUE! | #VALUE! | 4230.555 | 0.0002363756
540 | 36.381 | 35.741 | 35.963 | 14.5654 | 15.2456 | 812.1 | 0.3474 | 36.02833 | 14.9055 | 0.6802 | 21.12283 | 1.727826 | #VALUE! | #VALUE! | #VALUE! | 0.0006456543 | #VALUE! | #VALUE! | 4249.276 | 0.0002353342
545 | 36.462 | 35.823 | 36.069 | 14.627 | 15.2971 | 812.5 | 0.3492 | 36.118 | 14.96205 | 0.6701 | 21.15595 | 1.736778 | #VALUE! | #VALUE! | #VALUE! | 0.0006429904 | #VALUE! | #VALUE! | 4244.714 | 0.0002355871
550 | 36.468 | 35.853 | 36.099 | 14.6295 | 15.3125 | 811.6 | 0.3487 | 36.14 | 14.971 | 0.683 | 21.169 | 1.734292 | #VALUE! | #VALUE! | #VALUE! | 0.0006437279 | #VALUE! | #VALUE! | 4237.399 | 0.0002359938
555 | 36.501 | 35.886 | 36.107 | 14.6372 | 15.2945 | 812.2 | 0.3472 | 36.16467 | 14.96585 | 0.6573 | 21.19882 | 1.726831 | #VALUE! | #VALUE! | #VALUE! | 0.0006459518 | #VALUE! | #VALUE! | 4234.567 | 0.0002361517
560 | 36.459 | 35.893 | 36.139 | 14.6116 | 15.2894 | 812.1 | 0.349 | 36.16367 | 14.9505 | 0.6778 | 21.21317 | 1.735784 | #VALUE! | #VALUE! | #VALUE! | 0.0006432852 | #VALUE! | #VALUE! | 4231.181 | 0.0002363406
565 | 36.466 | 35.875 | 36.097 | 14.6347 | 15.3176 | 811.6 | 0.3483 | 36.146 | 14.97615 | 0.6829 | 21.16985 | 1.732302 | #VALUE! | #VALUE! | #VALUE! | 0.0006443192 | #VALUE! | #VALUE! | 4237.229 | 0.0002360033
570 | 36.523 | 35.982 | 36.203 | 14.6783 | 15.3485 | 812.7 | 0.3462 | 36.236 | 15.0134 | 0.6702 | 21.2226 | 1.721858 | #VALUE! | #VALUE! | #VALUE! | 0.000647444 | #VALUE! | #VALUE! | 4232.425 | 0.0002362711
575 | 36.532 | 35.941 | 36.187 | 14.6834 | 15.3588 | 812.7 | 0.3501 | 36.22 | 15.0211 | 0.6754 | 21.1989 | 1.741255 | #VALUE! | #VALUE! | #VALUE! | 0.0006416677 | #VALUE! | #VALUE! | 4237.157 | 0.0002360073
580 | 36.59 | 35.999 | 36.245 | 14.6757 | 15.3562 | 813 | 0.3471 | 36.278 | 15.01595 | 0.6805 | 21.26205 | 1.726334 | #VALUE! | #VALUE! | #VALUE! | 0.0006461007 | #VALUE! | #VALUE! | 4226.132 | 0.000236623
585 | 36.597 | 35.933 | 36.203 | 14.6578 | 15.3511 | 813.6 | 0.3479 | 36.24433 | 15.00445 | 0.6933 | 21.23988 | 1.730313 | #VALUE! | #VALUE! | #VALUE! | 0.0006449118 | #VALUE! | #VALUE! | 4233.665 | 0.000236202
590 | 36.629 | 36.039 | 36.26 | 14.7219 | 15.4102 | 813 | 0.3463 | 36.30933 | 15.06605 | 0.6883 | 21.24328 | 1.722355 | #VALUE! | #VALUE! | #VALUE! | 0.0006472945 | #VALUE! | #VALUE! | 4229.865 | 0.0002364141
595 | 36.662 | 36.022 | 36.268 | 14.7425 | 15.4077 | 813 | 0.354 | 36.31733 | 15.0751 | 0.6652 | 21.24223 | 1.760652 | #VALUE! | #VALUE! | #VALUE! | 0.0006360061 | #VALUE! | #VALUE! | 4230.074 | 0.0002364025
600 | 36.694 | 36.055 | 36.301 | 14.7322 | 15.4179 | 813.4 | 0.3444 | 36.35 | 15.07505 | 0.6857 | 21.27495 | 1.712905 | #VALUE! | #VALUE! | #VALUE! | 0.0006501497 | #VALUE! | #VALUE! | 4225.647 | 0.0002366501
605 | 36.653 | 36.063 | 36.309 | 14.7476 | 15.4385 | 812.6 | 0.3461 | 36.34167 | 15.09305 | 0.6909 | 21.24862 | 1.72136 | #VALUE! | #VALUE! | #VALUE! | 0.0006475937 | #VALUE! | #VALUE! | 4226.723 | 0.0002365899
610 | 36.586 | 36.021 | 36.242 | 14.7655 | 15.4668 | 813.1 | 0.3486 | 36.283 | 15.11615 | 0.7013 | 21.16685 | 1.733794 | #VALUE! | #VALUE! | #VALUE! | 0.0006438756 | #VALUE! | #VALUE! | 4245.662 | 0.0002355346
615 | 36.695 | 36.08 | 36.301 | 14.8323 | 15.508 | 813.3 | 0.3488 | 36.35867 | 15.17015 | 0.6757 | 21.18852 | 1.734789 | #VALUE! | #VALUE! | #VALUE! | 0.0006435802 | #VALUE! | #VALUE! | 4242.363 | 0.0002357177
620 | 36.703 | 36.138 | 36.384 | 14.8502 | 15.5234 | 813.2 | 0.3454 | 36.40833 | 15.1868 | 0.6732 | 21.22153 | 1.717879 | #VALUE! | #VALUE! | #VALUE! | 0.0006486434 | #VALUE! | #VALUE! | 4235.242 | 0.000236114
625 | 36.762 | 36.147 | 36.393 | 14.8425 | 15.5234 | 813.9 | 0.3452 | 36.434 | 15.18295 | 0.6809 | 21.25105 | 1.716884 | #VALUE! | #VALUE! | #VALUE! | 0.000648944 | #VALUE! | #VALUE! | 4233 | 0.0002362391
630 | 36.773 | 36.158 | 36.404 | 14.8271 | 15.5182 | 813.3 | 0.346 | 36.445 | 15.17265 | 0.6911 | 21.27235 | 1.720863 | #VALUE! | #VALUE! | #VALUE! | 0.0006477434 | #VALUE! | #VALUE! | 4225.644 | 0.0002366503
635 | 36.761 | 36.146 | 36.392 | 14.8631 | 15.5619 | 812.9 | 0.347 | 36.433 | 15.2125 | 0.6988 | 21.2205 | 1.725836 | #VALUE! | #VALUE! | #VALUE! | 0.0006462496 | #VALUE! | #VALUE! | 4233.886 | 0.0002361896
640 | 36.75 | 36.135 | 36.381 | 14.8785 | 15.5671 | 813 | 0.3464 | 36.422 | 15.2228 | 0.6886 | 21.1992 | 1.722852 | #VALUE! | #VALUE! | #VALUE! | 0.000647145 | #VALUE! | #VALUE! | 4238.661 | 0.0002359235
645 | 36.766 | 36.176 | 36.422 | 14.8759 | 15.5619 | 813.6 | 0.3482 | 36.45467 | 15.2189 | 0.686 | 21.23577 | 1.731805 | #VALUE! | #VALUE! | #VALUE! | 0.0006444673 | #VALUE! | #VALUE! | 4234.485 | 0.0002361562
650 | 36.756 | 36.166 | 36.412 | 14.8964 | 15.5748 | 813.8 | 0.3462 | 36.44467 | 15.2356 | 0.6784 | 21.20907 | 1.721858 | #VALUE! | #VALUE! | #VALUE! | 0.000647444 | #VALUE! | #VALUE! | 4240.858 | 0.0002358013
655 | 36.752 | 36.186 | 36.432 | 14.8964 | 15.6031 | 813.6 | 0.3479 | 36.45667 | 15.24975 | 0.7067 | 21.20692 | 1.730313 | #VALUE! | #VALUE! | #VALUE! | 0.0006449118 | #VALUE! | #VALUE! | 4240.246 | 0.0002358354
660 | 36.768 | 36.178 | 36.449 | 14.9503 | 15.6417 | 814 | 0.3455 | 36.465 | 15.296 | 0.6914 | 21.169 | 1.718376 | #VALUE! | #VALUE! | #VALUE! | 0.0006484932 | #VALUE! | #VALUE! | 4249.929 | 0.000235298
665 | 36.81 | 36.244 | 36.466 | 14.9452 | 15.6262 | 813.3 | 0.3484 | 36.50667 | 15.2857 | 0.681 | 21.22097 | 1.732799 | #VALUE! | #VALUE! | #VALUE! | 0.0006441713 | #VALUE! | #VALUE! | 4235.876 | 0.0002360787
670 | 36.778 | 36.212 | 36.433 | 14.9195 | 15.5954 | 813.3 | 0.3523 | 36.47433 | 15.25745 | 0.6759 | 21.21688 | 1.752196 | #VALUE! | #VALUE! | #VALUE! | 0.0006384601 | #VALUE! | #VALUE! | 4236.691 | 0.0002360332
675 | 36.845 | 36.23 | 36.5 | 14.9118 | 15.6005 | 813.9 | 0.347 | 36.525 | 15.25615 | 0.6887 | 21.26885 | 1.725836 | #VALUE! | #VALUE! | #VALUE! | 0.0006462496 | #VALUE! | #VALUE! | 4229.458 | 0.0002364369
680 | 36.811 | 36.221 | 36.467 | 14.958 | 15.6468 | 814 | 0.3484 | 36.49967 | 15.3024 | 0.6888 | 21.19727 | 1.732799 | #VALUE! | #VALUE! | #VALUE! | 0.0006441713 | #VALUE! | #VALUE! | 4244.262 | 0.0002356122
685 | 36.803 | 36.237 | 36.458 | 14.9709 | 15.6545 | 814.3 | 0.3485 | 36.49933 | 15.3127 | 0.6836 | 21.18663 | 1.733297 | #VALUE! | #VALUE! | #VALUE! | 0.0006440234 | #VALUE! | #VALUE! | 4247.957 | 0.0002354073
690 | 36.795 | 36.205 | 36.451 | 14.9632 | 15.6442 | 815 | 0.3475 | 36.48367 | 15.3037 | 0.681 | 21.17997 | 1.728323 | #VALUE! | #VALUE! | #VALUE! | 0.0006455056 | #VALUE! | #VALUE! | 4252.947 | 0.0002351311
695 | 36.81 | 36.269 | 36.465 | 14.9324 | 15.6288 | 813.5 | 0.353 | 36.51467 | 15.2806 | 0.6964 | 21.23407 | 1.755678 | #VALUE! | #VALUE! | #VALUE! | 0.000637447 | #VALUE! | #VALUE! | 4234.304 | 0.0002361663
700 | 36.896 | 36.306 | 36.552 | 15.0094 | 15.6983 | 813.9 | 0.3459 | 36.58467 | 15.35385 | 0.6889 | 21.23082 | 1.720365 | #VALUE! | #VALUE! | #VALUE! | 0.0006478932 | #VALUE! | #VALUE! | 4237.034 | 0.0002360141
705 | 36.911 | 36.346 | 36.592 | 15.0145 | 15.7137 | 814.1 | 0.3467 | 36.61633 | 15.3641 | 0.6992 | 21.25223 | 1.724344 | #VALUE! | #VALUE! | #VALUE! | 0.0006466969 | #VALUE! | #VALUE! | 4233.805 | 0.0002361942
710 | 36.923 | 36.333 | 36.579 | 15.0376 | 15.7188 | 815.5 | 0.3465 | 36.61167 | 15.3782 | 0.6812 | 21.23347 | 1.72335 | #VALUE! | #VALUE! | #VALUE! | 0.0006469955 | #VALUE! | #VALUE! | 4244.834 | 0.0002355805
715 | 36.887 | 36.321 | 36.567 | 15.035 | 15.724 | 814.9 | 0.3494 | 36.59167 | 15.3795 | 0.689 | 21.21217 | 1.737773 | #VALUE! | #VALUE! | #VALUE! | 0.0006426959 | #VALUE! | #VALUE! | 4245.97 | 0.0002355174
720 | 36.9 | 36.334 | 36.58 | 15.0453 | 15.7574 | 816.5 | 0.3451 | 36.60467 | 15.40135 | 0.7121 | 21.20332 | 1.716387 | #VALUE! | #VALUE! | #VALUE! | 0.0006490945 | #VALUE! | #VALUE! | 4256.082 | 0.0002349579
725 | 36.937 | 36.372 | 36.618 | 15.0992 | 15.778 | 814.3 | 0.3454 | 36.64233 | 15.4386 | 0.6788 | 21.20373 | 1.717879 | #VALUE! | #VALUE! | #VALUE! | 0.0006486434 | #VALUE! | #VALUE! | 4244.531 | 0.0002355973
730 | 36.977 | 36.411 | 36.657 | 15.1018 | 15.796 | 814.3 | 0.3461 | 36.68167 | 15.4489 | 0.6942 | 21.23277 | 1.72136 | #VALUE! | #VALUE! | #VALUE! | 0.0006475937 | #VALUE! | #VALUE! | 4238.727 | 0.0002359199
735 | 36.988 | 36.398 | 36.619 | 15.0966 | 15.7857 | 814.8 | 0.3465 | 36.66833 | 15.44115 | 0.6891 | 21.22718 | 1.72335 | #VALUE! | #VALUE! | #VALUE! | 0.0006469955 | #VALUE! | #VALUE! | 4242.446 | 0.0002357131
740 | 36.928 | 36.362 | 36.584 | 15.0889 | 15.7857 | 814.6 | 0.3493 | 36.62467 | 15.4373 | 0.6968 | 21.18737 | 1.737276 | #VALUE! | #VALUE! | #VALUE! | 0.0006428431 | #VALUE! | #VALUE! | 4249.375 | 0.0002353287
745 | 37.015 | 36.424 | 36.67 | 15.1275 | 15.832 | 814.1 | 0.348 | 36.703 | 15.47975 | 0.7045 | 21.22325 | 1.73081 | #VALUE! | #VALUE! | #VALUE! | 0.0006447636 | #VALUE! | #VALUE! | 4239.587 | 0.0002358721
750 | 36.955 | 36.389 | 36.561 | 15.148 | 15.8294 | 817.5 | 0.3468 | 36.635 | 15.4887 | 0.6814 | 21.1463 | 1.724842 | #VALUE! | #VALUE! | #VALUE! | 0.0006465478 | #VALUE! | #VALUE! | 4272.785 | 0.0002340394
755 | 36.992 | 36.451 | 36.673 | 15.1326 | 15.8166 | 810.5 | 0.3452 | 36.70533 | 15.4746 | 0.684 | 21.23073 | 1.716884 | #VALUE! | #VALUE! | #VALUE! | 0.000648944 | #VALUE! | #VALUE! | 4219.351 | 0.0002370033
760 | 37.03 | 36.464 | 36.71 | 15.1249 | 15.8114 | 814.6 | 0.3469 | 36.73467 | 15.46815 | 0.6865 | 21.26652 | 1.725339 | #VALUE! | #VALUE! | #VALUE! | 0.0006463986 | #VALUE! | #VALUE! | 4233.56 | 0.0002362078
765 | 36.993 | 36.428 | 36.649 | 15.1146 | 15.8243 | 813.7 | 0.3446 | 36.69 | 15.46945 | 0.7097 | 21.22055 | 1.7139 | #VALUE! | #VALUE! | #VALUE! | 0.0006498478 | #VALUE! | #VALUE! | 4238.043 | 0.000235958
770 | 37.08 | 36.49 | 36.76 | 15.2044 | 15.8963 | 815 | 0.3459 | 36.77667 | 15.55035 | 0.6919 | 21.22632 | 1.720365 | #VALUE! | #VALUE! | #VALUE! | 0.0006478932 | #VALUE! | #VALUE! | 4243.66 | 0.0002356456
775 | 37.094 | 36.528 | 36.774 | 15.2455 | 15.9246 | 814.5 | 0.3458 | 36.79867 | 15.58505 | 0.6791 | 21.21362 | 1.719868 | #VALUE! | #VALUE! | #VALUE! | 0.0006480431 | #VALUE! | #VALUE! | 4243.596 | 0.0002356492
780 | 37.131 | 36.54 | 36.737 | 15.2481 | 15.9349 | 814.2 | 0.348 | 36.80267 | 15.5915 | 0.6868 | 21.21117 | 1.73081 | #VALUE! | #VALUE! | #VALUE! | 0.0006447636 | #VALUE! | #VALUE! | 4242.523 | 0.0002357088
785 | 37.046 | 36.48 | 36.702 | 15.2404 | 15.9323 | 814.7 | 0.3507 | 36.74267 | 15.58635 | 0.6919 | 21.15632 | 1.744239 | #VALUE! | #VALUE! | #VALUE! | 0.0006407893 | #VALUE! | #VALUE! | 4256.134 | 0.000234955
790 | 37.084 | 36.518 | 36.764 | 15.284 | 15.9812 | 814.7 | 0.3482 | 36.78867 | 15.6326 | 0.6972 | 21.15607 | 1.731805 | #VALUE! | #VALUE! | #VALUE! | 0.0006444673 | #VALUE! | #VALUE! | 4256.184 | 0.0002349522
795 | 37.147 | 36.581 | 36.827 | 15.3379 | 16.0326 | 814.2 | 0.3468 | 36.85167 | 15.68525 | 0.6947 | 21.16642 | 1.724842 | #VALUE! | #VALUE! | #VALUE! | 0.0006465478 | #VALUE! | #VALUE! | 4251.492 | 0.0002352115
800 | 37.211 | 36.67 | 36.891 | 15.3585 | 16.0532 | 815 | 0.3473 | 36.924 | 15.70585 | 0.6947 | 21.21815 | 1.727328 | #VALUE! | #VALUE! | #VALUE! | 0.000645803 | #VALUE! | #VALUE! | 4245.294 | 0.000235555
805 | 37.248 | 36.658 | 36.904 | 15.3739 | 16.066 | 814.8 | 0.3471 | 36.93667 | 15.71995 | 0.6921 | 21.21672 | 1.726334 | #VALUE! | #VALUE! | #VALUE! | 0.0006461007 | #VALUE! | #VALUE! | 4244.539 | 0.0002355969
810 | 37.263 | 36.673 | 36.894 | 15.3431 | 16.0532 | 814.7 | 0.3446 | 36.94333 | 15.69815 | 0.7101 | 21.24518 | 1.7139 | #VALUE! | #VALUE! | #VALUE! | 0.0006498478 | #VALUE! | #VALUE! | 4238.331 | 0.0002359419
815 | 37.253 | 36.614 | 36.885 | 15.4072 | 16.102 | 815.1 | 0.3496 | 36.91733 | 15.7546 | 0.6948 | 21.16273 | 1.738768 | #VALUE! | #VALUE! | #VALUE! | 0.0006424018 | #VALUE! | #VALUE! | 4256.933 | 0.0002349109
820 | 37.267 | 36.677 | 36.874 | 15.4201 | 16.12 | 814.5 | 0.3458 | 36.93933 | 15.77005 | 0.6999 | 21.16928 | 1.719868 | #VALUE! | #VALUE! | #VALUE! | 0.0006480431 | #VALUE! | #VALUE! | 4252.483 | 0.0002351567
825 | 37.307 | 36.717 | 36.963 | 15.456 | 16.1303 | 815.3 | 0.3453 | 36.99567 | 15.79315 | 0.6743 | 21.20252 | 1.717381 | #VALUE! | #VALUE! | #VALUE! | 0.0006487937 | #VALUE! | #VALUE! | 4249.988 | 0.0002352948
830 | 37.273 | 36.707 | 36.928 | 15.4406 | 16.1329 | 814.8 | 0.3461 | 36.96933 | 15.78675 | 0.6923 | 21.18258 | 1.72136 | #VALUE! | #VALUE! | #VALUE! | 0.0006475937 | #VALUE! | #VALUE! | 4251.378 | 0.0002352178
835 | 37.313 | 36.723 | 36.969 | 15.4843 | 16.1946 | 815.3 | 0.3535 | 37.00167 | 15.83945 | 0.7103 | 21.16222 | 1.758165 | #VALUE! | #VALUE! | #VALUE! | 0.0006367256 | #VALUE! | #VALUE! | 4258.081 | 0.0002348476
840 | 37.379 | 36.813 | 37.059 | 15.5459 | 16.2435 | 814.1 | 0.3482 | 37.08367 | 15.8947 | 0.6976 | 21.18897 | 1.731805 | #VALUE! | #VALUE! | #VALUE! | 0.0006444673 | #VALUE! | #VALUE! | 4246.446 | 0.000235491
845 | 37.346 | 36.78 | 37.051 | 15.5536 | 16.2538 | 815.1 | 0.3461 | 37.059 | 15.9037 | 0.7002 | 21.1553 | 1.72136 | #VALUE! | #VALUE! | #VALUE! | 0.0006475937 | #VALUE! | #VALUE! | 4258.428 | 0.0002348284
850 | 37.36 | 36.794 | 37.04 | 15.5818 | 16.2641 | 815.2 | 0.3458 | 37.06467 | 15.92295 | 0.6823 | 21.14172 | 1.719868 | #VALUE! | #VALUE! | #VALUE! | 0.0006480431 | #VALUE! | #VALUE! | 4261.687 | 0.0002346489
855 | 37.4 | 36.81 | 37.056 | 15.569 | 16.2692 | 813.9 | 0.3483 | 37.08867 | 15.9191 | 0.7002 | 21.16957 | 1.732302 | #VALUE! | #VALUE! | #VALUE! | 0.0006443192 | #VALUE! | #VALUE! | 4249.293 | 0.0002353332
860 | 37.465 | 36.9 | 37.121 | 15.6152 | 16.3258 | 815 | 0.3442 | 37.162 | 15.9705 | 0.7106 | 21.1915 | 1.71191 | #VALUE! | #VALUE! | #VALUE! | 0.0006504519 | #VALUE! | #VALUE! | 4250.632 | 0.0002352591
865 | 37.506 | 36.916 | 37.137 | 15.6383 | 16.3387 | 814.4 | 0.3464 | 37.18633 | 15.9885 | 0.7004 | 21.19783 | 1.722852 | #VALUE! | #VALUE! | #VALUE! | 0.000647145 | #VALUE! | #VALUE! | 4246.234 | 0.0002355028
870 | 37.424 | 36.859 | 37.105 | 15.6357 | 16.3309 | 814.3 | 0.3464 | 37.12933 | 15.9833 | 0.6952 | 21.14603 | 1.722852 | #VALUE! | #VALUE! | #VALUE! | 0.000647145 | #VALUE! | #VALUE! | 4256.113 | 0.0002349562
875 | 37.441 | 36.875 | 37.121 | 15.6254 | 16.3207 | 814.1 | 0.349 | 37.14567 | 15.97305 | 0.6953 | 21.17262 | 1.735784 | #VALUE! | #VALUE! | #VALUE! | 0.0006432852 | #VALUE! | #VALUE! | 4249.725 | 0.0002353093
880 | 37.409 | 36.819 | 37.089 | 15.6177 | 16.3284 | 815.4 | 0.3467 | 37.10567 | 15.97305 | 0.7107 | 21.13262 | 1.724344 | #VALUE! | #VALUE! | #VALUE! | 0.0006466969 | #VALUE! | #VALUE! | 4264.568 | 0.0002344903
885 | 37.5 | 36.885 | 37.131 | 15.6768 | 16.3747 | 815.1 | 0.3447 | 37.172 | 16.02575 | 0.6979 | 21.14625 | 1.714397 | #VALUE! | #VALUE! | #VALUE! | 0.000649697 | #VALUE! | #VALUE! | 4260.251 | 0.000234728
890 | 37.494 | 36.904 | 37.149 | 15.6871 | 16.3927 | 815.6 | 0.3467 | 37.18233 | 16.0399 | 0.7056 | 21.14243 | 1.724344 | #VALUE! | #VALUE! | #VALUE! | 0.0006466969 | #VALUE! | #VALUE! | 4263.634 | 0.0002345417
895 | 37.512 | 36.946 | 37.192 | 15.6948 | 16.3927 | 812.7 | 0.3455 | 37.21667 | 16.04375 | 0.6979 | 21.17292 | 1.718376 | #VALUE! | #VALUE! | #VALUE! | 0.0006484932 | #VALUE! | #VALUE! | 4242.357 | 0.000235718
900 | 37.455 | 36.914 | 37.16 | 15.7127 | 16.3978 | 814.5 | 0.3483 | 37.17633 | 16.05525 | 0.6851 | 21.12108 | 1.732302 | #VALUE! | #VALUE! | #VALUE! | 0.0006443192 | #VALUE! | #VALUE! | 4262.187 | 0.0002346213
905 | 37.522 | 36.956 | 37.202 | 15.723 | 16.4313 | 814.9 | 0.3476 | 37.22667 | 16.07715 | 0.7083 | 21.14952 | 1.728821 | #VALUE! | #VALUE! | #VALUE! | 0.0006453571 | #VALUE! | #VALUE! | 4258.548 | 0.0002348218
910 | 37.614 | 36.999 | 37.245 | 15.7589 | 16.4647 | 814.6 | 0.3483 | 37.286 | 16.1118 | 0.7058 | 21.1742 | 1.732302 | #VALUE! | #VALUE! | #VALUE! | 0.0006443192 | #VALUE! | #VALUE! | 4252.017 | 0.0002351825
915 | 37.608 | 36.993 | 37.263 | 15.7589 | 16.4621 | 814.4 | 0.3445 | 37.288 | 16.1105 | 0.7032 | 21.1775 | 1.713402 | #VALUE! | #VALUE! | #VALUE! | 0.0006499987 | #VALUE! | #VALUE! | 4250.311 | 0.0002352769
920 | 37.552 | 36.962 | 37.208 | 15.7564 | 16.4518 | 814.7 | 0.3476 | 37.24067 | 16.1041 | 0.6954 | 21.13657 | 1.728821 | #VALUE! | #VALUE! | #VALUE! | 0.0006453571 | #VALUE! | #VALUE! | 4260.111 | 0.0002347357
925 | 37.522 | 36.956 | 37.177 | 15.7666 | 16.4621 | 814.3 | 0.3451 | 37.21833 | 16.11435 | 0.6955 | 21.10398 | 1.716387 | #VALUE! | #VALUE! | #VALUE! | 0.0006490945 | #VALUE! | #VALUE! | 4264.593 | 0.0002344889
930 | 37.613 | 37.023 | 37.269 | 15.8026 | 16.5084 | 815.2 | 0.3456 | 37.30167 | 16.1555 | 0.7058 | 21.14617 | 1.718873 | #VALUE! | #VALUE! | #VALUE! | 0.0006483431 | #VALUE! | #VALUE! | 4260.79 | 0.0002346982
935 | 37.586 | 37.045 | 37.266 | 15.8026 | 16.5033 | 814.7 | 0.3459 | 37.299 | 16.15295 | 0.7007 | 21.14605 | 1.720365 | #VALUE! | #VALUE! | #VALUE! | 0.0006478932 | #VALUE! | #VALUE! | 4258.2 | 0.000234841
940 | 37.581 | 37.016 | 37.261 | 15.8077 | 16.5033 | 814.1 | 0.3456 | 37.286 | 16.1555 | 0.6956 | 21.1305 | 1.718873 | #VALUE! | #VALUE! | #VALUE! | 0.0006483431 | #VALUE! | #VALUE! | 4258.196 | 0.0002348412
945 | 37.602 | 37.012 | 37.258 | 15.7898 | 16.493 | 815 | 0.3517 | 37.29067 | 16.1414 | 0.7032 | 21.14927 | 1.749212 | #VALUE! | #VALUE! | #VALUE! | 0.0006393313 | #VALUE! | #VALUE! | 4259.121 | 0.0002347903
950 | 37.572 | 37.006 | 37.252 | 15.8026 | 16.5162 | 814.9 | 0.3544 | 37.27667 | 16.1594 | 0.7136 | 21.11727 | 1.762641 | #VALUE! | #VALUE! | #VALUE! | 0.0006354317 | #VALUE! | #VALUE! | 4265.051 | 0.0002344638
955 | 37.593 | 37.002 | 37.273 | 15.8539 | 16.5547 | 814.5 | 0.3461 | 37.28933 | 16.2043 | 0.7008 | 21.08503 | 1.72136 | #VALUE! | #VALUE! | #VALUE! | 0.0006475937 | #VALUE! | #VALUE! | 4269.475 | 0.0002342209
960 | 37.589 | 37.048 | 37.294 | 15.8591 | 16.565 | 814.7 | 0.3472 | 37.31033 | 16.21205 | 0.7059 | 21.09828 | 1.726831 | #VALUE! | #VALUE! | #VALUE! | 0.0006459518 | #VALUE! | #VALUE! | 4267.841 | 0.0002343105
965 | 37.632 | 37.091 | 37.313 | 15.8745 | 16.5779 | 814.9 | 0.3483 | 37.34533 | 16.2262 | 0.7034 | 21.11913 | 1.732302 | #VALUE! | #VALUE! | #VALUE! | 0.0006443192 | #VALUE! | #VALUE! | 4264.674 | 0.0002344845
970 | 37.628 | 37.062 | 37.308 | 15.8668 | 16.5676 | 814.8 | 0.3496 | 37.33267 | 16.2172 | 0.7008 | 21.11547 | 1.738768 | #VALUE! | #VALUE! | #VALUE! | 0.0006424018 | #VALUE! | #VALUE! | 4264.891 | 0.0002344726
975 | 37.747 | 37.157 | 37.378 | 15.9181 | 16.637 | 811.6 | 0.3448 | 37.42733 | 16.27755 | 0.7189 | 21.14978 | 1.714895 | #VALUE! | #VALUE! | #VALUE! | 0.0006495462 | #VALUE! | #VALUE! | 4241.249 | 0.0002357796
980 | 37.742 | 37.201 | 37.447 | 15.9566 | 16.6576 | 814.1 | 0.3455 | 37.46333 | 16.3071 | 0.701 | 21.15623 | 1.718376 | #VALUE! | #VALUE! | #VALUE! | 0.0006484932 | #VALUE! | #VALUE! | 4253.016 | 0.0002351272
985 | 37.739 | 37.198 | 37.444 | 15.9695 | 16.6679 | 814.8 | 0.3471 | 37.46033 | 16.3187 | 0.6984 | 21.14163 | 1.726334 | #VALUE! | #VALUE! | #VALUE! | 0.0006461007 | #VALUE! | #VALUE! | 4259.613 | 0.0002347631
990 | 37.758 | 37.119 | 37.365 | 15.972 | 16.6654 | 815 | 0.3492 | 37.414 | 16.3187 | 0.6934 | 21.0953 | 1.736778 | #VALUE! | #VALUE! | #VALUE! | 0.0006429904 | #VALUE! | #VALUE! | 4270.016 | 0.0002341911
995 | 37.681 | 37.164 | 37.386 | 15.9592 | 16.6602 | 814.9 | 0.3474 | 37.41033 | 16.3097 | 0.701 | 21.10063 | 1.727826 | #VALUE! | #VALUE! | #VALUE! | 0.0006456543 | #VALUE! | #VALUE! | 4268.413 | 0.0002342791
1000 | 37.776 | 37.211 | 37.408 | 16.008 | 16.7142 | 814.5 | 0.3464 | 37.465 | 16.3611 | 0.7062 | 21.1039 | 1.722852 | #VALUE! | #VALUE! | #VALUE! | 0.000647145 | #VALUE! | #VALUE! | 4265.658 | 0.0002344304
1005 | 37.774 | 37.208 | 37.479 | 16.0388 | 16.7322 | 815.8 | 0.3484 | 37.487 | 16.3855 | 0.6934 | 21.1015 | 1.732799 | #VALUE! | #VALUE! | #VALUE! | 0.0006441713 | #VALUE! | #VALUE! | 4272.952 | 0.0002340302
1010 | 37.769 | 37.252 | 37.474 | 16.0388 | 16.7425 | 815.7 | 0.3466 | 37.49833 | 16.39065 | 0.7037 | 21.10768 | 1.723847 | #VALUE! | #VALUE! | #VALUE! | 0.0006468462 | #VALUE! | #VALUE! | 4271.177 | 0.0002341275
1015 | 37.864 | 37.273 | 37.519 | 16.0285 | 16.7271 | 814.5 | 0.3457 | 37.552 | 16.3778 | 0.6986 | 21.1742 | 1.719371 | #VALUE! | #VALUE! | #VALUE! | 0.0006481931 | #VALUE! | #VALUE! | 4251.495 | 0.0002352114
1020 | 37.812 | 37.197 | 37.467 | 16.0054 | 16.7245 | 815.5 | 0.3455 | 37.492 | 16.36495 | 0.7191 | 21.12705 | 1.718376 | #VALUE! | #VALUE! | #VALUE! | 0.0006484932 | #VALUE! | #VALUE! | 4266.215 | 0.0002343998
1025 | 37.904 | 37.29 | 37.511 | 16.0799 | 16.794 | 815.9 | 0.3468 | 37.56833 | 16.43695 | 0.7141 | 21.13138 | 1.724842 | #VALUE! | #VALUE! | #VALUE! | 0.0006465478 | #VALUE! | #VALUE! | 4267.432 | 0.0002343329
1030 | 37.95 | 37.36 | 37.581 | 16.0978 | 16.8094 | 815.7 | 0.3439 | 37.63033 | 16.4536 | 0.7116 | 21.17673 | 1.710418 | #VALUE! | #VALUE! | #VALUE! | 0.0006509058 | #VALUE! | #VALUE! | 4257.25 | 0.0002348934
1035 | 37.846 | 37.305 | 37.551 | 16.1081 | 16.8068 | 815.3 | 0.3451 | 37.56733 | 16.45745 | 0.6987 | 21.10988 | 1.716387 | #VALUE! | #VALUE! | #VALUE! | 0.0006490945 | #VALUE! | #VALUE! | 4268.637 | 0.0002342668
1040 | 37.938 | 37.348 | 37.57 | 16.1158 | 16.8223 | 814.6 | 0.3468 | 37.61867 | 16.46905 | 0.7065 | 21.14962 | 1.724842 | #VALUE! | #VALUE! | #VALUE! | 0.0006465478 | #VALUE! | #VALUE! | 4256.96 | 0.0002349094
1045 | 38.005 | 37.39 | 37.636 | 16.1492 | 16.8634 | 815.7 | 0.3471 | 37.677 | 16.5063 | 0.7142 | 21.1707 | 1.726334 | #VALUE! | #VALUE! | #VALUE! | 0.0006461007 | #VALUE! | #VALUE! | 4258.463 | 0.0002348265
1050 | 37.948 | 37.382 | 37.628 | 16.1877 | 16.8943 | 814.8 | 0.3472 | 37.65267 | 16.541 | 0.7066 | 21.11167 | 1.726831 | #VALUE! | #VALUE! | #VALUE! | 0.0006459518 | #VALUE! | #VALUE! | 4265.659 | 0.0002344304
1055 | 37.941 | 37.375 | 37.621 | 16.2031 | 16.9097 | 815.4 | 0.3472 | 37.64567 | 16.5564 | 0.7066 | 21.08927 | 1.726831 | #VALUE! | #VALUE! | #VALUE! | 0.0006459518 | #VALUE! | #VALUE! | 4273.334 | 0.0002340093
1060 | 38.008 | 37.418 | 37.639 | 16.2031 | 16.9046 | 816.9 | 0.3461 | 37.68833 | 16.55385 | 0.7015 | 21.13448 | 1.72136 | #VALUE! | #VALUE! | #VALUE! | 0.0006475937 | #VALUE! | #VALUE! | 4272.036 | 0.0002340804
1065 | 38 | 37.435 | 37.681 | 16.2108 | 16.9046 | 814.8 | 0.3451 | 37.70533 | 16.5577 | 0.6938 | 21.14763 | 1.716387 | #VALUE! | #VALUE! | #VALUE! | 0.0006490945 | #VALUE! | #VALUE! | 4258.404 | 0.0002348297
1070 | 37.992 | 37.426 | 37.672 | 16.2493 | 16.956 | 815.6 | 0.3472 | 37.69667 | 16.60265 | 0.7067 | 21.09402 | 1.726831 | #VALUE! | #VALUE! | #VALUE! | 0.0006459518 | #VALUE! | #VALUE! | 4273.42 | 0.0002340046
1075 | 38.106 | 37.516 | 37.737 | 16.2853 | 16.9766 | 816.3 | 0.3453 | 37.78633 | 16.63095 | 0.6913 | 21.15538 | 1.717381 | #VALUE! | #VALUE! | #VALUE! | 0.0006487937 | #VALUE! | #VALUE! | 4264.681 | 0.0002344841
1080 | 38.049 | 37.483 | 37.68 | 16.2776 | 16.9818 | 815.6 | 0.3501 | 37.73733 | 16.6297 | 0.7042 | 21.10763 | 1.741255 | #VALUE! | #VALUE! | #VALUE! | 0.0006416677 | #VALUE! | #VALUE! | 4270.663 | 0.0002341557
1085 | 38.065 | 37.475 | 37.721 | 16.2879 | 16.9869 | 816.8 | 0.347 | 37.75367 | 16.6374 | 0.699 | 21.11627 | 1.725836 | #VALUE! | #VALUE! | #VALUE! | 0.0006462496 | #VALUE! | #VALUE! | 4275.198 | 0.0002339073
1090 | 38.033 | 37.516 | 37.713 | 16.2827 | 16.9972 | 814.8 | 0.3448 | 37.754 | 16.63995 | 0.7145 | 21.11405 | 1.714895 | #VALUE! | #VALUE! | #VALUE! | 0.0006495462 | #VALUE! | #VALUE! | 4265.178 | 0.0002344568
1095 | 38.124 | 37.534 | 37.731 | 16.3444 | 17.0487 | 815.6 | 0.3449 | 37.79633 | 16.69655 | 0.7043 | 21.09978 | 1.715392 | #VALUE! | #VALUE! | #VALUE! | 0.0006493956 | #VALUE! | #VALUE! | 4272.252 | 0.0002340686
1100 | 38.138 | 37.548 | 37.769 | 16.3829 | 17.0744 | 815.9 | 0.3523 | 37.81833 | 16.72865 | 0.6915 | 21.08968 | 1.752196 | #VALUE! | #VALUE! | #VALUE! | 0.0006384601 | #VALUE! | #VALUE! | 4275.87 | 0.0002338705
1105 | 38.153 | 37.587 | 37.858 | 16.3854 | 17.0975 | 816.1 | 0.3439 | 37.866 | 16.74145 | 0.7121 | 21.12455 | 1.710418 | #VALUE! | #VALUE! | #VALUE! | 0.0006509058 | #VALUE! | #VALUE! | 4269.859 | 0.0002341998
1110 | 38.169 | 37.628 | 37.849 | 16.388 | 17.1027 | 817.3 | 0.3442 | 37.882 | 16.74535 | 0.7147 | 21.13665 | 1.71191 | #VALUE! | #VALUE! | #VALUE! | 0.0006504519 | #VALUE! | #VALUE! | 4273.69 | 0.0002339898
1115 | 38.158 | 37.593 | 37.839 | 16.4239 | 17.1387 | 815.2 | 0.35 | 37.86333 | 16.7813 | 0.7148 | 21.08203 | 1.740757 | #VALUE! | #VALUE! | #VALUE! | 0.0006418144 | #VALUE! | #VALUE! | 4273.752 | 0.0002339864
1120 | 38.173 | 37.681 | 37.903 | 16.4573 | 17.1619 | 816 | 0.3459 | 37.919 | 16.8096 | 0.7046 | 21.1094 | 1.720365 | #VALUE! | #VALUE! | #VALUE! | 0.0006478932 | #VALUE! | #VALUE! | 4272.4 | 0.0002340605
1125 | 38.187 | 37.671 | 37.892 | 16.4779 | 17.1747 | 817.5 | 0.3445 | 37.91667 | 16.8263 | 0.6968 | 21.09037 | 1.713402 | #VALUE! | #VALUE! | #VALUE! | 0.0006499987 | #VALUE! | #VALUE! | 4284.116 | 0.0002334204
1130 | 38.153 | 37.636 | 37.858 | 16.465 | 17.1747 | 816.5 | 0.3532 | 37.88233 | 16.81985 | 0.7097 | 21.06248 | 1.756673 | #VALUE! | #VALUE! | #VALUE! | 0.0006371583 | #VALUE! | #VALUE! | 4284.541 | 0.0002333973
1135 | 38.191 | 37.6 | 37.846 | 16.4727 | 17.1824 | 815.4 | 0.3489 | 37.879 | 16.82755 | 0.7097 | 21.05145 | 1.735286 | #VALUE! | #VALUE! | #VALUE! | 0.0006434327 | #VALUE! | #VALUE! | 4281.011 | 0.0002335897
1140 | 38.351 | 37.711 | 37.957 | 16.519 | 17.2365 | 817.3 | 0.3466 | 38.00633 | 16.87775 | 0.7175 | 21.12858 | 1.723847 | #VALUE! | #VALUE! | #VALUE! | 0.0006468462 | #VALUE! | #VALUE! | 4275.321 | 0.0002339005
1145 | 38.268 | 37.751 | 37.948 | 16.5421 | 17.2622 | 815.7 | 0.3444 | 37.989 | 16.90215 | 0.7201 | 21.08685 | 1.712905 | #VALUE! | #VALUE! | #VALUE! | 0.0006501497 | #VALUE! | #VALUE! | 4275.396 | 0.0002338964
1150 | 38.353 | 37.763 | 37.984 | 16.5549 | 17.2673 | 816.2 | 0.3451 | 38.03333 | 16.9111 | 0.7124 | 21.12223 | 1.716387 | #VALUE! | #VALUE! | #VALUE! | 0.0006490945 | #VALUE! | #VALUE! | 4270.851 | 0.0002341454
1155 | 38.245 | 37.729 | 37.975 | 16.5729 | 17.2802 | 815.4 | 0.3456 | 37.983 | 16.92655 | 0.7073 | 21.05645 | 1.718873 | #VALUE! | #VALUE! | #VALUE! | 0.0006483431 | #VALUE! | #VALUE! | 4279.994 | 0.0002336452
1160 | 38.284 | 37.718 | 37.964 | 16.5755 | 17.2982 | 816.5 | 0.3446 | 37.98867 | 16.93685 | 0.7227 | 21.05182 | 1.7139 | #VALUE! | #VALUE! | #VALUE! | 0.0006498478 | #VALUE! | #VALUE! | 4286.711 | 0.0002332791
1165 | 38.347 | 37.781 | 37.978 | 16.6474 | 17.3497 | 815 | 0.3458 | 38.03533 | 16.99855 | 0.7023 | 21.03678 | 1.719868 | #VALUE! | #VALUE! | #VALUE! | 0.0006480431 | #VALUE! | #VALUE! | 4281.894 | 0.0002335415
1170 | 38.387 | 37.822 | 38.018 | 16.6474 | 17.3651 | 814.9 | 0.3443 | 38.07567 | 17.00625 | 0.7177 | 21.06942 | 1.712408 | #VALUE! | #VALUE! | #VALUE! | 0.0006503008 | #VALUE! | #VALUE! | 4274.737 | 0.0002339325
1175 | 38.403 | 37.837 | 38.059 | 16.6807 | 17.3806 | 816 | 0.3469 | 38.09967 | 17.03065 | 0.6999 | 21.06902 | 1.725339 | #VALUE! | #VALUE! | #VALUE! | 0.0006463986 | #VALUE! | #VALUE! | 4280.589 | 0.0002336127
1180 | 38.345 | 37.804 | 38.05 | 16.709 | 17.4269 | 815.4 | 0.3464 | 38.06633 | 17.06795 | 0.7179 | 20.99838 | 1.722852 | #VALUE! | #VALUE! | #VALUE! | 0.000647145 | #VALUE! | #VALUE! | 4291.83 | 0.0002330009
1185 | 38.484 | 37.943 | 38.164 | 16.7784 | 17.5015 | 815.8 | 0.3471 | 38.197 | 17.13995 | 0.7231 | 21.05705 | 1.726334 | #VALUE! | #VALUE! | #VALUE! | 0.0006461007 | #VALUE! | #VALUE! | 4281.972 | 0.0002335373
1190 | 38.575 | 38.058 | 38.28 | 16.858 | 17.5658 | 816.3 | 0.345 | 38.30433 | 17.2119 | 0.7078 | 21.09243 | 1.715889 | #VALUE! | #VALUE! | #VALUE! | 0.000649245 | #VALUE! | #VALUE! | 4277.409 | 0.0002337864
1195 | 38.643 | 38.077 | 38.299 | 16.8811 | 17.6019 | 815.2 | 0.344 | 38.33967 | 17.2415 | 0.7208 | 21.09817 | 1.710916 | #VALUE! | #VALUE! | #VALUE! | 0.0006507544 | #VALUE! | #VALUE! | 4270.484 | 0.0002341655
1200 | 38.539 | 38.047 | 38.244 | 16.9093 | 17.6225 | 815.6 | 0.3488 | 38.27667 | 17.2659 | 0.7132 | 21.01077 | 1.734789 | #VALUE! | #VALUE! | #VALUE! | 0.0006435802 | #VALUE! | #VALUE! | 4290.352 | 0.0002330811
1205 | 38.558 | 38.041 | 38.287 | 16.9196 | 17.6353 | 815.5 | 0.3474 | 38.29533 | 17.27745 | 0.7157 | 21.01788 | 1.727826 | #VALUE! | #VALUE! | #VALUE! | 0.0006456543 | #VALUE! | #VALUE! | 4288.374 | 0.0002331886
1210 | 38.601 | 38.036 | 38.257 | 16.9196 | 17.6379 | 814.6 | 0.3456 | 38.298 | 17.27875 | 0.7183 | 21.01925 | 1.718873 | #VALUE! | #VALUE! | #VALUE! | 0.0006483431 | #VALUE! | #VALUE! | 4283.362 | 0.0002334614
1215 | 38.621 | 38.055 | 38.277 | 16.9093 | 17.6019 | 814.1 | 0.3449 | 38.31767 | 17.2556 | 0.6926 | 21.06207 | 1.715392 | #VALUE! | #VALUE! | #VALUE! | 0.0006493956 | #VALUE! | #VALUE! | 4272.031 | 0.0002340807
1220 | 38.568 | 38.027 | 38.224 | 16.8708 | 17.5813 | 815.8 | 0.3447 | 38.273 | 17.22605 | 0.7105 | 21.04695 | 1.714397 | #VALUE! | #VALUE! | #VALUE! | 0.000649697 | #VALUE! | #VALUE! | 4284.027 | 0.0002334252
1225 | 38.565 | 37.95 | 38.22 | 16.8477 | 17.5581 | 816 | 0.3477 | 38.245 | 17.2029 | 0.7104 | 21.0421 | 1.729318 | #VALUE! | #VALUE! | #VALUE! | 0.0006452086 | #VALUE! | #VALUE! | 4286.065 | 0.0002333143
1230 | 38.513 | 37.972 | 38.218 | 16.8323 | 17.5478 | 816.5 | 0.3452 | 38.23433 | 17.19005 | 0.7155 | 21.04428 | 1.716884 | #VALUE! | #VALUE! | #VALUE! | 0.000648944 | #VALUE! | #VALUE! | 4288.246 | 0.0002331956
1235 | 38.557 | 37.991 | 38.237 | 16.8503 | 17.5684 | 816.3 | 0.3464 | 38.26167 | 17.20935 | 0.7181 | 21.05232 | 1.722852 | #VALUE! | #VALUE! | #VALUE! | 0.000647145 | #VALUE! | #VALUE! | 4285.56 | 0.0002333418
1240 | 38.556 | 38.014 | 38.211 | 16.8682 | 17.5684 | 815.5 | 0.347 | 38.26033 | 17.2183 | 0.7002 | 21.04203 | 1.725836 | #VALUE! | #VALUE! | #VALUE! | 0.0006462496 | #VALUE! | #VALUE! | 4283.452 | 0.0002334566
1245 | 38.602 | 38.036 | 38.258 | 16.8477 | 17.5581 | 815.8 | 0.3453 | 38.29867 | 17.2029 | 0.7104 | 21.09577 | 1.717381 | #VALUE! | #VALUE! | #VALUE! | 0.0006487937 | #VALUE! | #VALUE! | 4274.113 | 0.0002339667
1250 | 38.625 | 38.034 | 38.28 | 16.84 | 17.5581 | 816 | 0.3437 | 38.313 | 17.19905 | 0.7181 | 21.11395 | 1.709424 | #VALUE! | #VALUE! | #VALUE! | 0.0006512088 | #VALUE! | #VALUE! | 4271.479 | 0.0002341109
1255 | 38.573 | 38.007 | 38.253 | 16.8503 | 17.5813 | 816 | 0.3444 | 38.27767 | 17.2158 | 0.731 | 21.06187 | 1.712905 | #VALUE! | #VALUE! | #VALUE! | 0.0006501497 | #VALUE! | #VALUE! | 4282.042 | 0.0002335334
1260 | 38.618 | 38.053 | 38.274 | 16.8528 | 17.571 | 816 | 0.3461 | 38.315 | 17.2119 | 0.7182 | 21.1031 | 1.72136 | #VALUE! | #VALUE! | #VALUE! | 0.0006475937 | #VALUE! | #VALUE! | 4273.675 | 0.0002339906
1265 | 38.589 | 38.023 | 38.245 | 16.8477 | 17.5427 | 816.1 | 0.3435 | 38.28567 | 17.1952 | 0.695 | 21.09047 | 1.708429 | #VALUE! | #VALUE! | #VALUE! | 0.0006515121 | #VALUE! | #VALUE! | 4276.759 | 0.0002338219
1270 | 39.743 | 39.128 | 39.448 | 16.8323 | 17.5427 | 817 | 0.3004 | 39.43967 | 17.1875 | 0.7104 | 22.25217 | 1.494067 | #VALUE! | #VALUE! | #VALUE! | 0.000725277 | #VALUE! | #VALUE! | 4057.957 | 0.0002464295
1275 | 40.024 | 39.408 | 39.679 | 16.8528 | 17.6276 | 815.3 | 0.3003 | 39.70367 | 17.2402 | 0.7748 | 22.46347 | 1.49357 | #VALUE! | #VALUE! | #VALUE! | 0.0007254703 | #VALUE! | #VALUE! | 4011.422 | 0.0002492882
1280 | 39.992 | 39.426 | 39.697 | 16.971 | 17.7485 | 816.6 | 0.3009 | 39.705 | 17.35975 | 0.7775 | 22.34525 | 1.496554 | #VALUE! | #VALUE! | #VALUE! | 0.0007243127 | #VALUE! | #VALUE! | 4039.074 | 0.0002475815
1285 | 40.07 | 39.431 | 39.726 | 16.9992 | 17.7434 | 815.2 | 0.2997 | 39.74233 | 17.3713 | 0.7442 | 22.37103 | 1.490586 | #VALUE! | #VALUE! | #VALUE! | 0.0007266319 | #VALUE! | #VALUE! | 4027.502 | 0.0002482929
1290 | 40.073 | 39.458 | 39.753 | 17.0095 | 17.746 | 815.9 | 0.2996 | 39.76133 | 17.37775 | 0.7365 | 22.38358 | 1.490088 | #VALUE! | #VALUE! | #VALUE! | 0.000726826 | #VALUE! | #VALUE! | 4028.7 | 0.000248219
1295 | 40.1 | 39.484 | 39.78 | 17.0018 | 17.7588 | 815.2 | 0.299 | 39.788 | 17.3803 | 0.757 | 22.4077 | 1.487104 | #VALUE! | #VALUE! | #VALUE! | 0.0007279925 | #VALUE! | #VALUE! | 4020.912 | 0.0002486998
1300 | 40.146 | 39.507 | 39.777 | 16.9864 | 17.7666 | 816.3 | 0.3004 | 39.81 | 17.3765 | 0.7802 | 22.4335 | 1.494067 | #VALUE! | #VALUE! | #VALUE! | 0.000725277 | #VALUE! | #VALUE! | 4021.707 | 0.0002486507
1305 | 40.117 | 39.501 | 39.772 | 17.0172 | 17.7846 | 816.7 | 0.3011 | 39.79667 | 17.4009 | 0.7674 | 22.39577 | 1.497549 | #VALUE! | #VALUE! | #VALUE! | 0.0007239278 | #VALUE! | #VALUE! | 4030.457 | 0.0002481108
1310 | 40.183 | 39.617 | 39.888 | 17.0146 | 17.8334 | 815.5 | 0.2991 | 39.896 | 17.424 | 0.8188 | 22.472 | 1.487601 | #VALUE! | #VALUE! | #VALUE! | 0.0007277978 | #VALUE! | #VALUE! | 4010.882 | 0.0002493217
1315 | 40.172 | 39.631 | 39.901 | 17.0018 | 17.8 | 816.5 | 0.2997 | 39.90133 | 17.4009 | 0.7982 | 22.50043 | 1.490586 | #VALUE! | #VALUE! | #VALUE! | 0.0007266319 | #VALUE! | #VALUE! | 4010.726 | 0.0002493314
1320 | 39.299 | 38.659 | 38.806 | 16.9556 | 17.7768 | 815.7 | 0.3003 | 38.92133 | 17.3662 | 0.8212 | 21.55513 | 1.49357 | #VALUE! | #VALUE! | #VALUE! | 0.0007254703 | #VALUE! | #VALUE! | 4182.514 | 0.0002390907
1325 | 36.998 | 36.408 | 36.679 | 16.9479 | 17.589 | 815.2 | 0.4153 | 36.695 | 17.26845 | 0.6411 | 19.42655 | 2.065533 | #VALUE! | #VALUE! | #VALUE! | 0.0005597245 | #VALUE! | #VALUE! | 4637.951 | 0.0002156125
1330 | 36.915 | 36.399 | 36.62 | 16.9401 | 17.5838 | 815.5 | 0.4156 | 36.64467 | 17.26195 | 0.6437 | 19.38272 | 2.067025 | #VALUE! | #VALUE! | #VALUE! | 0.0005594013 | #VALUE! | #VALUE! | 4650.15 | 0.0002150468
1335 | 36.939 | 36.398 | 36.644 | 16.9581 | 17.6044 | 816 | 0.4154 | 36.66033 | 17.28125 | 0.6463 | 19.37908 | 2.06603 | #VALUE! | #VALUE! | #VALUE! | 0.0005596167 | #VALUE! | #VALUE! | 4653.873 | 0.0002148748
1340 | 36.992 | 36.377 | 36.647 | 16.9581 | 17.5993 | 814.9 | 0.4172 | 36.672 | 17.2787 | 0.6412 | 19.3933 | 2.074983 | #VALUE! | #VALUE! | #VALUE! | 0.0005576843 | #VALUE! | #VALUE! | 4644.193 | 0.0002153227
1345 | 36.954 | 36.389 | 36.634 | 16.9504 | 17.5993 | 815 | 0.4172 | 36.659 | 17.27485 | 0.6489 | 19.38415 | 2.074983 | #VALUE! | #VALUE! | #VALUE! | 0.0005576843 | #VALUE! | #VALUE! | 4646.955 | 0.0002151947
1350 | 36.969 | 36.379 | 36.649 | 16.9556 | 17.5916 | 815.4 | 0.4139 | 36.66567 | 17.2736 | 0.636 | 19.39207 | 2.05857 | #VALUE! | #VALUE! | #VALUE! | 0.0005612386 | #VALUE! | #VALUE! | 4647.338 | 0.000215177
1355 | 36.922 | 36.356 | 36.602 | 16.9016 | 17.5375 | 816 | 0.4145 | 36.62667 | 17.21955 | 0.6359 | 19.40712 | 2.061554 | #VALUE! | #VALUE! | #VALUE! | 0.0005605886 | #VALUE! | #VALUE! | 4647.151 | 0.0002151856
1360 | 36.806 | 36.265 | 36.51 | 16.822 | 17.4449 | 819.3 | 0.4162 | 36.527 | 17.13345 | 0.6229 | 19.39355 | 2.070009 | #VALUE! | #VALUE! | #VALUE! | 0.000558756 | #VALUE! | #VALUE! | 4669.209 | 0.0002141691
1365 | 36.768 | 36.178 | 36.424 | 16.727 | 17.36 | 815.7 | 0.4156 | 36.45667 | 17.0435 | 0.633 | 19.41317 | 2.067025 | #VALUE! | #VALUE! | #VALUE! | 0.0005594013 | #VALUE! | #VALUE! | 4643.995 | 0.0002153319
1370 | 64.685 | 63.676 | 64.156 | 16.5601 | 19.0329 | 814.3 | 0.0837 | 64.17233 | 17.7965 | 2.4728 | 46.37583 | 0.4162896 | #VALUE! | #VALUE! | #VALUE! | 0.002015967 | #VALUE! | #VALUE! | 1940.664 | 0.0005152876
1375 | 64.919 | 63.935 | 64.223 | 16.501 | 19.02 | 815.4 | 0.0835 | 64.359 | 17.7605 | 2.519 | 46.5985 | 0.4152949 | #VALUE! | #VALUE! | #VALUE! | 0.002019829 | #VALUE! | #VALUE! | 1934 | 0.0005170632
1380 | 64.99 | 63.957 | 64.365 | 16.4291 | 18.9531 | 810.4 | 0.0841 | 64.43733 | 17.6911 | 2.524 | 46.74623 | 0.4182791 | #VALUE! | #VALUE! | #VALUE! | 0.002008293 | #VALUE! | #VALUE! | 1916.066 | 0.0005219027
1385 | 65.015 | 63.934 | 64.367 | 16.4137 | 18.935 | 814.2 | 0.0842 | 64.43867 | 17.67435 | 2.5213 | 46.76432 | 0.4187764 | #VALUE! | #VALUE! | #VALUE! | 0.002006385 | #VALUE! | #VALUE! | 1924.306 | 0.0005196679
1390 | 64.947 | 63.962 | 64.347 | 16.3726 | 18.9016 | 814 | 0.0835 | 64.41867 | 17.6371 | 2.529 | 46.78157 | 0.4152949 | #VALUE! | #VALUE! | #VALUE! | 0.002019829 | #VALUE! | #VALUE! | 1923.124 | 0.0005199873
1395 | 65.048 | 64.064 | 64.448 | 16.3777 | 18.9093 | 814.5 | 0.0835 | 64.52 | 17.6435 | 2.5316 | 46.8765 | 0.4152949 | #VALUE! | #VALUE! | #VALUE! | 0.002019829 | #VALUE! | #VALUE! | 1920.408 | 0.0005207226
1400 | 65.224 | 64.215 | 64.599 | 16.3649 | 18.8938 | 814.6 | 0.0834 | 64.67933 | 17.62935 | 2.5289 | 47.04998 | 0.4147976 | #VALUE! | #VALUE! | #VALUE! | 0.002021767 | #VALUE! | #VALUE! | 1913.562 | 0.0005225856
1405 | 65.04 | 64.104 | 64.512 | 16.3803 | 18.9016 | 814.4 | 0.0834 | 64.552 | 17.64095 | 2.5213 | 46.91105 | 0.4147976 | #VALUE! | #VALUE! | #VALUE! | 0.002021767 | #VALUE! | #VALUE! | 1918.758 | 0.0005211704
1410 | 65.556 | 64.571 | 64.523 | 16.4008 | 18.9531 | 811.9 | 0.0837 | 64.88333 | 17.67695 | 2.5523 | 47.20638 | 0.4162896 | #VALUE! | #VALUE! | #VALUE! | 0.002015967 | #VALUE! | #VALUE! | 1900.901 | 0.0005260664
1415 | 44.499 | 43.834 | 44.129 | 16.4034 | 17.5272 | 815.8 | 0.2111 | 44.154 | 16.9653 | 1.1238 | 27.1887 | 1.049925 | #VALUE! | #VALUE! | #VALUE! | 0.0009617746 | #VALUE! | #VALUE! | 3316.293 | 0.0003015415
1420 | 44.19 | 43.623 | 43.944 | 16.3598 | 17.4578 | 817.6 | 0.2118 | 43.919 | 16.9088 | 1.098 | 27.0102 | 1.053407 | #VALUE! | #VALUE! | #VALUE! | 0.0009592308 | #VALUE! | #VALUE! | 3345.575 | 0.0002989023
1425 | 44.226 | 43.561 | 43.881 | 16.2725 | 17.3626 | 816.1 | 0.2104 | 43.88933 | 16.81755 | 1.0901 | 27.07178 | 1.046444 | #VALUE! | #VALUE! | #VALUE! | 0.0009643336 | #VALUE! | #VALUE! | 3331.84 | 0.0003001345
1430 | 44.212 | 43.621 | 43.941 | 16.2314 | 17.3291 | 816.3 | 0.2093 | 43.92467 | 16.78025 | 1.0977 | 27.14442 | 1.040973 | #VALUE! | #VALUE! | #VALUE! | 0.000968386 | #VALUE! | #VALUE! | 3323.739 | 0.000300866
1435 | 44.053 | 43.56 | 43.807 | 16.1646 | 17.2416 | 815.1 | 0.2095 | 43.80667 | 16.7031 | 1.077 | 27.10357 | 1.041968 | #VALUE! | #VALUE! | #VALUE! | 0.0009676463 | #VALUE! | #VALUE! | 3323.855 | 0.0003008555
1440 | 44.088 | 43.472 | 43.817 | 16.1235 | 17.2133 | 815.5 | 0.2097 | 43.79233 | 16.6684 | 1.0898 | 27.12393 | 1.042962 | #VALUE! | #VALUE! | #VALUE! | 0.000966908 | #VALUE! | #VALUE! | 3322.989 | 0.0003009339
1445 | 44.077 | 43.535 | 43.806 | 16.1184 | 17.2236 | 818.9 | 0.2098 | 43.806 | 16.671 | 1.1052 | 27.135 | 1.04346 | #VALUE! | #VALUE! | #VALUE! | 0.0009665392 | #VALUE! | #VALUE! | 3335.483 | 0.0002998067
1450 | 44.14 | 43.524 | 43.869 | 16.1723 | 17.2673 | 815.3 | 0.2101 | 43.84433 | 16.7198 | 1.095 | 27.12453 | 1.044952 | #VALUE! | #VALUE! | #VALUE! | 0.000965435 | #VALUE! | #VALUE! | 3322.101 | 0.0003010143
1455 | 44.253 | 43.637 | 43.957 | 16.2083 | 17.3008 | 815.6 | 0.2102 | 43.949 | 16.75455 | 1.0925 | 27.19445 | 1.045449 | #VALUE! | #VALUE! | #VALUE! | 0.0009650675 | #VALUE! | #VALUE! | 3314.779 | 0.0003016792
1460 | 36.696 | 36.032 | 36.327 | 16.4008 | 17.0075 | 816.3 | 0.4048 | 36.35167 | 16.70415 | 0.6067 | 19.64752 | 2.01331 | #VALUE! | #VALUE! | #VALUE! | 0.0005713095 | #VALUE! | #VALUE! | 4591.978 | 0.0002177711
1465 | 36.695 | 36.055 | 36.326 | 16.4034 | 16.9921 | 815.7 | 0.4029 | 36.35867 | 16.69775 | 0.5887 | 19.66092 | 2.00386 | #VALUE! | #VALUE! | #VALUE! | 0.0005734639 | #VALUE! | #VALUE! | 4585.475 | 0.0002180799
1470 | 36.639 | 36.024 | 36.27 | 16.3495 | 16.9663 | 816.5 | 0.4029 | 36.311 | 16.6579 | 0.6168 | 19.6531 | 2.00386 | #VALUE! | #VALUE! | #VALUE! | 0.0005734639 | #VALUE! | #VALUE! | 4591.798 | 0.0002177796
1475 | 36.605 | 36.015 | 36.285 | 16.2853 | 16.8994 | 816.2 | 0.4014 | 36.30167 | 16.59235 | 0.6141 | 19.70932 | 1.9964 | #VALUE! | #VALUE! | #VALUE! | 0.0005751776 | #VALUE! | #VALUE! | 4577.018 | 0.0002184828
1480 | 36.699 | 36.06 | 36.331 | 16.3058 | 16.9715 | 815.5 | 0.4017 | 36.36333 | 16.63865 | 0.6657 | 19.72468 | 1.997892 | #VALUE! | #VALUE! | #VALUE! | 0.000574834 | #VALUE! | #VALUE! | 4569.53 | 0.0002188409
1485 | 36.607 | 36.017 | 36.287 | 16.2416 | 16.8969 | 814.9 | 0.4018 | 36.30367 | 16.56925 | 0.6553 | 19.73442 | 1.998389 | #VALUE! | #VALUE! | #VALUE! | 0.0005747195 | #VALUE! | #VALUE! | 4563.916 | 0.0002191101
1490 | 36.576 | 35.985 | 36.256 | 16.198 | 16.8531 | 813.8 | 0.4005 | 36.27233 | 16.52555 | 0.6551 | 19.74678 | 1.991924 | #VALUE! | #VALUE! | #VALUE! | 0.0005762114 | #VALUE! | #VALUE! | 4554.901 | 0.0002195437
1495 | 36.517 | 35.976 | 36.246 | 16.1877 | 16.8454 | 815.1 | 0.4014 | 36.24633 | 16.51655 | 0.6577 | 19.72978 | 1.9964 | #VALUE! | #VALUE! | #VALUE! | 0.0005751776 | #VALUE! | #VALUE! | 4566.108 | 0.0002190049
1500 | 36.561 | 35.971 | 36.29 | 16.2031 | 16.8557 | 814.5 | 0.4019 | 36.274 | 16.5294 | 0.6526 | 19.7446 | 1.998887 | #VALUE! | #VALUE! | #VALUE! | 0.0005746051 | #VALUE! | #VALUE! | 4559.323 | 0.0002193308
1505 | 36.558 | 36.017 | 36.287 | 16.2185 | 16.8737 | 814.6 | 0.4013 | 36.28733 | 16.5461 | 0.6552 | 19.74123 | 1.995902 | #VALUE! | #VALUE! | #VALUE! | 0.0005752923 | #VALUE! | #VALUE! | 4560.661 | 0.0002192665
1510 | 36.626 | 36.036 | 36.331 | 16.2314 | 16.8814 | 814.3 | 0.4009 | 36.331 | 16.5564 | 0.65 | 19.7746 | 1.993913 | #VALUE! | #VALUE! | #VALUE! | 0.0005757514 | #VALUE! | #VALUE! | 4551.289 | 0.000219718
1515 | 36.567 | 36.075 | 36.321 | 16.2468 | 16.9046 | 814.4 | 0.4017 | 36.321 | 16.5757 | 0.6578 | 19.7453 | 1.997892 | #VALUE! | #VALUE! | #VALUE! | 0.000574834 | #VALUE! | #VALUE! | 4558.602 | 0.0002193655
1520 | 36.702 | 36.111 | 36.382 | 16.3264 | 16.9818 | 815.6 | 0.4013 | 36.39833 | 16.6541 | 0.6554 | 19.74423 | 1.995902 | #VALUE! | #VALUE! | #VALUE! | 0.0005752923 | #VALUE! | #VALUE! | 4565.566 | 0.0002190309
1525 | 36.679 | 36.187 | 36.433 | 16.3777 | 17.0306 | 815.1 | 0.4015 | 36.433 | 16.70415 | 0.6529 | 19.72885 | 1.996897 | #VALUE! | #VALUE! | #VALUE! | 0.000575063 | #VALUE! | #VALUE! | 4566.324 | 0.0002189945
1530 | 36.719 | 36.129 | 36.424 | 16.3854 | 17.0435 | 813.7 | 0.4033 | 36.424 | 16.71445 | 0.6581 | 19.70955 | 2.00585 | #VALUE! | #VALUE! | #VALUE! | 0.0005730088 | #VALUE! | #VALUE! | 4562.945 | 0.0002191567
1535 | 36.748 | 36.133 | 36.428 | 16.3495 | 16.9972 | 814.3 | 0.402 | 36.43633 | 16.67335 | 0.6477 | 19.76298 | 1.999384 | #VALUE! | #VALUE! | #VALUE! | 0.0005744907 | #VALUE! | #VALUE! | 4553.964 | 0.0002195889
1540 | 36.641 | 36.124 | 36.395 | 16.3058 | 16.9612 | 814.8 | 0.4021 | 36.38667 | 16.6335 | 0.6554 | 19.75317 | 1.999881 | #VALUE! | #VALUE! | #VALUE! | 0.0005743764 | #VALUE! | #VALUE! | 4559.025 | 0.0002193452
1545 | 36.691 | 36.101 | 36.396 | 16.2647 | 16.9149 | 814.8 | 0.4013 | 36.396 | 16.5898 | 0.6502 | 19.8062 | 1.995902 | #VALUE! | #VALUE! | #VALUE! | 0.0005752923 | #VALUE! | #VALUE! | 4546.817 | 0.0002199341
1550 | 36.603 | 36.086 | 36.357 | 16.3084 | 16.9406 | 816 | 0.4025 | 36.34867 | 16.6245 | 0.6322 | 19.72417 | 2.001871 | #VALUE! | #VALUE! | #VALUE! | 0.0005739197 | #VALUE! | #VALUE! | 4572.452 | 0.000218701
1555 | 36.622 | 36.105 | 36.376 | 16.293 | 16.938 | 815.3 | 0.4008 | 36.36767 | 16.6155 | 0.645 | 19.75217 | 1.993416 | #VALUE! | #VALUE! | #VALUE! | 0.0005758664 | #VALUE! | #VALUE! | 4562.053 | 0.0002191996
1560 | 36.524 | 36.032 | 36.303 | 16.2776 | 16.9278 | 815.4 | 0.4027 | 36.28633 | 16.6027 | 0.6502 | 19.68363 | 2.002865 | #VALUE! | #VALUE! | #VALUE! | 0.0005736917 | #VALUE! | #VALUE! | 4578.499 | 0.0002184122
1565 | 36.725 | 36.135 | 36.406 | 16.311 | 16.956 | 815.5 | 0.4018 | 36.422 | 16.6335 | 0.645 | 19.7885 | 1.998389 | #VALUE! | #VALUE! | #VALUE! | 0.0005747195 | #VALUE! | #VALUE! | 4554.794 | 0.0002195489
1570 | 36.637 | 36.121 | 36.416 | 16.311 | 16.9612 | 815 | 0.4013 | 36.39133 | 16.6361 | 0.6502 | 19.75523 | 1.995902 | #VALUE! | #VALUE! | #VALUE! | 0.0005752923 | #VALUE! | #VALUE! | 4559.667 | 0.0002193143
1575 | 36.7 | 36.183 | 36.429 | 16.3623 | 16.9972 | 815.6 | 0.4012 | 36.43733 | 16.67975 | 0.6349 | 19.75758 | 1.995405 | #VALUE! | #VALUE! | #VALUE! | 0.000575407 | #VALUE! | #VALUE! | 4562.481 | 0.000219179
1580 | 36.669 | 36.177 | 36.448 | 16.3623 | 17.0152 | 815.8 | 0.4018 | 36.43133 | 16.68875 | 0.6529 | 19.74258 | 1.998389 | #VALUE! | #VALUE! | #VALUE! | 0.0005747195 | #VALUE! | #VALUE! | 4567.067 | 0.0002189589
1585 | 36.763 | 36.222 | 36.468 | 16.3906 | 17.0409 | 815.8 | 0.4022 | 36.48433 | 16.71575 | 0.6503 | 19.76858 | 2.000379 | #VALUE! | #VALUE! | #VALUE! | 0.0005742622 | #VALUE! | #VALUE! | 4561.06 | 0.0002192473
1590 | 36.664 | 36.172 | 36.442 | 16.4034 | 17.0306 | 815.8 | 0.4023 | 36.426 | 16.717 | 0.6272 | 19.709 | 2.000876 | #VALUE! | #VALUE! | #VALUE! | 0.000574148 | #VALUE! | #VALUE! | 4574.849 | 0.0002185865
1595 | 36.763 | 36.173 | 36.443 | 16.3546 | 16.9895 | 815.5 | 0.4013 | 36.45967 | 16.67205 | 0.6349 | 19.78762 | 1.995902 | #VALUE! | #VALUE! | #VALUE! | 0.0005752923 | #VALUE! | #VALUE! | 4554.997 | 0.0002195391
1600 | 36.619 | 36.103 | 36.349 | 16.2776 | 16.8994 | 815.8 | 0.4023 | 36.357 | 16.5885 | 0.6218 | 19.7685 | 2.000876 | #VALUE! | #VALUE! | #VALUE! | 0.000574148 | #VALUE! | #VALUE! | 4561.079 | 0.0002192464
1605 | 36.6 | 36.01 | 36.305 | 16.2083 | 16.8429 | 815.3 | 0.4018 | 36.305 | 16.5256 | 0.6346 | 19.7794 | 1.998389 | #VALUE! | #VALUE! | #VALUE! | 0.0005747195 | #VALUE! | #VALUE! | 4555.772 | 0.0002195018
1610 | 36.582 | 35.992 | 36.263 | 16.18 | 16.8146 | 816.3 | 0.4035 | 36.279 | 16.4973 | 0.6346 | 19.7817 | 2.006844 | #VALUE! | #VALUE! | #VALUE! | 0.0005727816 | #VALUE! | #VALUE! | 4560.829 | 0.0002192584
1615 | 36.514 | 35.998 | 36.268 | 16.1672 | 16.7888 | 816 | 0.4001 | 36.26 | 16.478 | 0.6216 | 19.782 | 1.989934 | #VALUE! | #VALUE! | #VALUE! | 0.0005766722 | #VALUE! | #VALUE! | 4559.084 | 0.0002193423
1620 | 36.544 | 36.003 | 36.273 | 16.1723 | 16.8068 | 816.5 | 0.4026 | 36.27333 | 16.48955 | 0.6345 | 19.78378 | 2.002368 | #VALUE! | #VALUE! | #VALUE! | 0.0005738057 | #VALUE! | #VALUE! | 4561.466 | 0.0002192277
1625 | 36.621 | 36.006 | 36.277 | 16.2108 | 16.8377 | 814.8 | 0.4022 | 36.30133 | 16.52425 | 0.6269 | 19.77708 | 2.000379 | #VALUE! | #VALUE! | #VALUE! | 0.0005742622 | #VALUE! | #VALUE! | 4553.511 | 0.0002196107

## Definitions
Physical properties of liquid water
Equations from PPDS Loader2 manual (Appendix VIII)
Coefficients from Loader run of 10 August 1992
Constant properties
Tc = | 647.12 | K | R = | 8.31451 | J mol-1 K-1
Pc = | 22.055 | MPa
rc = | 322 | kg m-3
For all properties, t = 1 - T / Tc
Density |  |  |  |  | Viscosity |  | Thermal conductivity |  | Heat capacity
a0 = | 1017.55 |  |  |  | a1 = | 1.25292 | a0 = | 0.785683 | a0 = | 0.499778
a1 = | -1536.5 |  |  |  | a2 = | 0.564394 | a1 = | -2.00953 | a1 = | 8.73553
a2 = | 3543.91 |  |  |  | a3 = | 647.116 | a2 = | 7.02858 | a2 = | -9.1144
a3 = | -2363.29 |  |  |  | a4 = | 130.986 | a3 = | -6.02858 | a3 = | 35.1254
[5 empty] | a5 = | 3.97525e-05 |  |  | a4 = | -59.9487
[9 empty] | a5 = | 41.386