## Data Entry
Mild steel monitor used at 2.0 m/s for mains water and dosed canal water at a concentration ratio of 4.0
[8 empty] | PRT Offset | 0 | 0.4515725 | oC
[8 empty] | TC Offset | 0.5003438 | 0.5003438 | 0.5003438 | oC
[8 empty] | ID | 0.016 | m
[8 empty] | Length | 0.18 | m
[8 empty] | Area (XS) | 0.0002010619 | m2 | [10 empty] | 1/1000u0.8 | 1/Re0.8 | 1/kRe0.8Pr0.4 | 1/U
[8 empty] | Area (HT) | 0.009047787 | m2 | [13 empty] | m2K/W
[21 empty] | 0.0006461681 | #VALUE! | #VALUE! | 0.0003437108
[21 empty] | 0.000725965 | #VALUE! | #VALUE! | 0.0003656571
| Wall Temperatures |  |  | Fluid Temperatures | [16 empty] | 0.000559344 | #VALUE! | #VALUE! | 0.0003214804
Time | TC1 | TC2 | TC3 | PRTin | PRTout | Supplied Power | Flow | T wall | T Fluid | dT | DT | Velocity | MFR | Re | Pr | 1/1000u0.8 | 1/Re0.8 | 1/kRe0.8Pr0.4 | U | 1/U | 0.0009650357 | #VALUE! | #VALUE! | 0.0004145073
minutes | oC | oC | oC | oC | oC | W | l/s | oC | oC | oC | oC | m/s | kg/s | [5 empty] | W/m2K | m2K/W | 0.0005745903 | #VALUE! | #VALUE! | 0.0003251504
5 | 43.72 | 41.454 | 42.439 | 12.4235 | 12.7139 | 805.8 | 0.3404 | 42.53767 | 12.5687 | 0.2904 | 29.96897 | 1.693011 | #VALUE! | #VALUE! | #VALUE! | 0.0006562544 | #VALUE! | #VALUE! | 2971.756 | 0.0003365014
10 | 44.065 | 41.799 | 42.784 | 12.6496 | 12.9504 | 807.1 | 0.3425 | 42.88267 | 12.8 | 0.3008 | 30.08267 | 1.703455 | #VALUE! | #VALUE! | #VALUE! | 0.0006530334 | #VALUE! | #VALUE! | 2965.3 | 0.000337234
15 | 44.188 | 41.921 | 42.882 | 12.814 | 13.097 | 807.8 | 0.3446 | 42.997 | 12.9555 | 0.283 | 30.0415 | 1.7139 | #VALUE! | #VALUE! | #VALUE! | 0.0006498478 | #VALUE! | #VALUE! | 2971.939 | 0.0003364807
20 | 44.494 | 42.203 | 43.213 | 13.0916 | 13.3413 | 805.3 | 0.3473 | 43.30333 | 13.21645 | 0.2497 | 30.08688 | 1.727328 | #VALUE! | #VALUE! | #VALUE! | 0.000645803 | #VALUE! | #VALUE! | 2958.272 | 0.0003380352
25 | 44.803 | 42.487 | 43.473 | 13.3074 | 13.6139 | 806.4 | 0.3485 | 43.58767 | 13.46065 | 0.3065 | 30.12702 | 1.733297 | #VALUE! | #VALUE! | #VALUE! | 0.0006440234 | #VALUE! | #VALUE! | 2958.367 | 0.0003380243
30 | 45.066 | 42.774 | 43.735 | 13.5002 | 13.8222 | 806.4 | 0.3452 | 43.85833 | 13.6612 | 0.322 | 30.19713 | 1.716884 | #VALUE! | #VALUE! | #VALUE! | 0.000648944 | #VALUE! | #VALUE! | 2951.498 | 0.000338811
35 | 45.255 | 42.963 | 43.924 | 13.6544 | 13.9842 | 807.8 | 0.3464 | 44.04733 | 13.8193 | 0.3298 | 30.22803 | 1.722852 | #VALUE! | #VALUE! | #VALUE! | 0.000647145 | #VALUE! | #VALUE! | 2953.599 | 0.0003385699
40 | 45.465 | 43.173 | 44.183 | 13.8549 | 14.1746 | 807.4 | 0.3466 | 44.27367 | 14.01475 | 0.3197 | 30.25892 | 1.723847 | #VALUE! | #VALUE! | #VALUE! | 0.0006468462 | #VALUE! | #VALUE! | 2949.124 | 0.0003390838
45 | 45.672 | 43.306 | 44.341 | 14.0553 | 14.3726 | 807.7 | 0.3454 | 44.43967 | 14.21395 | 0.3173 | 30.22572 | 1.717879 | #VALUE! | #VALUE! | #VALUE! | 0.0006486434 | #VALUE! | #VALUE! | 2953.46 | 0.0003385859
50 | 45.919 | 43.627 | 44.612 | 14.2147 | 14.5244 | 811 | 0.3463 | 44.71933 | 14.36955 | 0.3097 | 30.34978 | 1.722355 | #VALUE! | #VALUE! | #VALUE! | 0.0006472945 | #VALUE! | #VALUE! | 2953.404 | 0.0003385923
55 | 46.112 | 43.819 | 44.805 | 14.4049 | 14.6916 | 809.7 | 0.3477 | 44.912 | 14.54825 | 0.2867 | 30.36375 | 1.729318 | #VALUE! | #VALUE! | #VALUE! | 0.0006452086 | #VALUE! | #VALUE! | 2947.314 | 0.000339292
60 | 46.29 | 43.997 | 44.958 | 14.536 | 14.8485 | 809.1 | 0.3451 | 45.08167 | 14.69225 | 0.3125 | 30.38942 | 1.716387 | #VALUE! | #VALUE! | #VALUE! | 0.0006490945 | #VALUE! | #VALUE! | 2942.642 | 0.0003398306
65 | 46.379 | 44.061 | 45.047 | 14.6646 | 14.9488 | 809.4 | 0.3469 | 45.16233 | 14.8067 | 0.2842 | 30.35563 | 1.725339 | #VALUE! | #VALUE! | #VALUE! | 0.0006463986 | #VALUE! | #VALUE! | 2947.01 | 0.000339327
70 | 46.553 | 44.235 | 45.27 | 14.788 | 15.0826 | 811 | 0.3459 | 45.35267 | 14.9353 | 0.2946 | 30.41737 | 1.720365 | #VALUE! | #VALUE! | #VALUE! | 0.0006478932 | #VALUE! | #VALUE! | 2946.842 | 0.0003393463
75 | 46.809 | 44.49 | 45.477 | 14.8831 | 15.1933 | 809.6 | 0.3522 | 45.592 | 15.0382 | 0.3102 | 30.5538 | 1.751699 | #VALUE! | #VALUE! | #VALUE! | 0.0006386051 | #VALUE! | #VALUE! | 2928.619 | 0.0003414578
80 | 46.975 | 44.607 | 45.618 | 15.0091 | 15.3039 | 810.3 | 0.3469 | 45.73333 | 15.1565 | 0.2948 | 30.57683 | 1.725339 | #VALUE! | #VALUE! | #VALUE! | 0.0006463986 | #VALUE! | #VALUE! | 2928.943 | 0.0003414201
85 | 47.07 | 44.727 | 45.713 | 15.0914 | 15.3811 | 810.5 | 0.3492 | 45.83667 | 15.23625 | 0.2897 | 30.60042 | 1.736778 | #VALUE! | #VALUE! | #VALUE! | 0.0006429904 | #VALUE! | #VALUE! | 2927.408 | 0.0003415991
90 | 47.123 | 44.78 | 45.791 | 15.1479 | 15.4377 | 810.7 | 0.3474 | 45.898 | 15.2928 | 0.2898 | 30.6052 | 1.727826 | #VALUE! | #VALUE! | #VALUE! | 0.0006456543 | #VALUE! | #VALUE! | 2927.673 | 0.0003415682
95 | 47.182 | 44.838 | 45.825 | 15.1788 | 15.4583 | 812 | 0.3465 | 45.94833 | 15.31855 | 0.2795 | 30.62978 | 1.72335 | #VALUE! | #VALUE! | #VALUE! | 0.0006469955 | #VALUE! | #VALUE! | 2930.014 | 0.0003412953
100 | 47.241 | 44.898 | 45.909 | 15.2148 | 15.4892 | 812.6 | 0.3519 | 46.016 | 15.352 | 0.2744 | 30.664 | 1.750207 | #VALUE! | #VALUE! | #VALUE! | 0.0006390406 | #VALUE! | #VALUE! | 2928.907 | 0.0003414242
105 | 47.256 | 44.937 | 45.948 | 15.2354 | 15.5226 | 811.2 | 0.3466 | 46.047 | 15.379 | 0.2872 | 30.668 | 1.723847 | #VALUE! | #VALUE! | #VALUE! | 0.0006468462 | #VALUE! | #VALUE! | 2923.48 | 0.0003420581
110 | 47.321 | 44.977 | 45.988 | 15.2508 | 15.5329 | 811.7 | 0.3501 | 46.09533 | 15.39185 | 0.2821 | 30.70348 | 1.741255 | #VALUE! | #VALUE! | #VALUE! | 0.0006416677 | #VALUE! | #VALUE! | 2921.901 | 0.0003422429
115 | 47.312 | 44.969 | 45.955 | 15.2559 | 15.5406 | 812.5 | 0.3455 | 46.07867 | 15.39825 | 0.2847 | 30.68042 | 1.718376 | #VALUE! | #VALUE! | #VALUE! | 0.0006484932 | #VALUE! | #VALUE! | 2926.98 | 0.0003416491
120 | 47.277 | 44.959 | 45.945 | 15.2225 | 15.502 | 812.4 | 0.3475 | 46.06033 | 15.36225 | 0.2795 | 30.69808 | 1.728323 | #VALUE! | #VALUE! | #VALUE! | 0.0006455056 | #VALUE! | #VALUE! | 2924.936 | 0.0003418879
125 | 47.268 | 44.925 | 45.936 | 15.2354 | 15.5046 | 811.6 | 0.3521 | 46.043 | 15.37 | 0.2692 | 30.673 | 1.751202 | #VALUE! | #VALUE! | #VALUE! | 0.0006387502 | #VALUE! | #VALUE! | 2924.445 | 0.0003419453
130 | 47.283 | 44.939 | 45.95 | 15.2714 | 15.5355 | 811.9 | 0.3492 | 46.05733 | 15.40345 | 0.2641 | 30.65388 | 1.736778 | #VALUE! | #VALUE! | #VALUE! | 0.0006429904 | #VALUE! | #VALUE! | 2927.35 | 0.0003416059
135 | 47.322 | 44.978 | 45.989 | 15.2765 | 15.5329 | 812 | 0.3481 | 46.09633 | 15.4047 | 0.2564 | 30.69163 | 1.731307 | #VALUE! | #VALUE! | #VALUE! | 0.0006446154 | #VALUE! | #VALUE! | 2924.11 | 0.0003419844
140 | 47.286 | 44.967 | 45.978 | 15.2328 | 15.4995 | 812.4 | 0.3498 | 46.077 | 15.36615 | 0.2667 | 30.71085 | 1.739762 | #VALUE! | #VALUE! | #VALUE! | 0.0006421079 | #VALUE! | #VALUE! | 2923.72 | 0.0003420301
145 | 47.223 | 44.904 | 45.89 | 15.2045 | 15.4737 | 812.3 | 0.3547 | 46.00567 | 15.3391 | 0.2692 | 30.66657 | 1.764133 | #VALUE! | #VALUE! | #VALUE! | 0.0006350018 | #VALUE! | #VALUE! | 2927.581 | 0.0003415789
150 | 47.259 | 44.915 | 45.926 | 15.2302 | 15.5072 | 812.7 | 0.3507 | 46.03333 | 15.3687 | 0.277 | 30.66463 | 1.744239 | #VALUE! | #VALUE! | #VALUE! | 0.0006407893 | #VALUE! | #VALUE! | 2929.207 | 0.0003413893
155 | 47.242 | 44.923 | 45.909 | 15.2174 | 15.4814 | 812.8 | 0.3469 | 46.02467 | 15.3494 | 0.264 | 30.67527 | 1.725339 | #VALUE! | #VALUE! | #VALUE! | 0.0006463986 | #VALUE! | #VALUE! | 2928.552 | 0.0003414656
160 | 47.247 | 44.929 | 45.94 | 15.1865 | 15.4531 | 812.6 | 0.3445 | 46.03867 | 15.3198 | 0.2666 | 30.71887 | 1.713402 | #VALUE! | #VALUE! | #VALUE! | 0.0006499987 | #VALUE! | #VALUE! | 2923.676 | 0.0003420351
165 | 47.25 | 44.931 | 45.918 | 15.1814 | 15.4506 | 813.1 | 0.348 | 46.033 | 15.316 | 0.2692 | 30.717 | 1.73081 | #VALUE! | #VALUE! | #VALUE! | 0.0006447636 | #VALUE! | #VALUE! | 2925.653 | 0.000341804
170 | 47.275 | 44.957 | 45.943 | 15.1608 | 15.43 | 813 | 0.3468 | 46.05833 | 15.2954 | 0.2692 | 30.76293 | 1.724842 | #VALUE! | #VALUE! | #VALUE! | 0.0006465478 | #VALUE! | #VALUE! | 2920.925 | 0.0003423573
175 | 47.272 | 44.929 | 45.94 | 15.1839 | 15.4583 | 811.8 | 0.3486 | 46.047 | 15.3211 | 0.2744 | 30.7259 | 1.733794 | #VALUE! | #VALUE! | #VALUE! | 0.0006438756 | #VALUE! | #VALUE! | 2920.129 | 0.0003424506
180 | 47.266 | 44.923 | 45.958 | 15.1762 | 15.4557 | 813.3 | 0.3453 | 46.049 | 15.31595 | 0.2795 | 30.73305 | 1.717381 | #VALUE! | #VALUE! | #VALUE! | 0.0006487937 | #VALUE! | #VALUE! | 2924.844 | 0.0003418985
185 | 47.281 | 44.962 | 45.973 | 15.166 | 15.4351 | 812.8 | 0.3485 | 46.072 | 15.30055 | 0.2691 | 30.77145 | 1.733297 | #VALUE! | #VALUE! | #VALUE! | 0.0006440234 | #VALUE! | #VALUE! | 2919.398 | 0.0003425363
190 | 47.294 | 44.975 | 45.986 | 15.1531 | 15.4351 | 812.3 | 0.3451 | 46.085 | 15.2941 | 0.282 | 30.7909 | 1.716387 | #VALUE! | #VALUE! | #VALUE! | 0.0006490945 | #VALUE! | #VALUE! | 2915.76 | 0.0003429638
195 | 47.276 | 44.957 | 45.944 | 15.1711 | 15.4428 | 812.6 | 0.3476 | 46.059 | 15.30695 | 0.2717 | 30.75205 | 1.728821 | #VALUE! | #VALUE! | #VALUE! | 0.0006453571 | #VALUE! | #VALUE! | 2920.521 | 0.0003424046
200 | 47.181 | 44.887 | 45.849 | 15.1737 | 15.43 | 813.4 | 0.3486 | 45.97233 | 15.30185 | 0.2563 | 30.67048 | 1.733794 | #VALUE! | #VALUE! | #VALUE! | 0.0006438756 | #VALUE! | #VALUE! | 2931.171 | 0.0003411606
205 | 47.258 | 44.914 | 45.925 | 15.1557 | 15.412 | 812.8 | 0.3466 | 46.03233 | 15.28385 | 0.2563 | 30.74848 | 1.723847 | #VALUE! | #VALUE! | #VALUE! | 0.0006468462 | #VALUE! | #VALUE! | 2921.579 | 0.0003422807
210 | 47.256 | 44.938 | 45.949 | 15.1479 | 15.4171 | 812.8 | 0.347 | 46.04767 | 15.2825 | 0.2692 | 30.76517 | 1.725836 | #VALUE! | #VALUE! | #VALUE! | 0.0006462496 | #VALUE! | #VALUE! | 2919.995 | 0.0003424664
215 | 47.276 | 44.932 | 45.919 | 15.1351 | 15.4042 | 813.1 | 0.3482 | 46.04233 | 15.26965 | 0.2691 | 30.77268 | 1.731805 | #VALUE! | #VALUE! | #VALUE! | 0.0006444673 | #VALUE! | #VALUE! | 2920.359 | 0.0003424237
220 | 47.267 | 44.949 | 45.935 | 15.1711 | 15.4351 | 812.4 | 0.3501 | 46.05033 | 15.3031 | 0.264 | 30.74723 | 1.741255 | #VALUE! | #VALUE! | #VALUE! | 0.0006416677 | #VALUE! | #VALUE! | 2920.26 | 0.0003424353
225 | 47.281 | 44.937 | 45.973 | 15.1634 | 15.4223 | 812.8 | 0.3468 | 46.06367 | 15.29285 | 0.2589 | 30.77082 | 1.724842 | #VALUE! | #VALUE! | #VALUE! | 0.0006465478 | #VALUE! | #VALUE! | 2919.459 | 0.0003425293
230 | 47.244 | 44.925 | 45.912 | 15.13 | 15.3914 | 812.7 | 0.3481 | 46.027 | 15.2607 | 0.2614 | 30.7663 | 1.731307 | #VALUE! | #VALUE! | #VALUE! | 0.0006446154 | #VALUE! | #VALUE! | 2919.528 | 0.0003425211
235 | 47.2 | 44.857 | 45.843 | 15.0811 | 15.3425 | 813 | 0.3479 | 45.96667 | 15.2118 | 0.2614 | 30.75487 | 1.730313 | #VALUE! | #VALUE! | #VALUE! | 0.0006449118 | #VALUE! | #VALUE! | 2921.691 | 0.0003422675
240 | 47.155 | 44.837 | 45.823 | 15.0554 | 15.3116 | 812.5 | 0.346 | 45.93833 | 15.1835 | 0.2562 | 30.75483 | 1.720863 | #VALUE! | #VALUE! | #VALUE! | 0.0006477434 | #VALUE! | #VALUE! | 2919.898 | 0.0003424778
245 | 47.181 | 44.838 | 45.849 | 15.0785 | 15.3296 | 809.4 | 0.3496 | 45.956 | 15.20405 | 0.2511 | 30.75195 | 1.738768 | #VALUE! | #VALUE! | #VALUE! | 0.0006424018 | #VALUE! | #VALUE! | 2909.03 | 0.0003437572
250 | 47.151 | 44.833 | 45.819 | 15.0554 | 15.3116 | 812.9 | 0.3477 | 45.93433 | 15.1835 | 0.2562 | 30.75083 | 1.729318 | #VALUE! | #VALUE! | #VALUE! | 0.0006452086 | #VALUE! | #VALUE! | 2921.715 | 0.0003422647
255 | 47.145 | 44.802 | 45.813 | 15.0245 | 15.2756 | 812.5 | 0.3464 | 45.92 | 15.15005 | 0.2511 | 30.76995 | 1.722852 | #VALUE! | #VALUE! | #VALUE! | 0.000647145 | #VALUE! | #VALUE! | 2918.463 | 0.0003426461
260 | 47.112 | 44.769 | 45.755 | 14.9808 | 15.255 | 811.9 | 0.3463 | 45.87867 | 15.1179 | 0.2742 | 30.76077 | 1.722355 | #VALUE! | #VALUE! | #VALUE! | 0.0006472945 | #VALUE! | #VALUE! | 2917.179 | 0.000342797
265 | 47.123 | 44.805 | 45.816 | 15.0091 | 15.2679 | 811 | 0.3467 | 45.91467 | 15.1385 | 0.2588 | 30.77617 | 1.724344 | #VALUE! | #VALUE! | #VALUE! | 0.0006466969 | #VALUE! | #VALUE! | 2912.487 | 0.0003433492
270 | 47.157 | 44.789 | 45.8 | 14.9911 | 15.2679 | 810.1 | 0.3442 | 45.91533 | 15.1295 | 0.2768 | 30.78583 | 1.71191 | #VALUE! | #VALUE! | #VALUE! | 0.0006504519 | #VALUE! | #VALUE! | 2908.341 | 0.0003438386
275 | 47.14 | 44.821 | 45.832 | 14.9654 | 15.237 | 811.1 | 0.3465 | 45.931 | 15.1012 | 0.2716 | 30.8298 | 1.72335 | #VALUE! | #VALUE! | #VALUE! | 0.0006469955 | #VALUE! | #VALUE! | 2907.779 | 0.0003439051
280 | 47.095 | 44.776 | 45.763 | 14.932 | 15.201 | 811.9 | 0.3555 | 45.878 | 15.0665 | 0.269 | 30.8115 | 1.768112 | #VALUE! | #VALUE! | #VALUE! | 0.0006338583 | #VALUE! | #VALUE! | 2912.375 | 0.0003433623
285 | 47.072 | 44.753 | 45.739 | 14.9268 | 15.1804 | 813.2 | 0.3449 | 45.85467 | 15.0536 | 0.2536 | 30.80107 | 1.715392 | #VALUE! | #VALUE! | #VALUE! | 0.0006493956 | #VALUE! | #VALUE! | 2918.027 | 0.0003426974
290 | 47.12 | 44.802 | 45.813 | 14.9551 | 15.2113 | 812.7 | 0.3441 | 45.91167 | 15.0832 | 0.2562 | 30.82847 | 1.711413 | #VALUE! | #VALUE! | #VALUE! | 0.0006506031 | #VALUE! | #VALUE! | 2913.641 | 0.0003432132
295 | 47.045 | 44.751 | 45.712 | 14.9397 | 15.1907 | 812.6 | 0.3541 | 45.836 | 15.0652 | 0.251 | 30.7708 | 1.761149 | #VALUE! | #VALUE! | #VALUE! | 0.0006358624 | #VALUE! | #VALUE! | 2918.742 | 0.0003426134
300 | 47.014 | 44.696 | 45.707 | 14.9114 | 15.1624 | 813.1 | 0.347 | 45.80567 | 15.0369 | 0.251 | 30.76877 | 1.725836 | #VALUE! | #VALUE! | #VALUE! | 0.0006462496 | #VALUE! | #VALUE! | 2920.731 | 0.0003423801
305 | 47.006 | 44.712 | 45.698 | 14.9011 | 15.1598 | 813.3 | 0.346 | 45.80533 | 15.03045 | 0.2587 | 30.77488 | 1.720863 | #VALUE! | #VALUE! | #VALUE! | 0.0006477434 | #VALUE! | #VALUE! | 2920.868 | 0.0003423639
310 | 47.02 | 44.701 | 45.688 | 14.9063 | 15.1598 | 812.5 | 0.3489 | 45.803 | 15.03305 | 0.2535 | 30.76995 | 1.735286 | #VALUE! | #VALUE! | #VALUE! | 0.0006434327 | #VALUE! | #VALUE! | 2918.463 | 0.0003426461
315 | 47.08 | 44.737 | 45.748 | 14.9551 | 15.2087 | 813.5 | 0.3445 | 45.855 | 15.0819 | 0.2536 | 30.7731 | 1.713402 | #VALUE! | #VALUE! | #VALUE! | 0.0006499987 | #VALUE! | #VALUE! | 2921.756 | 0.0003422599
320 | 47.115 | 44.797 | 45.808 | 14.9551 | 15.2267 | 812.3 | 0.3446 | 45.90667 | 15.0909 | 0.2716 | 30.81577 | 1.7139 | #VALUE! | #VALUE! | #VALUE! | 0.0006498478 | #VALUE! | #VALUE! | 2913.407 | 0.0003432408
325 | 47.069 | 44.751 | 45.762 | 14.9577 | 15.2267 | 812.5 | 0.3485 | 45.86067 | 15.0922 | 0.269 | 30.76847 | 1.733297 | #VALUE! | #VALUE! | #VALUE! | 0.0006440234 | #VALUE! | #VALUE! | 2918.604 | 0.0003426296
330 | 47.075 | 44.757 | 45.743 | 14.9731 | 15.237 | 811.8 | 0.3486 | 45.85833 | 15.10505 | 0.2639 | 30.75328 | 1.733794 | #VALUE! | #VALUE! | #VALUE! | 0.0006438756 | #VALUE! | #VALUE! | 2917.529 | 0.0003427558
335 | 47.002 | 44.684 | 45.72 | 14.9757 | 15.2473 | 812.3 | 0.3465 | 45.802 | 15.1115 | 0.2716 | 30.6905 | 1.72335 | #VALUE! | #VALUE! | #VALUE! | 0.0006469955 | #VALUE! | #VALUE! | 2925.298 | 0.0003418455
340 | 47.1 | 44.782 | 45.768 | 15.0245 | 15.2885 | 812.3 | 0.3471 | 45.88333 | 15.1565 | 0.264 | 30.72683 | 1.726334 | #VALUE! | #VALUE! | #VALUE! | 0.0006461007 | #VALUE! | #VALUE! | 2921.839 | 0.0003422502
345 | 47.098 | 44.754 | 45.765 | 15.0451 | 15.309 | 811.5 | 0.3458 | 45.87233 | 15.17705 | 0.2639 | 30.69528 | 1.719868 | #VALUE! | #VALUE! | #VALUE! | 0.0006480431 | #VALUE! | #VALUE! | 2921.962 | 0.0003422358
350 | 47.146 | 44.828 | 45.839 | 15.0245 | 15.2936 | 811.8 | 0.347 | 45.93767 | 15.15905 | 0.2691 | 30.77862 | 1.725836 | #VALUE! | #VALUE! | #VALUE! | 0.0006462496 | #VALUE! | #VALUE! | 2915.128 | 0.0003430381
355 | 47.171 | 44.852 | 45.863 | 15.0142 | 15.2962 | 812 | 0.3449 | 45.962 | 15.1552 | 0.282 | 30.8068 | 1.715392 | #VALUE! | #VALUE! | #VALUE! | 0.0006493956 | #VALUE! | #VALUE! | 2913.178 | 0.0003432677
360 | 47.217 | 44.873 | 45.884 | 15.0374 | 15.3013 | 810.8 | 0.3432 | 45.99133 | 15.16935 | 0.2639 | 30.82198 | 1.706937 | #VALUE! | #VALUE! | #VALUE! | 0.0006519677 | #VALUE! | #VALUE! | 2907.44 | 0.0003439452
365 | 47.14 | 44.821 | 45.832 | 15.0374 | 15.2962 | 812.6 | 0.3485 | 45.931 | 15.1668 | 0.2588 | 30.7642 | 1.733297 | #VALUE! | #VALUE! | #VALUE! | 0.0006440234 | #VALUE! | #VALUE! | 2919.368 | 0.0003425399
370 | 47.09 | 44.771 | 45.782 | 15.0219 | 15.2782 | 813.1 | 0.3484 | 45.881 | 15.15005 | 0.2563 | 30.73095 | 1.732799 | #VALUE! | #VALUE! | #VALUE! | 0.0006441713 | #VALUE! | #VALUE! | 2924.325 | 0.0003419593
375 | 47.137 | 44.819 | 45.83 | 14.9937 | 15.2576 | 814 | 0.3434 | 45.92867 | 15.12565 | 0.2639 | 30.80302 | 1.707931 | #VALUE! | #VALUE! | #VALUE! | 0.0006516639 | #VALUE! | #VALUE! | 2920.712 | 0.0003423822
380 | 47.158 | 44.84 | 45.826 | 14.9808 | 15.2344 | 812.9 | 0.3483 | 45.94133 | 15.1076 | 0.2536 | 30.83373 | 1.732302 | #VALUE! | #VALUE! | #VALUE! | 0.0006443192 | #VALUE! | #VALUE! | 2913.86 | 0.0003431874
385 | 47.13 | 44.811 | 45.797 | 15.0194 | 15.273 | 812.5 | 0.3485 | 45.91267 | 15.1462 | 0.2536 | 30.76647 | 1.733297 | #VALUE! | #VALUE! | #VALUE! | 0.0006440234 | #VALUE! | #VALUE! | 2918.794 | 0.0003426073
390 | 47.101 | 44.783 | 45.818 | 15.004 | 15.2627 | 812.4 | 0.3474 | 45.90067 | 15.13335 | 0.2587 | 30.76732 | 1.727826 | #VALUE! | #VALUE! | #VALUE! | 0.0006456543 | #VALUE! | #VALUE! | 2918.354 | 0.0003426589
395 | 47.119 | 44.825 | 45.812 | 14.9885 | 15.2602 | 812.2 | 0.3472 | 45.91867 | 15.12435 | 0.2717 | 30.79432 | 1.726831 | #VALUE! | #VALUE! | #VALUE! | 0.0006459518 | #VALUE! | #VALUE! | 2915.077 | 0.0003430441
400 | 47.063 | 44.769 | 45.681 | 14.986 | 15.2396 | 811.9 | 0.3501 | 45.83767 | 15.1128 | 0.2536 | 30.72487 | 1.741255 | #VALUE! | #VALUE! | #VALUE! | 0.0006416677 | #VALUE! | #VALUE! | 2920.587 | 0.0003423969
405 | 47.179 | 44.811 | 45.797 | 14.9962 | 15.2524 | 811.1 | 0.3455 | 45.929 | 15.1243 | 0.2562 | 30.8047 | 1.718376 | #VALUE! | #VALUE! | #VALUE! | 0.0006484932 | #VALUE! | #VALUE! | 2910.148 | 0.0003436252
410 | 47.122 | 44.778 | 45.789 | 15.0091 | 15.2627 | 812.6 | 0.3471 | 45.89633 | 15.1359 | 0.2536 | 30.76043 | 1.726334 | #VALUE! | #VALUE! | #VALUE! | 0.0006461007 | #VALUE! | #VALUE! | 2919.725 | 0.000342498
415 | 47.113 | 44.794 | 45.781 | 15.0014 | 15.2576 | 811.7 | 0.3459 | 45.896 | 15.1295 | 0.2562 | 30.7665 | 1.720365 | #VALUE! | #VALUE! | #VALUE! | 0.0006478932 | #VALUE! | #VALUE! | 2915.917 | 0.0003429453
420 | 47.128 | 44.809 | 45.795 | 14.9834 | 15.2447 | 811.6 | 0.348 | 45.91067 | 15.11405 | 0.2613 | 30.79662 | 1.73081 | #VALUE! | #VALUE! | #VALUE! | 0.0006447636 | #VALUE! | #VALUE! | 2912.706 | 0.0003433233
425 | 47.069 | 44.75 | 45.761 | 14.968 | 15.2318 | 812 | 0.3461 | 45.86 | 15.0999 | 0.2638 | 30.7601 | 1.72136 | #VALUE! | #VALUE! | #VALUE! | 0.0006475937 | #VALUE! | #VALUE! | 2917.601 | 0.0003427473
430 | 47.106 | 44.788 | 45.774 | 15.0142 | 15.2653 | 812.1 | 0.3499 | 45.88933 | 15.13975 | 0.2511 | 30.74958 | 1.74026 | #VALUE! | #VALUE! | #VALUE! | 0.0006419611 | #VALUE! | #VALUE! | 2918.958 | 0.000342588
435 | 47.07 | 44.751 | 45.762 | 15.0168 | 15.2756 | 811.8 | 0.3461 | 45.861 | 15.1462 | 0.2588 | 30.7148 | 1.72136 | #VALUE! | #VALUE! | #VALUE! | 0.0006475937 | #VALUE! | #VALUE! | 2921.185 | 0.0003423269
440 | 47.158 | 44.839 | 45.826 | 15.0245 | 15.2833 | 812.5 | 0.3448 | 45.941 | 15.1539 | 0.2588 | 30.7871 | 1.714895 | #VALUE! | #VALUE! | #VALUE! | 0.0006495462 | #VALUE! | #VALUE! | 2916.837 | 0.0003428371
445 | 47.097 | 44.754 | 45.764 | 15.0065 | 15.2833 | 811.8 | 0.347 | 45.87167 | 15.1449 | 0.2768 | 30.72677 | 1.725836 | #VALUE! | #VALUE! | #VALUE! | 0.0006462496 | #VALUE! | #VALUE! | 2920.047 | 0.0003424603
450 | 47.135 | 44.817 | 45.803 | 15.0245 | 15.2782 | 812 | 0.3464 | 45.91833 | 15.15135 | 0.2537 | 30.76698 | 1.722852 | #VALUE! | #VALUE! | #VALUE! | 0.000647145 | #VALUE! | #VALUE! | 2916.948 | 0.000342824
455 | 47.196 | 44.877 | 45.863 | 15.0837 | 15.3425 | 811.8 | 0.3472 | 45.97867 | 15.2131 | 0.2588 | 30.76557 | 1.726831 | #VALUE! | #VALUE! | #VALUE! | 0.0006459518 | #VALUE! | #VALUE! | 2916.364 | 0.0003428927
460 | 47.258 | 44.915 | 45.926 | 15.1094 | 15.3631 | 812.7 | 0.3469 | 46.033 | 15.23625 | 0.2537 | 30.79675 | 1.725339 | #VALUE! | #VALUE! | #VALUE! | 0.0006463986 | #VALUE! | #VALUE! | 2916.641 | 0.0003428601
465 | 47.296 | 44.977 | 45.963 | 15.1119 | 15.3734 | 815.6 | 0.3439 | 46.07867 | 15.24265 | 0.2615 | 30.83602 | 1.710418 | #VALUE! | #VALUE! | #VALUE! | 0.0006509058 | #VALUE! | #VALUE! | 2923.322 | 0.0003420766
470 | 47.234 | 44.939 | 45.926 | 15.1094 | 15.3657 | 813.3 | 0.3477 | 46.033 | 15.23755 | 0.2563 | 30.79545 | 1.729318 | #VALUE! | #VALUE! | #VALUE! | 0.0006452086 | #VALUE! | #VALUE! | 2918.918 | 0.0003425927
475 | 47.246 | 44.928 | 45.914 | 15.1608 | 15.4094 | 812.6 | 0.3477 | 46.02933 | 15.2851 | 0.2486 | 30.74423 | 1.729318 | #VALUE! | #VALUE! | #VALUE! | 0.0006452086 | #VALUE! | #VALUE! | 2921.264 | 0.0003423176
480 | 47.309 | 45.015 | 46.001 | 15.1839 | 15.4377 | 812.3 | 0.3447 | 46.10833 | 15.3108 | 0.2538 | 30.79753 | 1.714397 | #VALUE! | #VALUE! | #VALUE! | 0.000649697 | #VALUE! | #VALUE! | 2915.132 | 0.0003430377
485 | 47.37 | 45.027 | 46.038 | 15.1788 | 15.4403 | 812.2 | 0.3465 | 46.145 | 15.30955 | 0.2615 | 30.83545 | 1.72335 | #VALUE! | #VALUE! | #VALUE! | 0.0006469955 | #VALUE! | #VALUE! | 2911.189 | 0.0003435023
490 | 47.381 | 45.062 | 46.073 | 15.1737 | 15.4325 | 812.5 | 0.3467 | 46.172 | 15.3031 | 0.2588 | 30.8689 | 1.724344 | #VALUE! | #VALUE! | #VALUE! | 0.0006466969 | #VALUE! | #VALUE! | 2909.108 | 0.000343748
495 | 47.343 | 45.024 | 46.01 | 15.1608 | 15.4223 | 814 | 0.3515 | 46.12567 | 15.29155 | 0.2615 | 30.83412 | 1.748218 | #VALUE! | #VALUE! | #VALUE! | 0.0006396223 | #VALUE! | #VALUE! | 2917.766 | 0.0003427279
500 | 47.378 | 45.059 | 46.07 | 15.2097 | 15.4789 | 812.4 | 0.3461 | 46.169 | 15.3443 | 0.2692 | 30.8247 | 1.72136 | #VALUE! | #VALUE! | #VALUE! | 0.0006475937 | #VALUE! | #VALUE! | 2912.921 | 0.000343298
505 | 47.363 | 45.044 | 46.03 | 15.1891 | 15.4737 | 812.3 | 0.3463 | 46.14567 | 15.3314 | 0.2846 | 30.81427 | 1.722355 | #VALUE! | #VALUE! | #VALUE! | 0.0006472945 | #VALUE! | #VALUE! | 2913.549 | 0.0003432241
510 | 47.321 | 45.002 | 46.013 | 15.1814 | 15.4557 | 811.9 | 0.3454 | 46.112 | 15.31855 | 0.2743 | 30.79345 | 1.717879 | #VALUE! | #VALUE! | #VALUE! | 0.0006486434 | #VALUE! | #VALUE! | 2914.082 | 0.0003431612
515 | 47.253 | 44.934 | 45.945 | 15.1582 | 15.4274 | 811.8 | 0.3469 | 46.044 | 15.2928 | 0.2692 | 30.7512 | 1.725339 | #VALUE! | #VALUE! | #VALUE! | 0.0006463986 | #VALUE! | #VALUE! | 2917.727 | 0.0003427326
520 | 47.357 | 45.038 | 46.024 | 15.2174 | 15.466 | 812.2 | 0.3475 | 46.13967 | 15.3417 | 0.2486 | 30.79797 | 1.728323 | #VALUE! | #VALUE! | #VALUE! | 0.0006455056 | #VALUE! | #VALUE! | 2914.732 | 0.0003430848
525 | 47.386 | 45.043 | 46.054 | 15.2328 | 15.4995 | 812 | 0.348 | 46.161 | 15.36615 | 0.2667 | 30.79485 | 1.73081 | #VALUE! | #VALUE! | #VALUE! | 0.0006447636 | #VALUE! | #VALUE! | 2914.309 | 0.0003431345
530 | 47.343 | 45.024 | 46.035 | 15.2379 | 15.5046 | 812.8 | 0.348 | 46.134 | 15.37125 | 0.2667 | 30.76275 | 1.73081 | #VALUE! | #VALUE! | #VALUE! | 0.0006447636 | #VALUE! | #VALUE! | 2920.224 | 0.0003424395
535 | 47.374 | 45.03 | 46.041 | 15.2328 | 15.502 | 811.9 | 0.3462 | 46.14833 | 15.3674 | 0.2692 | 30.78093 | 1.721858 | #VALUE! | #VALUE! | #VALUE! | 0.000647444 | #VALUE! | #VALUE! | 2915.267 | 0.0003430217
540 | 47.328 | 44.96 | 45.996 | 15.2456 | 15.5175 | 812.8 | 0.3474 | 46.09467 | 15.38155 | 0.2719 | 30.71312 | 1.727826 | #VALUE! | #VALUE! | #VALUE! | 0.0006456543 | #VALUE! | #VALUE! | 2924.943 | 0.000341887
545 | 47.361 | 45.017 | 46.029 | 15.2971 | 15.5483 | 812.7 | 0.3492 | 46.13567 | 15.4227 | 0.2512 | 30.71297 | 1.736778 | #VALUE! | #VALUE! | #VALUE! | 0.0006429904 | #VALUE! | #VALUE! | 2924.598 | 0.0003419274
550 | 47.416 | 45.073 | 46.084 | 15.3125 | 15.5586 | 811.8 | 0.3487 | 46.191 | 15.43555 | 0.2461 | 30.75545 | 1.734292 | #VALUE! | #VALUE! | #VALUE! | 0.0006437279 | #VALUE! | #VALUE! | 2917.324 | 0.0003427799
555 | 47.4 | 45.105 | 46.092 | 15.2945 | 15.5715 | 812.1 | 0.3472 | 46.199 | 15.433 | 0.277 | 30.766 | 1.726831 | #VALUE! | #VALUE! | #VALUE! | 0.0006459518 | #VALUE! | #VALUE! | 2917.401 | 0.0003427709
560 | 47.431 | 45.112 | 46.123 | 15.2894 | 15.5561 | 812.9 | 0.349 | 46.222 | 15.42275 | 0.2667 | 30.79925 | 1.735784 | #VALUE! | #VALUE! | #VALUE! | 0.0006432852 | #VALUE! | #VALUE! | 2917.122 | 0.0003428036
565 | 47.463 | 45.119 | 46.13 | 15.3176 | 15.5767 | 812.7 | 0.3483 | 46.23733 | 15.44715 | 0.2591 | 30.79018 | 1.732302 | #VALUE! | #VALUE! | #VALUE! | 0.0006443192 | #VALUE! | #VALUE! | 2917.263 | 0.000342787
570 | 47.496 | 45.201 | 46.188 | 15.3485 | 15.6101 | 813.4 | 0.3462 | 46.295 | 15.4793 | 0.2616 | 30.8157 | 1.721858 | #VALUE! | #VALUE! | #VALUE! | 0.000647444 | #VALUE! | #VALUE! | 2917.358 | 0.0003427759
575 | 47.529 | 45.185 | 46.197 | 15.3588 | 15.6127 | 812.7 | 0.3501 | 46.30367 | 15.48575 | 0.2539 | 30.81792 | 1.741255 | #VALUE! | #VALUE! | #VALUE! | 0.0006416677 | #VALUE! | #VALUE! | 2914.638 | 0.0003430958
580 | 47.563 | 45.219 | 46.23 | 15.3562 | 15.6204 | 814 | 0.3471 | 46.33733 | 15.4883 | 0.2642 | 30.84903 | 1.726334 | #VALUE! | #VALUE! | #VALUE! | 0.0006461007 | #VALUE! | #VALUE! | 2916.356 | 0.0003428937
585 | 47.57 | 45.226 | 46.237 | 15.3511 | 15.6127 | 814.3 | 0.3479 | 46.34433 | 15.4819 | 0.2616 | 30.86243 | 1.730313 | #VALUE! | #VALUE! | #VALUE! | 0.0006449118 | #VALUE! | #VALUE! | 2916.164 | 0.0003429163
590 | 47.627 | 45.283 | 46.295 | 15.4102 | 15.6667 | 813.4 | 0.3463 | 46.40167 | 15.53845 | 0.2565 | 30.86322 | 1.722355 | #VALUE! | #VALUE! | #VALUE! | 0.0006472945 | #VALUE! | #VALUE! | 2912.867 | 0.0003433044
595 | 47.635 | 45.316 | 46.303 | 15.4077 | 15.677 | 813.4 | 0.354 | 46.418 | 15.54235 | 0.2693 | 30.87565 | 1.760652 | #VALUE! | #VALUE! | #VALUE! | 0.0006360061 | #VALUE! | #VALUE! | 2911.694 | 0.0003434427
600 | 47.643 | 45.324 | 46.31 | 15.4179 | 15.6847 | 814.1 | 0.3444 | 46.42567 | 15.5513 | 0.2668 | 30.87437 | 1.712905 | #VALUE! | #VALUE! | #VALUE! | 0.0006501497 | #VALUE! | #VALUE! | 2914.321 | 0.0003431331
605 | 47.676 | 45.332 | 46.343 | 15.4385 | 15.7027 | 813 | 0.3461 | 46.45033 | 15.5706 | 0.2642 | 30.87973 | 1.72136 | #VALUE! | #VALUE! | #VALUE! | 0.0006475937 | #VALUE! | #VALUE! | 2909.877 | 0.0003436571
610 | 47.609 | 45.24 | 46.301 | 15.4668 | 15.7233 | 813.4 | 0.3486 | 46.38333 | 15.59505 | 0.2565 | 30.78828 | 1.733794 | #VALUE! | #VALUE! | #VALUE! | 0.0006438756 | #VALUE! | #VALUE! | 2919.956 | 0.0003424709
615 | 47.693 | 45.324 | 46.385 | 15.508 | 15.7619 | 813.5 | 0.3488 | 46.46733 | 15.63495 | 0.2539 | 30.83238 | 1.734789 | #VALUE! | #VALUE! | #VALUE! | 0.0006435802 | #VALUE! | #VALUE! | 2916.138 | 0.0003429193
620 | 47.776 | 45.432 | 46.443 | 15.5234 | 15.7876 | 813.1 | 0.3454 | 46.55033 | 15.6555 | 0.2642 | 30.89483 | 1.717879 | #VALUE! | #VALUE! | #VALUE! | 0.0006486434 | #VALUE! | #VALUE! | 2908.813 | 0.0003437829
625 | 47.785 | 45.465 | 46.452 | 15.5234 | 15.7902 | 813.8 | 0.3452 | 46.56733 | 15.6568 | 0.2668 | 30.91053 | 1.716884 | #VALUE! | #VALUE! | #VALUE! | 0.000648944 | #VALUE! | #VALUE! | 2909.838 | 0.0003436617
630 | 47.796 | 45.476 | 46.463 | 15.5182 | 15.7876 | 814 | 0.346 | 46.57833 | 15.6529 | 0.2694 | 30.92543 | 1.720863 | #VALUE! | #VALUE! | #VALUE! | 0.0006477434 | #VALUE! | #VALUE! | 2909.151 | 0.0003437429
635 | 47.833 | 45.465 | 46.476 | 15.5619 | 15.8314 | 813.5 | 0.347 | 46.59133 | 15.69665 | 0.2695 | 30.89468 | 1.725836 | #VALUE! | #VALUE! | #VALUE! | 0.0006462496 | #VALUE! | #VALUE! | 2910.258 | 0.0003436122
640 | 47.798 | 45.454 | 46.465 | 15.5671 | 15.8288 | 813 | 0.3464 | 46.57233 | 15.69795 | 0.2617 | 30.87438 | 1.722852 | #VALUE! | #VALUE! | #VALUE! | 0.000647145 | #VALUE! | #VALUE! | 2910.381 | 0.0003435976
645 | 47.814 | 45.47 | 46.481 | 15.5619 | 15.834 | 813.4 | 0.3482 | 46.58833 | 15.69795 | 0.2721 | 30.89038 | 1.731805 | #VALUE! | #VALUE! | #VALUE! | 0.0006444673 | #VALUE! | #VALUE! | 2910.305 | 0.0003436066
650 | 47.829 | 45.485 | 46.496 | 15.5748 | 15.8417 | 813.7 | 0.3462 | 46.60333 | 15.70825 | 0.2669 | 30.89508 | 1.721858 | #VALUE! | #VALUE! | #VALUE! | 0.000647444 | #VALUE! | #VALUE! | 2910.936 | 0.0003435322
655 | 47.873 | 45.529 | 46.541 | 15.6031 | 15.8674 | 814 | 0.3479 | 46.64767 | 15.73525 | 0.2643 | 30.91242 | 1.730313 | #VALUE! | #VALUE! | #VALUE! | 0.0006449118 | #VALUE! | #VALUE! | 2910.376 | 0.0003435982
660 | 47.89 | 45.571 | 46.533 | 15.6417 | 15.9112 | 814.2 | 0.3455 | 46.66467 | 15.77645 | 0.2695 | 30.88822 | 1.718376 | #VALUE! | #VALUE! | #VALUE! | 0.0006484932 | #VALUE! | #VALUE! | 2913.372 | 0.0003432449
665 | 47.907 | 45.563 | 46.55 | 15.6262 | 15.8983 | 816.3 | 0.3484 | 46.67333 | 15.76225 | 0.2721 | 30.91108 | 1.732799 | #VALUE! | #VALUE! | #VALUE! | 0.0006441713 | #VALUE! | #VALUE! | 2918.725 | 0.0003426153
670 | 47.875 | 45.531 | 46.517 | 15.5954 | 15.8777 | 814.7 | 0.3523 | 46.641 | 15.73655 | 0.2823 | 30.90445 | 1.752196 | #VALUE! | #VALUE! | #VALUE! | 0.0006384601 | #VALUE! | #VALUE! | 2913.63 | 0.0003432145
675 | 47.918 | 45.573 | 46.609 | 15.6005 | 15.8623 | 814 | 0.347 | 46.7 | 15.7314 | 0.2618 | 30.9686 | 1.725836 | #VALUE! | #VALUE! | #VALUE! | 0.0006462496 | #VALUE! | #VALUE! | 2905.096 | 0.0003442227
680 | 47.909 | 45.565 | 46.551 | 15.6468 | 15.9112 | 814.5 | 0.3484 | 46.675 | 15.779 | 0.2644 | 30.896 | 1.732799 | #VALUE! | #VALUE! | #VALUE! | 0.0006441713 | #VALUE! | #VALUE! | 2913.711 | 0.0003432049
685 | 47.9 | 45.556 | 46.567 | 15.6545 | 15.9318 | 814.7 | 0.3485 | 46.67433 | 15.79315 | 0.2773 | 30.88118 | 1.733297 | #VALUE! | #VALUE! | #VALUE! | 0.0006440234 | #VALUE! | #VALUE! | 2915.825 | 0.0003429561
690 | 47.917 | 45.573 | 46.559 | 15.6442 | 15.9215 | 814.7 | 0.3475 | 46.683 | 15.78285 | 0.2773 | 30.90015 | 1.728323 | #VALUE! | #VALUE! | #VALUE! | 0.0006455056 | #VALUE! | #VALUE! | 2914.035 | 0.0003431668
695 | 47.932 | 45.612 | 46.599 | 15.6288 | 15.9009 | 814 | 0.353 | 46.71433 | 15.76485 | 0.2721 | 30.94948 | 1.755678 | #VALUE! | #VALUE! | #VALUE! | 0.000637447 | #VALUE! | #VALUE! | 2906.89 | 0.0003440102
700 | 47.994 | 45.675 | 46.661 | 15.6983 | 15.9523 | 814.5 | 0.3459 | 46.77667 | 15.8253 | 0.254 | 30.95137 | 1.720365 | #VALUE! | #VALUE! | #VALUE! | 0.0006478932 | #VALUE! | #VALUE! | 2908.499 | 0.00034382
705 | 48.059 | 45.714 | 46.726 | 15.7137 | 15.9678 | 815.8 | 0.3467 | 46.833 | 15.84075 | 0.2541 | 30.99225 | 1.724344 | #VALUE! | #VALUE! | #VALUE! | 0.0006466969 | #VALUE! | #VALUE! | 2909.298 | 0.0003437255
710 | 48.046 | 45.701 | 46.713 | 15.7188 | 15.991 | 815.5 | 0.3465 | 46.82 | 15.8549 | 0.2722 | 30.9651 | 1.72335 | #VALUE! | #VALUE! | #VALUE! | 0.0006469955 | #VALUE! | #VALUE! | 2910.778 | 0.0003435507
715 | 48.034 | 45.714 | 46.701 | 15.724 | 15.9961 | 814.3 | 0.3494 | 46.81633 | 15.86005 | 0.2721 | 30.95628 | 1.737773 | #VALUE! | #VALUE! | #VALUE! | 0.0006426959 | #VALUE! | #VALUE! | 2907.323 | 0.000343959
720 | 48.072 | 45.703 | 46.714 | 15.7574 | 16.0193 | 814.9 | 0.3451 | 46.82967 | 15.88835 | 0.2619 | 30.94132 | 1.716387 | #VALUE! | #VALUE! | #VALUE! | 0.0006490945 | #VALUE! | #VALUE! | 2910.872 | 0.0003435396
725 | 48.06 | 45.74 | 46.752 | 15.778 | 16.0373 | 814.2 | 0.3454 | 46.85067 | 15.90765 | 0.2593 | 30.94302 | 1.717879 | #VALUE! | #VALUE! | #VALUE! | 0.0006486434 | #VALUE! | #VALUE! | 2908.212 | 0.0003438539
730 | 48.124 | 45.755 | 46.767 | 15.796 | 16.0476 | 815 | 0.3461 | 46.882 | 15.9218 | 0.2516 | 30.9602 | 1.72136 | #VALUE! | #VALUE! | #VALUE! | 0.0006475937 | #VALUE! | #VALUE! | 2909.454 | 0.0003437071
735 | 48.111 | 45.766 | 46.753 | 15.7857 | 16.045 | 814.5 | 0.3465 | 46.87667 | 15.91535 | 0.2593 | 30.96132 | 1.72335 | #VALUE! | #VALUE! | #VALUE! | 0.0006469955 | #VALUE! | #VALUE! | 2907.564 | 0.0003439305
740 | 48.1 | 45.755 | 46.767 | 15.7857 | 16.0553 | 814.6 | 0.3493 | 46.874 | 15.9205 | 0.2696 | 30.9535 | 1.737276 | #VALUE! | #VALUE! | #VALUE! | 0.0006428431 | #VALUE! | #VALUE! | 2908.655 | 0.0003438015
745 | 48.162 | 45.818 | 46.805 | 15.832 | 16.099 | 814.2 | 0.348 | 46.92833 | 15.9655 | 0.267 | 30.96283 | 1.73081 | #VALUE! | #VALUE! | #VALUE! | 0.0006447636 | #VALUE! | #VALUE! | 2906.351 | 0.0003440741
750 | 48.102 | 45.733 | 46.769 | 15.8294 | 16.0965 | 816 | 0.3468 | 46.868 | 15.96295 | 0.2671 | 30.90505 | 1.724842 | #VALUE! | #VALUE! | #VALUE! | 0.0006465478 | #VALUE! | #VALUE! | 2918.222 | 0.0003426744
755 | 48.164 | 45.795 | 46.856 | 15.8166 | 16.0939 | 812.4 | 0.3452 | 46.93833 | 15.95525 | 0.2773 | 30.98308 | 1.716884 | #VALUE! | #VALUE! | #VALUE! | 0.000648944 | #VALUE! | #VALUE! | 2898.03 | 0.000345062
760 | 48.177 | 45.858 | 46.844 | 15.8114 | 16.0836 | 814.8 | 0.3469 | 46.95967 | 15.9475 | 0.2722 | 31.01217 | 1.725339 | #VALUE! | #VALUE! | #VALUE! | 0.0006463986 | #VALUE! | #VALUE! | 2903.866 | 0.0003443685
765 | 48.19 | 45.846 | 46.833 | 15.8243 | 16.0939 | 813.5 | 0.3446 | 46.95633 | 15.9591 | 0.2696 | 30.99723 | 1.7139 | #VALUE! | #VALUE! | #VALUE! | 0.0006498478 | #VALUE! | #VALUE! | 2900.63 | 0.0003447527
770 | 48.253 | 45.933 | 46.92 | 15.8963 | 16.1711 | 815.5 | 0.3459 | 47.03533 | 16.0337 | 0.2748 | 31.00163 | 1.720365 | #VALUE! | #VALUE! | #VALUE! | 0.0006478932 | #VALUE! | #VALUE! | 2907.348 | 0.0003439561
775 | 48.291 | 45.947 | 46.958 | 15.9246 | 16.1917 | 814.6 | 0.3458 | 47.06533 | 16.05815 | 0.2671 | 31.00718 | 1.719868 | #VALUE! | #VALUE! | #VALUE! | 0.0006480431 | #VALUE! | #VALUE! | 2903.62 | 0.0003443977
780 | 48.279 | 45.934 | 46.946 | 15.9349 | 16.202 | 815 | 0.348 | 47.053 | 16.06845 | 0.2671 | 30.98455 | 1.73081 | #VALUE! | #VALUE! | #VALUE! | 0.0006447636 | #VALUE! | #VALUE! | 2907.168 | 0.0003439774
785 | 48.243 | 45.923 | 46.885 | 15.9323 | 16.1994 | 815.5 | 0.3507 | 47.017 | 16.06585 | 0.2671 | 30.95115 | 1.744239 | #VALUE! | #VALUE! | #VALUE! | 0.0006407893 | #VALUE! | #VALUE! | 2912.09 | 0.000343396
790 | 48.281 | 45.961 | 46.948 | 15.9812 | 16.2432 | 815.1 | 0.3482 | 47.06333 | 16.1122 | 0.262 | 30.95113 | 1.731805 | #VALUE! | #VALUE! | #VALUE! | 0.0006444673 | #VALUE! | #VALUE! | 2910.663 | 0.0003435643
795 | 48.369 | 46.049 | 47.036 | 16.0326 | 16.2843 | 814.8 | 0.3468 | 47.15133 | 16.15845 | 0.2517 | 30.99288 | 1.724842 | #VALUE! | #VALUE! | #VALUE! | 0.0006465478 | #VALUE! | #VALUE! | 2905.673 | 0.0003441544
800 | 48.455 | 46.088 | 47.125 | 16.0532 | 16.3281 | 815.3 | 0.3473 | 47.22267 | 16.19065 | 0.2749 | 31.03202 | 1.727328 | #VALUE! | #VALUE! | #VALUE! | 0.000645803 | #VALUE! | #VALUE! | 2903.789 | 0.0003443776
805 | 48.467 | 46.101 | 47.113 | 16.066 | 16.3358 | 815.3 | 0.3471 | 47.227 | 16.2009 | 0.2698 | 31.0261 | 1.726334 | #VALUE! | #VALUE! | #VALUE! | 0.0006461007 | #VALUE! | #VALUE! | 2904.343 | 0.000344312
810 | 48.458 | 46.141 | 47.128 | 16.0532 | 16.3281 | 815.1 | 0.3446 | 47.24233 | 16.19065 | 0.2749 | 31.05168 | 1.7139 | #VALUE! | #VALUE! | #VALUE! | 0.0006498478 | #VALUE! | #VALUE! | 2901.238 | 0.0003446804
815 | 48.449 | 46.131 | 47.118 | 16.102 | 16.3822 | 815.6 | 0.3496 | 47.23267 | 16.2421 | 0.2802 | 30.99057 | 1.738768 | #VALUE! | #VALUE! | #VALUE! | 0.0006424018 | #VALUE! | #VALUE! | 2908.743 | 0.0003437911
820 | 48.486 | 46.121 | 47.132 | 16.12 | 16.3873 | 815.5 | 0.3458 | 47.24633 | 16.25365 | 0.2673 | 30.99268 | 1.719868 | #VALUE! | #VALUE! | #VALUE! | 0.0006480431 | #VALUE! | #VALUE! | 2908.188 | 0.0003438568
825 | 48.524 | 46.209 | 47.196 | 16.1303 | 16.4105 | 814.7 | 0.3453 | 47.30967 | 16.2704 | 0.2802 | 31.03927 | 1.717381 | #VALUE! | #VALUE! | #VALUE! | 0.0006487937 | #VALUE! | #VALUE! | 2900.974 | 0.0003447118
830 | 48.539 | 46.175 | 47.187 | 16.1329 | 16.4079 | 815.2 | 0.3461 | 47.30033 | 16.2704 | 0.275 | 31.02993 | 1.72136 | #VALUE! | #VALUE! | #VALUE! | 0.0006475937 | #VALUE! | #VALUE! | 2903.628 | 0.0003443967
835 | 48.554 | 46.216 | 47.203 | 16.1946 | 16.4645 | 814.8 | 0.3535 | 47.32433 | 16.32955 | 0.2699 | 30.99478 | 1.758165 | #VALUE! | #VALUE! | #VALUE! | 0.0006367256 | #VALUE! | #VALUE! | 2905.494 | 0.0003441755
840 | 48.642 | 46.307 | 47.294 | 16.2435 | 16.5057 | 815.2 | 0.3482 | 47.41433 | 16.3746 | 0.2622 | 31.03973 | 1.731805 | #VALUE! | #VALUE! | #VALUE! | 0.0006444673 | #VALUE! | #VALUE! | 2902.711 | 0.0003445055
845 | 48.634 | 46.323 | 47.285 | 16.2538 | 16.5289 | 815.2 | 0.3461 | 47.414 | 16.39135 | 0.2751 | 31.02265 | 1.72136 | #VALUE! | #VALUE! | #VALUE! | 0.0006475937 | #VALUE! | #VALUE! | 2904.31 | 0.0003443159
850 | 48.647 | 46.337 | 47.324 | 16.2641 | 16.5392 | 815.2 | 0.3458 | 47.436 | 16.40165 | 0.2751 | 31.03435 | 1.719868 | #VALUE! | #VALUE! | #VALUE! | 0.0006480431 | #VALUE! | #VALUE! | 2903.215 | 0.0003444458
855 | 48.663 | 46.352 | 47.34 | 16.2692 | 16.5443 | 814.5 | 0.3483 | 47.45167 | 16.40675 | 0.2751 | 31.04492 | 1.732302 | #VALUE! | #VALUE! | #VALUE! | 0.0006443192 | #VALUE! | #VALUE! | 2899.734 | 0.0003448592
860 | 48.75 | 46.418 | 47.43 | 16.3258 | 16.5958 | 815.2 | 0.3442 | 47.53267 | 16.4608 | 0.27 | 31.07187 | 1.71191 | #VALUE! | #VALUE! | #VALUE! | 0.0006504519 | #VALUE! | #VALUE! | 2899.709 | 0.0003448622
865 | 48.789 | 46.458 | 47.445 | 16.3387 | 16.6215 | 815.3 | 0.3464 | 47.564 | 16.4801 | 0.2828 | 31.0839 | 1.722852 | #VALUE! | #VALUE! | #VALUE! | 0.000647145 | #VALUE! | #VALUE! | 2898.942 | 0.0003449534
870 | 48.758 | 46.401 | 47.413 | 16.3309 | 16.6112 | 814.2 | 0.3464 | 47.524 | 16.47105 | 0.2803 | 31.05295 | 1.722852 | #VALUE! | #VALUE! | #VALUE! | 0.000647145 | #VALUE! | #VALUE! | 2897.917 | 0.0003450755
875 | 48.75 | 46.418 | 47.405 | 16.3207 | 16.5984 | 815 | 0.349 | 47.52433 | 16.45955 | 0.2777 | 31.06478 | 1.735784 | #VALUE! | #VALUE! | #VALUE! | 0.0006432852 | #VALUE! | #VALUE! | 2899.659 | 0.0003448681
880 | 48.743 | 46.386 | 47.398 | 16.3284 | 16.5958 | 815.3 | 0.3467 | 47.509 | 16.4621 | 0.2674 | 31.0469 | 1.724344 | #VALUE! | #VALUE! | #VALUE! | 0.0006466969 | #VALUE! | #VALUE! | 2902.397 | 0.0003445428
885 | 48.735 | 46.427 | 47.415 | 16.3747 | 16.655 | 815.5 | 0.3447 | 47.52567 | 16.51485 | 0.2803 | 31.01082 | 1.714397 | #VALUE! | #VALUE! | #VALUE! | 0.000649697 | #VALUE! | #VALUE! | 2906.487 | 0.000344058
890 | 48.753 | 46.446 | 47.409 | 16.3927 | 16.655 | 814.7 | 0.3467 | 47.536 | 16.52385 | 0.2623 | 31.01215 | 1.724344 | #VALUE! | #VALUE! | #VALUE! | 0.0006466969 | #VALUE! | #VALUE! | 2903.511 | 0.0003444106
895 | 48.842 | 46.514 | 47.501 | 16.3927 | 16.6653 | 815.5 | 0.3455 | 47.619 | 16.529 | 0.2726 | 31.09 | 1.718376 | #VALUE! | #VALUE! | #VALUE! | 0.0006484932 | #VALUE! | #VALUE! | 2899.085 | 0.0003449365
900 | 48.835 | 46.506 | 47.493 | 16.3978 | 16.6679 | 814.9 | 0.3483 | 47.61133 | 16.53285 | 0.2701 | 31.07848 | 1.732302 | #VALUE! | #VALUE! | #VALUE! | 0.0006443192 | #VALUE! | #VALUE! | 2898.025 | 0.0003450626
905 | 48.876 | 46.524 | 47.536 | 16.4313 | 16.7039 | 815.3 | 0.3476 | 47.64533 | 16.5676 | 0.2726 | 31.07773 | 1.728821 | #VALUE! | #VALUE! | #VALUE! | 0.0006453571 | #VALUE! | #VALUE! | 2899.518 | 0.000344885
910 | 48.917 | 46.591 | 47.603 | 16.4647 | 16.7399 | 815.7 | 0.3483 | 47.70367 | 16.6023 | 0.2752 | 31.10137 | 1.732302 | #VALUE! | #VALUE! | #VALUE! | 0.0006443192 | #VALUE! | #VALUE! | 2898.736 | 0.000344978
915 | 48.912 | 46.61 | 47.597 | 16.4621 | 16.7528 | 815.6 | 0.3445 | 47.70633 | 16.60745 | 0.2907 | 31.09888 | 1.713402 | #VALUE! | #VALUE! | #VALUE! | 0.0006499987 | #VALUE! | #VALUE! | 2898.612 | 0.0003449927
920 | 48.905 | 46.554 | 47.566 | 16.4518 | 16.7374 | 815.8 | 0.3476 | 47.675 | 16.5946 | 0.2856 | 31.0804 | 1.728821 | #VALUE! | #VALUE! | #VALUE! | 0.0006453571 | #VALUE! | #VALUE! | 2901.047 | 0.0003447032
925 | 48.9 | 46.573 | 47.585 | 16.4621 | 16.7477 | 815.2 | 0.3451 | 47.686 | 16.6049 | 0.2856 | 31.0811 | 1.716387 | #VALUE! | #VALUE! | #VALUE! | 0.0006490945 | #VALUE! | #VALUE! | 2898.848 | 0.0003449646
930 | 48.965 | 46.615 | 47.627 | 16.5084 | 16.7837 | 815.1 | 0.3456 | 47.73567 | 16.64605 | 0.2753 | 31.08962 | 1.718873 | #VALUE! | #VALUE! | #VALUE! | 0.0006483431 | #VALUE! | #VALUE! | 2897.698 | 0.0003451015
935 | 48.962 | 46.637 | 47.625 | 16.5033 | 16.7888 | 814.7 | 0.3459 | 47.74133 | 16.64605 | 0.2855 | 31.09528 | 1.720365 | #VALUE! | #VALUE! | #VALUE! | 0.0006478932 | #VALUE! | #VALUE! | 2895.748 | 0.0003453339
940 | 48.934 | 46.633 | 47.595 | 16.5033 | 16.7863 | 814.8 | 0.3456 | 47.72067 | 16.6448 | 0.283 | 31.07587 | 1.718873 | #VALUE! | #VALUE! | #VALUE! | 0.0006483431 | #VALUE! | #VALUE! | 2897.913 | 0.0003450759
945 | 48.93 | 46.604 | 47.591 | 16.493 | 16.7682 | 815.2 | 0.3517 | 47.70833 | 16.6306 | 0.2752 | 31.07773 | 1.749212 | #VALUE! | #VALUE! | #VALUE! | 0.0006393313 | #VALUE! | #VALUE! | 2899.162 | 0.0003449273
950 | 48.948 | 46.599 | 47.61 | 16.5162 | 16.7966 | 815.3 | 0.3544 | 47.719 | 16.6564 | 0.2804 | 31.0626 | 1.762641 | #VALUE! | #VALUE! | #VALUE! | 0.0006354317 | #VALUE! | #VALUE! | 2900.93 | 0.000344717
955 | 48.945 | 46.619 | 47.631 | 16.5547 | 16.8403 | 815 | 0.3461 | 47.73167 | 16.6975 | 0.2856 | 31.03417 | 1.72136 | #VALUE! | #VALUE! | #VALUE! | 0.0006475937 | #VALUE! | #VALUE! | 2902.52 | 0.0003445283
960 | 49.013 | 46.665 | 47.677 | 16.565 | 16.8455 | 814.6 | 0.3472 | 47.785 | 16.70525 | 0.2805 | 31.07975 | 1.726831 | #VALUE! | #VALUE! | #VALUE! | 0.0006459518 | #VALUE! | #VALUE! | 2896.84 | 0.0003452037
965 | 49.031 | 46.709 | 47.696 | 16.5779 | 16.8532 | 814.8 | 0.3483 | 47.812 | 16.71555 | 0.2753 | 31.09645 | 1.732302 | #VALUE! | #VALUE! | #VALUE! | 0.0006443192 | #VALUE! | #VALUE! | 2895.995 | 0.0003453044
970 | 49.026 | 46.704 | 47.691 | 16.5676 | 16.8532 | 815.6 | 0.3496 | 47.807 | 16.7104 | 0.2856 | 31.0966 | 1.738768 | #VALUE! | #VALUE! | #VALUE! | 0.0006424018 | #VALUE! | #VALUE! | 2898.825 | 0.0003449674
975 | 49.118 | 46.799 | 47.786 | 16.637 | 16.9047 | 813.5 | 0.3448 | 47.901 | 16.77085 | 0.2677 | 31.13015 | 1.714895 | #VALUE! | #VALUE! | #VALUE! | 0.0006495462 | #VALUE! | #VALUE! | 2888.245 | 0.0003462311
980 | 49.161 | 46.844 | 47.831 | 16.6576 | 16.9381 | 814.5 | 0.3455 | 47.94533 | 16.79785 | 0.2805 | 31.14748 | 1.718376 | #VALUE! | #VALUE! | #VALUE! | 0.0006484932 | #VALUE! | #VALUE! | 2890.186 | 0.0003459985
985 | 49.159 | 46.841 | 47.853 | 16.6679 | 16.9484 | 815.4 | 0.3471 | 47.951 | 16.80815 | 0.2805 | 31.14285 | 1.726334 | #VALUE! | #VALUE! | #VALUE! | 0.0006461007 | #VALUE! | #VALUE! | 2893.81 | 0.0003455652
990 | 49.106 | 46.761 | 47.773 | 16.6654 | 16.9459 | 815.3 | 0.3492 | 47.88 | 16.80565 | 0.2805 | 31.07435 | 1.736778 | #VALUE! | #VALUE! | #VALUE! | 0.0006429904 | #VALUE! | #VALUE! | 2899.833 | 0.0003448474
995 | 49.126 | 46.782 | 47.794 | 16.6602 | 16.9381 | 815.8 | 0.3474 | 47.90067 | 16.79915 | 0.2779 | 31.10152 | 1.727826 | #VALUE! | #VALUE! | #VALUE! | 0.0006456543 | #VALUE! | #VALUE! | 2899.077 | 0.0003449374
1000 | 49.147 | 46.804 | 47.841 | 16.7142 | 16.9948 | 814.8 | 0.3464 | 47.93067 | 16.8545 | 0.2806 | 31.07617 | 1.722852 | #VALUE! | #VALUE! | #VALUE! | 0.000647145 | #VALUE! | #VALUE! | 2897.885 | 0.0003450792
1005 | 49.192 | 46.85 | 47.863 | 16.7322 | 17.0128 | 815.2 | 0.3484 | 47.96833 | 16.8725 | 0.2806 | 31.09583 | 1.732799 | #VALUE! | #VALUE! | #VALUE! | 0.0006441713 | #VALUE! | #VALUE! | 2897.474 | 0.0003451282
1010 | 49.211 | 46.895 | 47.882 | 16.7425 | 17.0205 | 815.5 | 0.3466 | 47.996 | 16.8815 | 0.278 | 31.1145 | 1.723847 | #VALUE! | #VALUE! | #VALUE! | 0.0006468462 | #VALUE! | #VALUE! | 2896.802 | 0.0003452083
1015 | 49.256 | 46.941 | 47.903 | 16.7271 | 17.0231 | 816.7 | 0.3457 | 48.03333 | 16.8751 | 0.296 | 31.15823 | 1.719371 | #VALUE! | #VALUE! | #VALUE! | 0.0006481931 | #VALUE! | #VALUE! | 2896.992 | 0.0003451856
1020 | 49.229 | 46.913 | 47.925 | 16.7245 | 16.9999 | 815.4 | 0.3455 | 48.02233 | 16.8622 | 0.2754 | 31.16013 | 1.718376 | #VALUE! | #VALUE! | #VALUE! | 0.0006484932 | #VALUE! | #VALUE! | 2892.205 | 0.000345757
1025 | 49.319 | 46.957 | 47.944 | 16.794 | 17.054 | 815 | 0.3468 | 48.07333 | 16.924 | 0.26 | 31.14933 | 1.724842 | #VALUE! | #VALUE! | #VALUE! | 0.0006465478 | #VALUE! | #VALUE! | 2891.788 | 0.0003458068
1030 | 49.363 | 47.027 | 48.039 | 16.8094 | 17.0823 | 815.5 | 0.3439 | 48.143 | 16.94585 | 0.2729 | 31.19715 | 1.710418 | #VALUE! | #VALUE! | #VALUE! | 0.0006509058 | #VALUE! | #VALUE! | 2889.127 | 0.0003461253
1035 | 49.334 | 46.997 | 48.009 | 16.8068 | 17.0874 | 815.6 | 0.3451 | 48.11333 | 16.9471 | 0.2806 | 31.16623 | 1.716387 | #VALUE! | #VALUE! | #VALUE! | 0.0006490945 | #VALUE! | #VALUE! | 2892.348 | 0.0003457399
1040 | 49.376 | 47.065 | 48.077 | 16.8223 | 17.108 | 816.3 | 0.3468 | 48.17267 | 16.96515 | 0.2857 | 31.20752 | 1.724842 | #VALUE! | #VALUE! | #VALUE! | 0.0006465478 | #VALUE! | #VALUE! | 2891.001 | 0.000345901
1045 | 49.416 | 47.107 | 48.119 | 16.8634 | 17.1364 | 815.5 | 0.3471 | 48.214 | 16.9999 | 0.273 | 31.2141 | 1.726334 | #VALUE! | #VALUE! | #VALUE! | 0.0006461007 | #VALUE! | #VALUE! | 2887.558 | 0.0003463133
1050 | 49.409 | 47.074 | 48.087 | 16.8943 | 17.157 | 814.8 | 0.3472 | 48.19 | 17.02565 | 0.2627 | 31.16435 | 1.726831 | #VALUE! | #VALUE! | #VALUE! | 0.0006459518 | #VALUE! | #VALUE! | 2889.686 | 0.0003460584
1055 | 49.402 | 47.092 | 48.08 | 16.9097 | 17.1827 | 815.6 | 0.3472 | 48.19133 | 17.0462 | 0.273 | 31.14513 | 1.726831 | #VALUE! | #VALUE! | #VALUE! | 0.0006459518 | #VALUE! | #VALUE! | 2894.307 | 0.0003455058
1060 | 49.443 | 47.135 | 48.122 | 16.9046 | 17.1801 | 816.8 | 0.3461 | 48.23333 | 17.04235 | 0.2755 | 31.19098 | 1.72136 | #VALUE! | #VALUE! | #VALUE! | 0.0006475937 | #VALUE! | #VALUE! | 2894.305 | 0.0003455061
1065 | 49.484 | 47.177 | 48.164 | 16.9046 | 17.1724 | 815.9 | 0.3451 | 48.275 | 17.0385 | 0.2678 | 31.2365 | 1.716387 | #VALUE! | #VALUE! | #VALUE! | 0.0006490945 | #VALUE! | #VALUE! | 2886.903 | 0.000346392
1070 | 49.499 | 47.193 | 48.18 | 16.956 | 17.2187 | 814.9 | 0.3472 | 48.29067 | 17.08735 | 0.2627 | 31.20332 | 1.726831 | #VALUE! | #VALUE! | #VALUE! | 0.0006459518 | #VALUE! | #VALUE! | 2886.431 | 0.0003464486
1075 | 49.562 | 47.283 | 48.27 | 16.9766 | 17.2419 | 815.4 | 0.3453 | 48.37167 | 17.10925 | 0.2653 | 31.26242 | 1.717381 | #VALUE! | #VALUE! | #VALUE! | 0.0006487937 | #VALUE! | #VALUE! | 2882.742 | 0.0003468919
1080 | 49.531 | 47.225 | 48.238 | 16.9818 | 17.2496 | 816 | 0.3501 | 48.33133 | 17.1157 | 0.2678 | 31.21563 | 1.741255 | #VALUE! | #VALUE! | #VALUE! | 0.0006416677 | #VALUE! | #VALUE! | 2889.187 | 0.0003461181
1085 | 49.546 | 47.241 | 48.229 | 16.9869 | 17.2625 | 816.7 | 0.347 | 48.33867 | 17.1247 | 0.2756 | 31.21397 | 1.725836 | #VALUE! | #VALUE! | #VALUE! | 0.0006462496 | #VALUE! | #VALUE! | 2891.82 | 0.000345803
1090 | 49.563 | 47.258 | 48.271 | 16.9972 | 17.2831 | 816.3 | 0.3448 | 48.364 | 17.14015 | 0.2859 | 31.22385 | 1.714895 | #VALUE! | #VALUE! | #VALUE! | 0.0006495462 | #VALUE! | #VALUE! | 2889.489 | 0.000346082
1095 | 49.617 | 47.315 | 48.303 | 17.0744 | 17.3552 | 815.5 | 0.3523 | 48.41167 | 17.2148 | 0.2808 | 31.19687 | 1.752196 | #VALUE! | #VALUE! | #VALUE! | 0.0006384601 | #VALUE! | #VALUE! | 2889.153578 | 0.0003461221
1100 | 49.68 | 47.404 | 48.367 | 17.0975 | 17.3706 | 815.7 | 0.3439 | 48.48367 | 17.23405 | 0.2731 | 31.24962 | 1.710418 | #VALUE! | #VALUE! | #VALUE! | 0.0006509058 | #VALUE! | #VALUE! | 2884.984 | 0.0003466224
1105 | 49.743 | 47.42 | 48.43 | 17.1027 | 17.3809 | 816.2 | 0.3442 | 48.531 | 17.2418 | 0.2782 | 31.2892 | 1.71191 | #VALUE! | #VALUE! | #VALUE! | 0.0006504519 | #VALUE! | #VALUE! | 2883.1 | 0.0003468488
1110 | 49.733 | 47.434 | 48.42 | 17.1387 | 17.417 | 814.7 | 0.35 | 48.529 | 17.27785 | 0.2783 | 31.25115 | 1.740757 | #VALUE! | #VALUE! | #VALUE! | 0.0006418144 | #VALUE! | #VALUE! | 2881.306 | 0.0003470649
1115 | 49.795 | 47.474 | 48.458 | 17.1619 | 17.4299 | 815.3 | 0.3459 | 48.57567 | 17.2959 | 0.268 | 31.27977 | 1.720365 | #VALUE! | #VALUE! | #VALUE! | 0.0006478932 | #VALUE! | #VALUE! | 2880.79 | 0.000347127
1120 | 49.761 | 47.463 | 48.448 | 17.1747 | 17.4479 | 815.8 | 0.3445 | 48.55733 | 17.3113 | 0.2732 | 31.24603 | 1.713402 | #VALUE! | #VALUE! | #VALUE! | 0.0006499987 | #VALUE! | #VALUE! | 2885.669 | 0.0003465401
1125 | 49.751 | 47.453 | 48.462 | 17.1747 | 17.4633 | 815.9 | 0.3532 | 48.55533 | 17.319 | 0.2886 | 31.23633 | 1.756673 | #VALUE! | #VALUE! | #VALUE! | 0.0006371583 | #VALUE! | #VALUE! | 2886.919 | 0.0003463901
1130 | 49.764 | 47.466 | 48.451 | 17.1824 | 17.4633 | 815.8 | 0.3489 | 48.56033 | 17.32285 | 0.2809 | 31.23748 | 1.735286 | #VALUE! | #VALUE! | #VALUE! | 0.0006434327 | #VALUE! | #VALUE! | 2886.458 | 0.0003464453
1135 | 49.848 | 47.553 | 48.535 | 17.2365 | 17.5303 | 816.3 | 0.3466 | 48.64533 | 17.3834 | 0.2938 | 31.26193 | 1.723847 | #VALUE! | #VALUE! | #VALUE! | 0.0006468462 | #VALUE! | #VALUE! | 2885.969 | 0.0003465041
1140 | 49.862 | 47.568 | 48.573 | 17.2622 | 17.5406 | 815.6 | 0.3444 | 48.66767 | 17.4014 | 0.2784 | 31.26627 | 1.712905 | #VALUE! | #VALUE! | #VALUE! | 0.0006501497 | #VALUE! | #VALUE! | 2883.094 | 0.0003468496
1145 | 49.922 | 47.605 | 48.585 | 17.2673 | 17.5457 | 815.8 | 0.3451 | 48.704 | 17.4065 | 0.2784 | 31.2975 | 1.716387 | #VALUE! | #VALUE! | #VALUE! | 0.0006490945 | #VALUE! | #VALUE! | 2880.923 | 0.0003471109
1150 | 49.888 | 47.57 | 48.575 | 17.2802 | 17.5509 | 816.2 | 0.3456 | 48.67767 | 17.41555 | 0.2707 | 31.26212 | 1.718873 | #VALUE! | #VALUE! | #VALUE! | 0.0006483431 | #VALUE! | #VALUE! | 2885.598 | 0.0003465486
1155 | 49.902 | 47.609 | 48.589 | 17.2982 | 17.5818 | 816.8 | 0.3446 | 48.7 | 17.44 | 0.2836 | 31.26 | 1.7139 | #VALUE! | #VALUE! | #VALUE! | 0.0006498478 | #VALUE! | #VALUE! | 2887.915 | 0.0003462706
1160 | 49.939 | 47.623 | 48.626 | 17.3497 | 17.6204 | 814.7 | 0.3458 | 48.72933 | 17.48505 | 0.2707 | 31.24428 | 1.719868 | #VALUE! | #VALUE! | #VALUE! | 0.0006480431 | #VALUE! | #VALUE! | 2881.939 | 0.0003469886
1165 | 49.979 | 47.688 | 48.69 | 17.3651 | 17.6539 | 816 | 0.3443 | 48.78567 | 17.5095 | 0.2888 | 31.27617 | 1.712408 | #VALUE! | #VALUE! | #VALUE! | 0.0006503008 | #VALUE! | #VALUE! | 2883.595 | 0.0003467893
1170 | 49.994 | 47.68 | 48.681 | 17.3806 | 17.6667 | 816.1 | 0.3469 | 48.785 | 17.52365 | 0.2861 | 31.26135 | 1.725339 | #VALUE! | #VALUE! | #VALUE! | 0.0006463986 | #VALUE! | #VALUE! | 2885.315 | 0.0003465826
1175 | 50.057 | 47.745 | 48.72 | 17.4269 | 17.7157 | 816.6 | 0.3464 | 48.84067 | 17.5713 | 0.2888 | 31.26937 | 1.722852 | #VALUE! | #VALUE! | #VALUE! | 0.000647145 | #VALUE! | #VALUE! | 2886.343 | 0.0003464592
1180 | 50.168 | 47.86 | 48.831 | 17.5015 | 17.7929 | 815.7 | 0.3471 | 48.953 | 17.6472 | 0.2914 | 31.3058 | 1.726334 | #VALUE! | #VALUE! | #VALUE! | 0.0006461007 | #VALUE! | #VALUE! | 2879.806 | 0.0003472456
1185 | 50.256 | 47.975 | 48.943 | 17.5658 | 17.8676 | 816.5 | 0.345 | 49.058 | 17.7167 | 0.3018 | 31.3413 | 1.715889 | #VALUE! | #VALUE! | #VALUE! | 0.000649245 | #VALUE! | #VALUE! | 2879.366 | 0.0003472987
1190 | 50.322 | 48.044 | 48.985 | 17.6019 | 17.9165 | 816.1 | 0.344 | 49.117 | 17.7592 | 0.3146 | 31.3578 | 1.710916 | #VALUE! | #VALUE! | #VALUE! | 0.0006507544 | #VALUE! | #VALUE! | 2876.441 | 0.0003476519
1195 | 50.269 | 47.989 | 48.956 | 17.6225 | 17.9139 | 815.9 | 0.3488 | 49.07133 | 17.7682 | 0.2914 | 31.30313 | 1.734789 | #VALUE! | #VALUE! | #VALUE! | 0.0006435802 | #VALUE! | #VALUE! | 2880.758 | 0.0003471309
1200 | 50.287 | 48.008 | 48.974 | 17.6353 | 17.9242 | 815.8 | 0.3474 | 49.08967 | 17.77975 | 0.2889 | 31.30992 | 1.727826 | #VALUE! | #VALUE! | #VALUE! | 0.0006456543 | #VALUE! | #VALUE! | 2879.781 | 0.0003472487
1205 | 50.282 | 47.977 | 48.969 | 17.6379 | 17.9294 | 815.4 | 0.3456 | 49.076 | 17.78365 | 0.2915 | 31.29235 | 1.718873 | #VALUE! | #VALUE! | #VALUE! | 0.0006483431 | #VALUE! | #VALUE! | 2879.985 | 0.0003472241
1210 | 50.253 | 47.972 | 48.94 | 17.6019 | 17.8933 | 814.3 | 0.3449 | 49.055 | 17.7476 | 0.2914 | 31.3074 | 1.715392 | #VALUE! | #VALUE! | #VALUE! | 0.0006493956 | #VALUE! | #VALUE! | 2874.717 | 0.0003478603
1215 | 50.226 | 47.919 | 48.913 | 17.5813 | 17.8624 | 816.3 | 0.3447 | 49.01933 | 17.72185 | 0.2811 | 31.29748 | 1.714397 | #VALUE! | #VALUE! | #VALUE! | 0.000649697 | #VALUE! | #VALUE! | 2882.691 | 0.0003468981
1220 | 50.198 | 47.891 | 48.885 | 17.5581 | 17.847 | 815.7 | 0.3477 | 48.99133 | 17.70255 | 0.2889 | 31.28878 | 1.729318 | #VALUE! | #VALUE! | #VALUE! | 0.0006452086 | #VALUE! | #VALUE! | 2881.373 | 0.0003470568
1225 | 50.196 | 47.888 | 48.883 | 17.5478 | 17.8315 | 815.7 | 0.3452 | 48.989 | 17.68965 | 0.2837 | 31.29935 | 1.716884 | #VALUE! | #VALUE! | #VALUE! | 0.000648944 | #VALUE! | #VALUE! | 2880.4 | 0.000347174
1230 | 50.215 | 47.908 | 48.902 | 17.5684 | 17.8547 | 817.1 | 0.3464 | 49.00833 | 17.71155 | 0.2863 | 31.29678 | 1.722852 | #VALUE! | #VALUE! | #VALUE! | 0.000647145 | #VALUE! | #VALUE! | 2885.58 | 0.0003465508
1235 | 50.213 | 47.931 | 48.924 | 17.5684 | 17.8547 | 815.8 | 0.347 | 49.02267 | 17.71155 | 0.2863 | 31.31112 | 1.725836 | #VALUE! | #VALUE! | #VALUE! | 0.0006462496 | #VALUE! | #VALUE! | 2879.67 | 0.000347262
1240 | 50.282 | 47.978 | 48.945 | 17.5581 | 17.847 | 815.6 | 0.3453 | 49.06833 | 17.70255 | 0.2889 | 31.36578 | 1.717381 | #VALUE! | #VALUE! | #VALUE! | 0.0006487937 | #VALUE! | #VALUE! | 2873.947 | 0.0003479536
1245 | 50.281 | 47.976 | 48.944 | 17.5581 | 17.8444 | 816.1 | 0.3437 | 49.067 | 17.70125 | 0.2863 | 31.36575 | 1.709424 | #VALUE! | #VALUE! | #VALUE! | 0.0006512088 | #VALUE! | #VALUE! | 2875.712 | 0.00034774
1250 | 50.278 | 47.998 | 48.965 | 17.5813 | 17.8624 | 815.7 | 0.3444 | 49.08033 | 17.72185 | 0.2811 | 31.35848 | 1.712905 | #VALUE! | #VALUE! | #VALUE! | 0.0006501497 | #VALUE! | #VALUE! | 2874.968 | 0.0003478299
1255 | 50.275 | 47.97 | 48.961 | 17.571 | 17.865 | 816.1 | 0.3461 | 49.06867 | 17.718 | 0.294 | 31.35067 | 1.72136 | #VALUE! | #VALUE! | #VALUE! | 0.0006475937 | #VALUE! | #VALUE! | 2877.095 | 0.0003475728
1260 | 50.246 | 47.94 | 48.933 | 17.5427 | 17.8418 | 815.9 | 0.3435 | 49.03967 | 17.69225 | 0.2991 | 31.34742 | 1.708429 | #VALUE! | #VALUE! | #VALUE! | 0.0006515121 | #VALUE! | #VALUE! | 2876.688 | 0.0003476219
1265 | 51.294 | 49.074 | 50.005 | 17.5427 | 17.8856 | 816.2 | 0.3004 | 50.12433 | 17.71415 | 0.3429 | 32.41018 | 1.494067 | #VALUE! | #VALUE! | #VALUE! | 0.000725277 | #VALUE! | #VALUE! | 2783.382 | 0.0003592752
1270 | 51.854 | 49.608 | 50.516 | 17.6276 | 17.9526 | 815.8 | 0.3003 | 50.65933 | 17.7901 | 0.325 | 32.86923 | 1.49357 | #VALUE! | #VALUE! | #VALUE! | 0.0007254703 | #VALUE! | #VALUE! | 2743.164 | 0.0003645426
1275 | 51.966 | 49.721 | 50.676 | 17.7485 | 18.0684 | 817.2 | 0.3009 | 50.78767 | 17.90845 | 0.3199 | 32.87922 | 1.496554 | #VALUE! | #VALUE! | #VALUE! | 0.0007243127 | #VALUE! | #VALUE! | 2747.037 | 0.0003640286
1280 | 52.09 | 49.845 | 50.776 | 17.7434 | 18.0684 | 815.4 | 0.2997 | 50.90367 | 17.9059 | 0.325 | 32.99777 | 1.490586 | #VALUE! | #VALUE! | #VALUE! | 0.0007266319 | #VALUE! | #VALUE! | 2731.139 | 0.0003661476
1285 | 52.141 | 49.871 | 50.827 | 17.746 | 18.0504 | 815.3 | 0.2996 | 50.94633 | 17.8982 | 0.3044 | 33.04813 | 1.490088 | #VALUE! | #VALUE! | #VALUE! | 0.000726826 | #VALUE! | #VALUE! | 2726.642 | 0.0003667515
1290 | 52.214 | 49.945 | 50.9 | 17.7588 | 18.071 | 816.8 | 0.299 | 51.01967 | 17.9149 | 0.3122 | 33.10477 | 1.487104 | #VALUE! | #VALUE! | #VALUE! | 0.0007279925 | #VALUE! | #VALUE! | 2726.986 | 0.0003667053
1295 | 52.26 | 49.99 | 50.922 | 17.7666 | 18.0478 | 811.4 | 0.3004 | 51.05733 | 17.9072 | 0.2812 | 33.15013 | 1.494067 | #VALUE! | #VALUE! | #VALUE! | 0.000725277 | #VALUE! | #VALUE! | 2705.25 | 0.0003696516
1300 | 52.303 | 50.033 | 50.988 | 17.7846 | 18.0762 | 816.1 | 0.3011 | 51.108 | 17.9304 | 0.2916 | 33.1776 | 1.497549 | #VALUE! | #VALUE! | #VALUE! | 0.0007239278 | #VALUE! | #VALUE! | 2718.667 | 0.0003678273
1305 | 52.367 | 50.122 | 51.053 | 17.8334 | 18.1251 | 816.5 | 0.2991 | 51.18067 | 17.97925 | 0.2917 | 33.20142 | 1.487601 | #VALUE! | #VALUE! | #VALUE! | 0.0007277978 | #VALUE! | #VALUE! | 2718.049 | 0.000367911
1310 | 52.38 | 50.135 | 51.066 | 17.8 | 18.1251 | 816.7 | 0.2997 | 51.19367 | 17.96255 | 0.3251 | 33.23112 | 1.490586 | #VALUE! | #VALUE! | #VALUE! | 0.0007266319 | #VALUE! | #VALUE! | 2716.285 | 0.0003681499
1315 | 51.843 | 49.359 | 50.361 | 17.7768 | 18.1148 | 815.9 | 0.3003 | 50.521 | 17.9458 | 0.338 | 32.5752 | 1.49357 | #VALUE! | #VALUE! | #VALUE! | 0.0007254703 | #VALUE! | #VALUE! | 2768.264 | 0.0003612372
1320 | 48.171 | 45.752 | 46.788 | 17.589 | 17.8083 | 815.6 | 0.4153 | 46.90367 | 17.69865 | 0.2193 | 29.20502 | 2.065533 | #VALUE! | #VALUE! | #VALUE! | 0.0005597245 | #VALUE! | #VALUE! | 3086.579 | 0.0003239833
1325 | 47.964 | 45.595 | 46.606 | 17.5838 | 17.8135 | 815.3 | 0.4156 | 46.72167 | 17.69865 | 0.2297 | 29.02302 | 2.067025 | #VALUE! | #VALUE! | #VALUE! | 0.0005594013 | #VALUE! | #VALUE! | 3104.792 | 0.0003220828
1330 | 47.938 | 45.544 | 46.58 | 17.6044 | 17.8341 | 817 | 0.4154 | 46.68733 | 17.71925 | 0.2297 | 28.96808 | 2.06603 | #VALUE! | #VALUE! | #VALUE! | 0.0005596167 | #VALUE! | #VALUE! | 3117.166 | 0.0003208042
1335 | 47.917 | 45.523 | 46.535 | 17.5993 | 17.8444 | 815.6 | 0.4172 | 46.65833 | 17.72185 | 0.2451 | 28.93648 | 2.074983 | #VALUE! | #VALUE! | #VALUE! | 0.0005576843 | #VALUE! | #VALUE! | 3115.223 | 0.0003210043
1340 | 47.929 | 45.511 | 46.547 | 17.5993 | 17.8547 | 814.7 | 0.4172 | 46.66233 | 17.727 | 0.2554 | 28.93533 | 2.074983 | #VALUE! | #VALUE! | #VALUE! | 0.0005576843 | #VALUE! | #VALUE! | 3111.909 | 0.0003213462
1345 | 47.919 | 45.501 | 46.537 | 17.5916 | 17.8341 | 815 | 0.4139 | 46.65233 | 17.71285 | 0.2425 | 28.93948 | 2.05857 | #VALUE! | #VALUE! | #VALUE! | 0.0005612386 | #VALUE! | #VALUE! | 3112.608 | 0.000321274
1350 | 47.822 | 45.453 | 46.489 | 17.5375 | 17.7749 | 815.9 | 0.4145 | 46.588 | 17.6562 | 0.2374 | 28.9318 | 2.061554 | #VALUE! | #VALUE! | #VALUE! | 0.0005605886 | #VALUE! | #VALUE! | 3116.873 | 0.0003208344
1355 | 47.755 | 45.362 | 46.373 | 17.4449 | 17.6873 | 818 | 0.4162 | 46.49667 | 17.5661 | 0.2424 | 28.93057 | 2.070009 | #VALUE! | #VALUE! | #VALUE! | 0.000558756 | #VALUE! | #VALUE! | 3125.029 | 0.0003199971
1360 | 47.643 | 45.25 | 46.286 | 17.36 | 17.5946 | 812.5 | 0.4156 | 46.393 | 17.4773 | 0.2346 | 28.9157 | 2.067025 | #VALUE! | #VALUE! | #VALUE! | 0.0005594013 | #VALUE! | #VALUE! | 3105.613 | 0.0003219976
1365 | 56.559 | 54.31 | 55.171 | 17.5272 | 18.2384 | 814.6 | 0.2111 | 55.34667 | 17.8828 | 0.7112 | 37.46387 | 1.049925 | #VALUE! | #VALUE! | #VALUE! | 0.0009617746 | #VALUE! | #VALUE! | 2403.197 | 0.0004161123
1370 | 55.9 | 53.675 | 54.56 | 17.4578 | 18.0916 | 815.7 | 0.2118 | 54.71167 | 17.7747 | 0.6338 | 36.93697 | 1.053407 | #VALUE! | #VALUE! | #VALUE! | 0.0009592308 | #VALUE! | #VALUE! | 2440.77 | 0.0004097068
1375 | 55.935 | 53.734 | 54.619 | 17.3626 | 17.9912 | 812.7 | 0.2104 | 54.76267 | 17.6769 | 0.6286 | 37.08577 | 1.046444 | #VALUE! | #VALUE! | #VALUE! | 0.0009643336 | #VALUE! | #VALUE! | 2422.036 | 0.0004128757
1380 | 56.065 | 53.888 | 54.749 | 17.3291 | 17.9526 | 816 | 0.2093 | 54.90067 | 17.64085 | 0.6235 | 37.25982 | 1.040973 | #VALUE! | #VALUE! | #VALUE! | 0.000968386 | #VALUE! | #VALUE! | 2420.511 | 0.0004131359
1385 | 56.102 | 53.853 | 54.738 | 17.2416 | 17.9036 | 816.3 | 0.2095 | 54.89767 | 17.5726 | 0.662 | 37.32507 | 1.041968 | #VALUE! | #VALUE! | #VALUE! | 0.0009676463 | #VALUE! | #VALUE! | 2417.168 | 0.0004137073
1390 | 56.16 | 53.935 | 54.772 | 17.2133 | 17.8676 | 815.5 | 0.2097 | 54.95567 | 17.54045 | 0.6543 | 37.41522 | 1.042962 | #VALUE! | #VALUE! | #VALUE! | 0.000966908 | #VALUE! | #VALUE! | 2408.981 | 0.0004151133
1395 | 56.197 | 53.972 | 54.881 | 17.2236 | 17.8676 | 817.5 | 0.2098 | 55.01667 | 17.5456 | 0.644 | 37.47107 | 1.04346 | #VALUE! | #VALUE! | #VALUE! | 0.0009665392 | #VALUE! | #VALUE! | 2411.289 | 0.0004147159
1400 | 56.354 | 54.153 | 55.014 | 17.2673 | 17.932 | 815.4 | 0.2101 | 55.17367 | 17.59965 | 0.6647 | 37.57402 | 1.044952 | #VALUE! | #VALUE! | #VALUE! | 0.000965435 | #VALUE! | #VALUE! | 2398.506 | 0.0004169263
1405 | 56.512 | 54.31 | 55.171 | 17.3008 | 17.9706 | 815.4 | 0.2102 | 55.331 | 17.6357 | 0.6698 | 37.6953 | 1.045449 | #VALUE! | #VALUE! | #VALUE! | 0.0009650675 | #VALUE! | #VALUE! | 2390.788 | 0.0004182721
1410 | 47.744 | 45.35 | 46.411 | 17.0075 | 17.2059 | 816.3 | 0.4048 | 46.50167 | 17.1067 | 0.1984 | 29.39497 | 2.01331 | #VALUE! | #VALUE! | #VALUE! | 0.0005713095 | #VALUE! | #VALUE! | 3069.266 | 0.0003258108
1415 | 47.668 | 45.275 | 46.311 | 16.9921 | 17.1879 | 816 | 0.4029 | 46.418 | 17.09 | 0.1958 | 29.328 | 2.00386 | #VALUE! | #VALUE! | #VALUE! | 0.0005734639 | #VALUE! | #VALUE! | 3075.143 | 0.0003251881
1420 | 47.588 | 45.194 | 46.255 | 16.9663 | 17.1518 | 817 | 0.4029 | 46.34567 | 17.05905 | 0.1855 | 29.28662 | 2.00386 | #VALUE! | #VALUE! | #VALUE! | 0.0005734639 | #VALUE! | #VALUE! | 3083.262 | 0.0003243318
1425 | 47.553 | 45.16 | 46.196 | 16.8994 | 17.09 | 816.4 | 0.4014 | 46.303 | 16.9947 | 0.1906 | 29.3083 | 1.9964 | #VALUE! | #VALUE! | #VALUE! | 0.0005751776 | #VALUE! | #VALUE! | 3078.719 | 0.0003248104
1430 | 47.574 | 45.181 | 46.217 | 16.9715 | 17.1801 | 814.9 | 0.4017 | 46.324 | 17.0758 | 0.2086 | 29.2482 | 1.997892 | #VALUE! | #VALUE! | #VALUE! | 0.000574834 | #VALUE! | #VALUE! | 3079.377 | 0.000324741
1435 | 47.481 | 45.113 | 46.149 | 16.8969 | 17.1389 | 814.5 | 0.4018 | 46.24767 | 17.0179 | 0.242 | 29.22977 | 1.998389 | #VALUE! | #VALUE! | #VALUE! | 0.0005747195 | #VALUE! | #VALUE! | 3079.806 | 0.0003246958
1440 | 47.45 | 45.057 | 46.068 | 16.8531 | 17.1029 | 813.9 | 0.4005 | 46.19167 | 16.978 | 0.2498 | 29.21367 | 1.991924 | #VALUE! | #VALUE! | #VALUE! | 0.0005762114 | #VALUE! | #VALUE! | 3079.233 | 0.0003247561
1445 | 47.416 | 45.047 | 46.083 | 16.8454 | 17.1132 | 815.4 | 0.4014 | 46.182 | 16.9793 | 0.2678 | 29.2027 | 1.9964 | #VALUE! | #VALUE! | #VALUE! | 0.0005751776 | #VALUE! | #VALUE! | 3086.067 | 0.000324037
1450 | 47.435 | 45.067 | 46.103 | 16.8557 | 17.1364 | 814.8 | 0.4019 | 46.20167 | 16.99605 | 0.2807 | 29.20562 | 1.998887 | #VALUE! | #VALUE! | #VALUE! | 0.0005746051 | #VALUE! | #VALUE! | 3083.488 | 0.000324308
1455 | 47.481 | 45.088 | 46.124 | 16.8737 | 17.1621 | 814.8 | 0.4013 | 46.231 | 17.0179 | 0.2884 | 29.2131 | 1.995902 | #VALUE! | #VALUE! | #VALUE! | 0.0005752923 | #VALUE! | #VALUE! | 3082.698 | 0.0003243911
1460 | 47.476 | 45.083 | 46.143 | 16.8814 | 17.193 | 810.4 | 0.4009 | 46.234 | 17.0372 | 0.3116 | 29.1968 | 1.993913 | #VALUE! | #VALUE! | #VALUE! | 0.0005757514 | #VALUE! | #VALUE! | 3067.763 | 0.0003259704
1465 | 47.54 | 45.147 | 46.158 | 16.9046 | 17.2033 | 814.2 | 0.4017 | 46.28167 | 17.05395 | 0.2987 | 29.22772 | 1.997892 | #VALUE! | #VALUE! | #VALUE! | 0.000574834 | #VALUE! | #VALUE! | 3078.888 | 0.0003247926
1470 | 47.576 | 45.208 | 46.269 | 16.9818 | 17.2754 | 814.9 | 0.4013 | 46.351 | 17.1286 | 0.2936 | 29.2224 | 1.995902 | #VALUE! | #VALUE! | #VALUE! | 0.0005752923 | #VALUE! | #VALUE! | 3082.095 | 0.0003244546
1475 | 47.652 | 45.259 | 46.295 | 17.0306 | 17.3269 | 815 | 0.4015 | 46.402 | 17.17875 | 0.2963 | 29.22325 | 1.996897 | #VALUE! | #VALUE! | #VALUE! | 0.000575063 | #VALUE! | #VALUE! | 3082.384 | 0.0003244242
1480 | 47.643 | 45.25 | 46.311 | 17.0435 | 17.3423 | 814.7 | 0.4033 | 46.40133 | 17.1929 | 0.2988 | 29.20843 | 2.00585 | #VALUE! | #VALUE! | #VALUE! | 0.0005730088 | #VALUE! | #VALUE! | 3082.812 | 0.0003243791
1485 | 47.647 | 45.254 | 46.315 | 16.9972 | 17.3114 | 814.9 | 0.402 | 46.40533 | 17.1543 | 0.3142 | 29.25103 | 1.999384 | #VALUE! | #VALUE! | #VALUE! | 0.0005744907 | #VALUE! | #VALUE! | 3079.078 | 0.0003247725
1490 | 47.663 | 45.245 | 46.281 | 16.9612 | 17.2625 | 814.7 | 0.4021 | 46.39633 | 17.11185 | 0.3013 | 29.28448 | 1.999881 | #VALUE! | #VALUE! | #VALUE! | 0.0005743764 | #VALUE! | #VALUE! | 3074.806 | 0.0003252237
1495 | 47.615 | 45.222 | 46.282 | 16.9149 | 17.2239 | 814.8 | 0.4013 | 46.373 | 17.0694 | 0.309 | 29.3036 | 1.995902 | #VALUE! | #VALUE! | #VALUE! | 0.0005752923 | #VALUE! | #VALUE! | 3073.178 | 0.0003253961
1500 | 47.601 | 45.208 | 46.243 | 16.9406 | 17.2471 | 814.7 | 0.4025 | 46.35067 | 17.09385 | 0.3065 | 29.25682 | 2.001871 | #VALUE! | #VALUE! | #VALUE! | 0.0005739197 | #VALUE! | #VALUE! | 3077.714 | 0.0003249165
1505 | 47.62 | 45.227 | 46.263 | 16.938 | 17.2445 | 815.4 | 0.4008 | 46.37 | 17.09125 | 0.3065 | 29.27875 | 1.993416 | #VALUE! | #VALUE! | #VALUE! | 0.0005758664 | #VALUE! | #VALUE! | 3078.051 | 0.0003248809
1510 | 47.571 | 45.203 | 46.238 | 16.9278 | 17.2471 | 816.1 | 0.4027 | 46.33733 | 17.08745 | 0.3193 | 29.24988 | 2.002865 | #VALUE! | #VALUE! | #VALUE! | 0.0005736917 | #VALUE! | #VALUE! | 3083.734 | 0.0003242822
1515 | 47.65 | 45.256 | 46.292 | 16.956 | 17.2625 | 815.2 | 0.4018 | 46.39933 | 17.10925 | 0.3065 | 29.29008 | 1.998389 | #VALUE! | #VALUE! | #VALUE! | 0.0005747195 | #VALUE! | #VALUE! | 3076.105 | 0.0003250864
1520 | 47.685 | 45.291 | 46.327 | 16.9612 | 17.2625 | 815 | 0.4013 | 46.43433 | 17.11185 | 0.3013 | 29.32248 | 1.995902 | #VALUE! | #VALUE! | #VALUE! | 0.0005752923 | #VALUE! | #VALUE! | 3071.953 | 0.0003255259
1525 | 47.748 | 45.33 | 46.39 | 16.9972 | 17.2908 | 816 | 0.4012 | 46.48933 | 17.144 | 0.2936 | 29.34533 | 1.995405 | #VALUE! | #VALUE! | #VALUE! | 0.000575407 | #VALUE! | #VALUE! | 3073.327 | 0.0003253803
1530 | 47.766 | 45.373 | 46.433 | 17.0152 | 17.3166 | 815.3 | 0.4018 | 46.524 | 17.1659 | 0.3014 | 29.3581 | 1.998389 | #VALUE! | #VALUE! | #VALUE! | 0.0005747195 | #VALUE! | #VALUE! | 3069.355 | 0.0003258013
1535 | 47.811 | 45.418 | 46.429 | 17.0409 | 17.3449 | 815.8 | 0.4022 | 46.55267 | 17.1929 | 0.304 | 29.35977 | 2.000379 | #VALUE! | #VALUE! | #VALUE! | 0.0005742622 | #VALUE! | #VALUE! | 3071.063 | 0.0003256201
1540 | 47.785 | 45.392 | 46.453 | 17.0306 | 17.3372 | 815.6 | 0.4023 | 46.54333 | 17.1839 | 0.3066 | 29.35943 | 2.000876 | #VALUE! | #VALUE! | #VALUE! | 0.000574148 | #VALUE! | #VALUE! | 3070.345 | 0.0003256963
1545 | 47.761 | 45.368 | 46.429 | 16.9895 | 17.3063 | 815.5 | 0.4013 | 46.51933 | 17.1479 | 0.3168 | 29.37143 | 1.995902 | #VALUE! | #VALUE! | #VALUE! | 0.0005752923 | #VALUE! | #VALUE! | 3068.714 | 0.0003258694
1550 | 47.666 | 45.249 | 46.334 | 16.8994 | 17.2033 | 815.9 | 0.4023 | 46.41633 | 17.05135 | 0.3039 | 29.36498 | 2.000876 | #VALUE! | #VALUE! | #VALUE! | 0.000574148 | #VALUE! | #VALUE! | 3070.894 | 0.0003256381
1555 | 47.623 | 45.205 | 46.265 | 16.8429 | 17.1389 | 815.9 | 0.4018 | 46.36433 | 16.9909 | 0.296 | 29.37343 | 1.998389 | #VALUE! | #VALUE! | #VALUE! | 0.0005747195 | #VALUE! | #VALUE! | 3070.01 | 0.0003257318
1560 | 47.605 | 45.187 | 46.223 | 16.8146 | 17.0926 | 816.5 | 0.4035 | 46.33833 | 16.9536 | 0.278 | 29.38473 | 2.006844 | #VALUE! | #VALUE! | #VALUE! | 0.0005727816 | #VALUE! | #VALUE! | 3071.087 | 0.0003256176
1565 | 47.586 | 45.193 | 46.229 | 16.7888 | 17.0643 | 816.2 | 0.4001 | 46.336 | 16.92655 | 0.2755 | 29.40945 | 1.989934 | #VALUE! | #VALUE! | #VALUE! | 0.0005766722 | #VALUE! | #VALUE! | 3067.378 | 0.0003260113
1570 | 47.591 | 45.198 | 46.233 | 16.8068 | 17.0823 | 815.5 | 0.4026 | 46.34067 | 16.94455 | 0.2755 | 29.39612 | 2.002368 | #VALUE! | #VALUE! | #VALUE! | 0.0005738057 | #VALUE! | #VALUE! | 3066.138 | 0.0003261432
1575 | 47.595 | 45.177 | 46.237 | 16.8377 | 17.1209 | 813.7 | 0.4022 | 46.33633 | 16.9793 | 0.2832 | 29.35703 | 2.000379 | #VALUE! | #VALUE! | #VALUE! | 0.0005742622 | #VALUE! | #VALUE! | 3063.443 | 0.0003264301

## Definitions
Physical properties of liquid water
Equations from PPDS Loader2 manual (Appendix VIII)
Coefficients from Loader run of 10 August 1992
Constant properties
Tc = | 647.12 | K | R = | 8.31451 | J mol-1 K-1
Pc = | 22.055 | MPa
rc = | 322 | kg m-3
For all properties, t = 1 - T / Tc
Density |  |  |  |  | Viscosity |  | Thermal conductivity |  | Heat capacity
a0 = | 1017.55 |  |  |  | a1 = | 1.25292 | a0 = | 0.785683 | a0 = | 0.499778
a1 = | -1536.5 |  |  |  | a2 = | 0.564394 | a1 = | -2.00953 | a1 = | 8.73553
a2 = | 3543.91 |  |  |  | a3 = | 647.116 | a2 = | 7.02858 | a2 = | -9.1144
a3 = | -2363.29 |  |  |  | a4 = | 130.986 | a3 = | -6.02858 | a3 = | 35.1254
[5 empty] | a5 = | 3.97525e-05 |  |  | a4 = | -59.9487
[9 empty] | a5 = | 41.386