## Data Entry
Admiralty brass monitor used at 2.0 m/s for mains water and dosed canal water at a concentration ratio of 4.0
[8 empty] | PRT Offset | 0 | 0.4515725 | oC
[8 empty] | TC Offset | 0.5003438 | 0.5003438 | 0.5003438 | oC
[8 empty] | ID | 0.016 | m
[8 empty] | Length | 0.18 | m
[21 empty] | 1/1000u0.8 | 1/Re0.8 | 1/kRe0.8Pr0.4 | 1/U
[8 empty] | Area (XS) | 0.0002010619 | m2 | [13 empty] | m2K/W
[8 empty] | Area (HT) | 0.009047787 | m2 | [10 empty] | 0.0006462163 | #VALUE! | #VALUE! | 0.0001313679
[21 empty] | 0.0007260145 | #VALUE! | #VALUE! | 0.0001443586
[21 empty] | 0.000559344 | #VALUE! | #VALUE! | 0.0001139855
| Wall Temperatures |  |  | Fluid Temperatures | [16 empty] | 0.002016708 | #VALUE! | #VALUE! | 0.0003522086
Time | TC1 | TC2 | TC3 | PRTin | PRTout | Supplied Power | Flow | T wall | T Fluid | dT | DT | Velocity | MFR | Re | Pr | 1/1000u0.8 | 1/Re0.8 | 1/kRe0.8Pr0.4 | U | 1/U | 0.0009650357 | #VALUE! | #VALUE! | 0.0001829794
minutes | oC | oC | oC | oC | oC | W | l/s | oC | oC | oC | oC | m/s | kg/s | [5 empty] | W/m2K | m2K/W | 0.0005745903 | #VALUE! | #VALUE! | 0.0001177243
0 | 25.176 | 25.323 | 24.116 | 12.48 | 13.3879 | 807.7 | 0.3411 | 24.87167 | 12.93395 | 0.9079 | 11.93772 | 1.696492 | #VALUE! | #VALUE! | #VALUE! | 0.0006551768 | #VALUE! | #VALUE! | 7478.017 | 0.0001337253
5 | 25.553 | 25.701 | 24.519 | 12.7139 | 13.6356 | 808.5 | 0.3404 | 25.25767 | 13.17475 | 0.9217 | 12.08292 | 1.693011 | #VALUE! | #VALUE! | #VALUE! | 0.0006562544 | #VALUE! | #VALUE! | 7395.472 | 0.0001352179
10 | 25.775 | 25.922 | 24.715 | 12.9504 | 13.8476 | 808.4 | 0.3425 | 25.47067 | 13.399 | 0.8972 | 12.07167 | 1.703455 | #VALUE! | #VALUE! | #VALUE! | 0.0006530334 | #VALUE! | #VALUE! | 7401.448 | 0.0001351087
15 | 25.848 | 25.971 | 24.789 | 13.097 | 14.006 | 809.9 | 0.3446 | 25.536 | 13.5515 | 0.909 | 11.9845 | 1.7139 | #VALUE! | #VALUE! | #VALUE! | 0.0006498478 | #VALUE! | #VALUE! | 7469.115 | 0.0001338847
20 | 26.08 | 26.203 | 24.972 | 13.3413 | 14.2307 | 808.1 | 0.3473 | 25.75167 | 13.786 | 0.8894 | 11.96567 | 1.727328 | #VALUE! | #VALUE! | #VALUE! | 0.000645803 | #VALUE! | #VALUE! | 7464.244 | 0.000133972
25 | 26.192 | 26.34 | 25.133 | 13.6139 | 14.4172 | 810.1 | 0.3485 | 25.88833 | 14.01555 | 0.8033 | 11.87278 | 1.733297 | #VALUE! | #VALUE! | #VALUE! | 0.0006440234 | #VALUE! | #VALUE! | 7541.257 | 0.0001326039
30 | 26.43 | 26.553 | 25.371 | 13.8222 | 14.6139 | 808.8 | 0.3452 | 26.118 | 14.21805 | 0.7917 | 11.89995 | 1.716884 | #VALUE! | #VALUE! | #VALUE! | 0.000648944 | #VALUE! | #VALUE! | 7511.967 | 0.0001331209
35 | 26.545 | 26.717 | 25.511 | 13.9842 | 14.7877 | 810.2 | 0.3464 | 26.25767 | 14.38595 | 0.8035 | 11.87172 | 1.722852 | #VALUE! | #VALUE! | #VALUE! | 0.000647145 | #VALUE! | #VALUE! | 7542.865 | 0.0001325756
40 | 26.755 | 26.878 | 25.671 | 14.1746 | 14.9997 | 809.9 | 0.3466 | 26.43467 | 14.58715 | 0.8251 | 11.84752 | 1.723847 | #VALUE! | #VALUE! | #VALUE! | 0.0006468462 | #VALUE! | #VALUE! | 7555.474 | 0.0001323544
45 | 26.789 | 26.962 | 25.755 | 14.3726 | 15.1914 | 812.5 | 0.3454 | 26.502 | 14.782 | 0.8188 | 11.72 | 1.717879 | #VALUE! | #VALUE! | #VALUE! | 0.0006486434 | #VALUE! | #VALUE! | 7662.198 | 0.0001305108
50 | 27.011 | 27.159 | 25.903 | 14.5244 | 15.3498 | 810.4 | 0.3463 | 26.691 | 14.9371 | 0.8254 | 11.7539 | 1.722355 | #VALUE! | #VALUE! | #VALUE! | 0.0006472945 | #VALUE! | #VALUE! | 7620.353 | 0.0001312275
55 | 27.154 | 27.302 | 26.095 | 14.6916 | 15.5134 | 811.6 | 0.3477 | 26.85033 | 15.1025 | 0.8218 | 11.74783 | 1.729318 | #VALUE! | #VALUE! | #VALUE! | 0.0006452086 | #VALUE! | #VALUE! | 7635.578 | 0.0001309659
60 | 27.282 | 27.43 | 26.224 | 14.8485 | 15.6744 | 812.5 | 0.3451 | 26.97867 | 15.26145 | 0.8259 | 11.71722 | 1.716387 | #VALUE! | #VALUE! | #VALUE! | 0.0006490945 | #VALUE! | #VALUE! | 7664.019 | 0.0001304799
65 | 27.371 | 27.519 | 26.263 | 14.9488 | 15.7869 | 811.6 | 0.3469 | 27.051 | 15.36785 | 0.8381 | 11.68315 | 1.725339 | #VALUE! | #VALUE! | #VALUE! | 0.0006463986 | #VALUE! | #VALUE! | 7677.852 | 0.0001302448
70 | 27.545 | 27.693 | 26.486 | 15.0826 | 15.9249 | 812.9 | 0.3459 | 27.24133 | 15.50375 | 0.8423 | 11.73758 | 1.720365 | #VALUE! | #VALUE! | #VALUE! | 0.0006478932 | #VALUE! | #VALUE! | 7654.487 | 0.0001306423
75 | 27.677 | 27.8 | 26.619 | 15.1933 | 15.999 | 813 | 0.3522 | 27.36533 | 15.59615 | 0.8057 | 11.76918 | 1.751699 | #VALUE! | #VALUE! | #VALUE! | 0.0006386051 | #VALUE! | #VALUE! | 7634.874 | 0.0001309779
80 | 27.769 | 27.917 | 26.661 | 15.3039 | 16.1524 | 813.5 | 0.3469 | 27.449 | 15.72815 | 0.8485 | 11.72085 | 1.725339 | #VALUE! | #VALUE! | #VALUE! | 0.0006463986 | #VALUE! | #VALUE! | 7671.073 | 0.0001303599
85 | 27.864 | 28.012 | 26.781 | 15.3811 | 16.2342 | 813.7 | 0.3492 | 27.55233 | 15.80765 | 0.8531 | 11.74468 | 1.736778 | #VALUE! | #VALUE! | #VALUE! | 0.0006429904 | #VALUE! | #VALUE! | 7657.388 | 0.0001305928
90 | 27.892 | 28.04 | 26.834 | 15.4377 | 16.2956 | 814.3 | 0.3474 | 27.58867 | 15.86665 | 0.8579 | 11.72202 | 1.727826 | #VALUE! | #VALUE! | #VALUE! | 0.0006456543 | #VALUE! | #VALUE! | 7677.852 | 0.0001302448
95 | 27.926 | 28.074 | 26.843 | 15.4583 | 16.3186 | 815 | 0.3465 | 27.61433 | 15.88845 | 0.8603 | 11.72588 | 1.72335 | #VALUE! | #VALUE! | #VALUE! | 0.0006469955 | #VALUE! | #VALUE! | 7681.918 | 0.0001301758
100 | 27.986 | 28.109 | 26.878 | 15.4892 | 16.3288 | 814.7 | 0.3519 | 27.65767 | 15.909 | 0.8396 | 11.74867 | 1.750207 | #VALUE! | #VALUE! | #VALUE! | 0.0006390406 | #VALUE! | #VALUE! | 7664.199 | 0.0001304768
105 | 28 | 28.172 | 26.917 | 15.5226 | 16.3748 | 813.9 | 0.3466 | 27.69633 | 15.9487 | 0.8522 | 11.74763 | 1.723847 | #VALUE! | #VALUE! | #VALUE! | 0.0006468462 | #VALUE! | #VALUE! | 7657.347 | 0.0001305935
110 | 28.015 | 28.188 | 26.932 | 15.5329 | 16.4132 | 815 | 0.3501 | 27.71167 | 15.97305 | 0.8803 | 11.73862 | 1.741255 | #VALUE! | #VALUE! | #VALUE! | 0.0006416677 | #VALUE! | #VALUE! | 7673.585 | 0.0001303172
115 | 28.032 | 28.179 | 26.924 | 15.5406 | 16.4081 | 815.6 | 0.3455 | 27.71167 | 15.97435 | 0.8675 | 11.73732 | 1.718376 | #VALUE! | #VALUE! | #VALUE! | 0.0006484932 | #VALUE! | #VALUE! | 7680.085 | 0.0001302069
120 | 27.972 | 28.145 | 26.914 | 15.502 | 16.3646 | 815.7 | 0.3475 | 27.677 | 15.9333 | 0.8626 | 11.7437 | 1.728323 | #VALUE! | #VALUE! | #VALUE! | 0.0006455056 | #VALUE! | #VALUE! | 7676.852 | 0.0001302617
125 | 27.963 | 28.135 | 26.88 | 15.5046 | 16.3697 | 816 | 0.3521 | 27.65933 | 15.93715 | 0.8651 | 11.72218 | 1.751202 | #VALUE! | #VALUE! | #VALUE! | 0.0006387502 | #VALUE! | #VALUE! | 7693.772 | 0.0001299753
130 | 28.002 | 28.15 | 26.944 | 15.5355 | 16.4209 | 815.7 | 0.3492 | 27.69867 | 15.9782 | 0.8854 | 11.72047 | 1.736778 | #VALUE! | #VALUE! | #VALUE! | 0.0006429904 | #VALUE! | #VALUE! | 7692.069 | 0.000130004
135 | 28.066 | 28.115 | 26.958 | 15.5329 | 16.4311 | 814.8 | 0.3481 | 27.713 | 15.982 | 0.8982 | 11.731 | 1.731307 | #VALUE! | #VALUE! | #VALUE! | 0.0006446154 | #VALUE! | #VALUE! | 7676.683 | 0.0001302646
140 | 28.006 | 28.178 | 26.947 | 15.4995 | 16.3774 | 815.8 | 0.3498 | 27.71033 | 15.93845 | 0.8779 | 11.77188 | 1.739762 | #VALUE! | #VALUE! | #VALUE! | 0.0006421079 | #VALUE! | #VALUE! | 7659.411 | 0.0001305583
145 | 27.942 | 28.115 | 26.884 | 15.4737 | 16.3365 | 815.2 | 0.3547 | 27.647 | 15.9051 | 0.8628 | 11.7419 | 1.764133 | #VALUE! | #VALUE! | #VALUE! | 0.0006350018 | #VALUE! | #VALUE! | 7673.322 | 0.0001303216
150 | 27.929 | 28.101 | 26.871 | 15.5072 | 16.3672 | 816.3 | 0.3507 | 27.63367 | 15.9372 | 0.86 | 11.69647 | 1.744239 | #VALUE! | #VALUE! | #VALUE! | 0.0006407893 | #VALUE! | #VALUE! | 7713.522 | 0.0001296425
155 | 27.961 | 28.134 | 26.878 | 15.4814 | 16.3851 | 815.8 | 0.3469 | 27.65767 | 15.93325 | 0.9037 | 11.72442 | 1.725339 | #VALUE! | #VALUE! | #VALUE! | 0.0006463986 | #VALUE! | #VALUE! | 7690.421 | 0.0001300319
160 | 27.992 | 28.164 | 26.908 | 15.4531 | 16.3595 | 815.5 | 0.3445 | 27.688 | 15.9063 | 0.9064 | 11.7817 | 1.713402 | #VALUE! | #VALUE! | #VALUE! | 0.0006499987 | #VALUE! | #VALUE! | 7650.215 | 0.0001307153
165 | 27.945 | 28.117 | 26.887 | 15.4506 | 16.3493 | 816.2 | 0.348 | 27.64967 | 15.89995 | 0.8987 | 11.74972 | 1.73081 | #VALUE! | #VALUE! | #VALUE! | 0.0006447636 | #VALUE! | #VALUE! | 7677.624 | 0.0001302486
170 | 27.97 | 28.118 | 26.887 | 15.43 | 16.3135 | 814.5 | 0.3468 | 27.65833 | 15.87175 | 0.8835 | 11.78658 | 1.724842 | #VALUE! | #VALUE! | #VALUE! | 0.0006465478 | #VALUE! | #VALUE! | 7637.668 | 0.00013093
175 | 27.967 | 28.139 | 26.884 | 15.4583 | 16.3314 | 816.1 | 0.3486 | 27.66333 | 15.89485 | 0.8731 | 11.76848 | 1.733794 | #VALUE! | #VALUE! | #VALUE! | 0.0006438756 | #VALUE! | #VALUE! | 7664.442 | 0.0001304726
180 | 27.986 | 28.158 | 26.927 | 15.4557 | 16.3467 | 816.3 | 0.3453 | 27.69033 | 15.9012 | 0.891 | 11.78913 | 1.717381 | #VALUE! | #VALUE! | #VALUE! | 0.0006487937 | #VALUE! | #VALUE! | 7652.892 | 0.0001306696
185 | 27.976 | 28.172 | 26.892 | 15.4351 | 16.3339 | 816.2 | 0.3485 | 27.68 | 15.8845 | 0.8988 | 11.7955 | 1.733297 | #VALUE! | #VALUE! | #VALUE! | 0.0006440234 | #VALUE! | #VALUE! | 7647.824 | 0.0001307562
190 | 27.989 | 28.161 | 26.881 | 15.4351 | 16.3314 | 815.9 | 0.3451 | 27.677 | 15.88325 | 0.8963 | 11.79375 | 1.716387 | #VALUE! | #VALUE! | #VALUE! | 0.0006490945 | #VALUE! | #VALUE! | 7646.147 | 0.0001307848
195 | 27.922 | 28.094 | 26.814 | 15.4428 | 16.316 | 816 | 0.3476 | 27.61 | 15.8794 | 0.8732 | 11.7306 | 1.728821 | #VALUE! | #VALUE! | #VALUE! | 0.0006453571 | #VALUE! | #VALUE! | 7688.251 | 0.0001300686
200 | 27.901 | 28.048 | 26.793 | 15.43 | 16.3288 | 816.5 | 0.3486 | 27.58067 | 15.8794 | 0.8988 | 11.70127 | 1.733794 | #VALUE! | #VALUE! | #VALUE! | 0.0006438756 | #VALUE! | #VALUE! | 7712.247 | 0.0001296639
205 | 27.977 | 28.125 | 26.869 | 15.412 | 16.3058 | 816.4 | 0.3466 | 27.657 | 15.8589 | 0.8938 | 11.7981 | 1.723847 | #VALUE! | #VALUE! | #VALUE! | 0.0006468462 | #VALUE! | #VALUE! | 7648.012 | 0.0001307529
210 | 27.951 | 28.124 | 26.868 | 15.4171 | 16.3084 | 816.7 | 0.347 | 27.64767 | 15.86275 | 0.8913 | 11.78492 | 1.725836 | #VALUE! | #VALUE! | #VALUE! | 0.0006462496 | #VALUE! | #VALUE! | 7659.381 | 0.0001305589
215 | 27.946 | 28.118 | 26.863 | 15.4042 | 16.3032 | 816 | 0.3482 | 27.64233 | 15.8537 | 0.899 | 11.78863 | 1.731805 | #VALUE! | #VALUE! | #VALUE! | 0.0006444673 | #VALUE! | #VALUE! | 7650.403 | 0.0001307121
220 | 27.938 | 28.11 | 26.855 | 15.4351 | 16.3007 | 815.8 | 0.3501 | 27.63433 | 15.8679 | 0.8656 | 11.76643 | 1.741255 | #VALUE! | #VALUE! | #VALUE! | 0.0006416677 | #VALUE! | #VALUE! | 7662.959 | 0.0001304979
225 | 27.927 | 28.123 | 26.868 | 15.4223 | 16.339 | 816.5 | 0.3468 | 27.63933 | 15.88065 | 0.9167 | 11.75868 | 1.724842 | #VALUE! | #VALUE! | #VALUE! | 0.0006465478 | #VALUE! | #VALUE! | 7674.589 | 0.0001303001
230 | 27.964 | 28.136 | 26.856 | 15.3914 | 16.2981 | 816.1 | 0.3481 | 27.652 | 15.84475 | 0.9067 | 11.80725 | 1.731307 | #VALUE! | #VALUE! | #VALUE! | 0.0006446154 | #VALUE! | #VALUE! | 7639.277 | 0.0001309024
235 | 27.895 | 28.043 | 26.787 | 15.3425 | 16.2368 | 813.8 | 0.3479 | 27.575 | 15.78965 | 0.8943 | 11.78535 | 1.730313 | #VALUE! | #VALUE! | #VALUE! | 0.0006449118 | #VALUE! | #VALUE! | 7631.903 | 0.0001310289
240 | 27.875 | 28.047 | 26.792 | 15.3116 | 16.201 | 816.2 | 0.346 | 27.57133 | 15.7563 | 0.8894 | 11.81503 | 1.720863 | #VALUE! | #VALUE! | #VALUE! | 0.0006477434 | #VALUE! | #VALUE! | 7635.18 | 0.0001309727
245 | 27.852 | 28.024 | 26.794 | 15.3296 | 16.2087 | 814.9 | 0.3496 | 27.55667 | 15.76915 | 0.8791 | 11.78752 | 1.738768 | #VALUE! | #VALUE! | #VALUE! | 0.0006424018 | #VALUE! | #VALUE! | 7640.814 | 0.0001308761
250 | 27.896 | 28.068 | 26.813 | 15.3116 | 16.2266 | 816.8 | 0.3477 | 27.59233 | 15.7691 | 0.915 | 11.82323 | 1.729318 | #VALUE! | #VALUE! | #VALUE! | 0.0006452086 | #VALUE! | #VALUE! | 7635.493 | 0.0001309673
255 | 27.865 | 28.037 | 26.782 | 15.2756 | 16.1882 | 816.1 | 0.3464 | 27.56133 | 15.7319 | 0.9126 | 11.82943 | 1.722852 | #VALUE! | #VALUE! | #VALUE! | 0.000647145 | #VALUE! | #VALUE! | 7624.951 | 0.0001311484
260 | 27.832 | 28.004 | 26.773 | 15.255 | 16.155 | 816.2 | 0.3463 | 27.53633 | 15.705 | 0.9 | 11.83133 | 1.722355 | #VALUE! | #VALUE! | #VALUE! | 0.0006472945 | #VALUE! | #VALUE! | 7624.661 | 0.0001311534
265 | 27.868 | 28.015 | 26.662 | 15.2679 | 16.1473 | 815.5 | 0.3467 | 27.515 | 15.7076 | 0.8794 | 11.8074 | 1.724344 | #VALUE! | #VALUE! | #VALUE! | 0.0006466969 | #VALUE! | #VALUE! | 7633.564 | 0.0001310004
270 | 27.828 | 28.025 | 26.769 | 15.2679 | 16.1601 | 815.2 | 0.3442 | 27.54067 | 15.714 | 0.8922 | 11.82667 | 1.71191 | #VALUE! | #VALUE! | #VALUE! | 0.0006504519 | #VALUE! | #VALUE! | 7618.324 | 0.0001312625
275 | 27.884 | 28.057 | 26.801 | 15.237 | 16.1396 | 815.6 | 0.3465 | 27.58067 | 15.6883 | 0.9026 | 11.89237 | 1.72335 | #VALUE! | #VALUE! | #VALUE! | 0.0006469955 | #VALUE! | #VALUE! | 7579.954 | 0.0001319269
280 | 27.84 | 28.036 | 26.732 | 15.201 | 16.0987 | 815.7 | 0.3555 | 27.536 | 15.64985 | 0.8977 | 11.88615 | 1.768112 | #VALUE! | #VALUE! | #VALUE! | 0.0006338583 | #VALUE! | #VALUE! | 7584.848 | 0.0001318418
285 | 27.816 | 27.989 | 26.733 | 15.1804 | 16.0885 | 815.2 | 0.3449 | 27.51267 | 15.63445 | 0.9081 | 11.87822 | 1.715392 | #VALUE! | #VALUE! | #VALUE! | 0.0006493956 | #VALUE! | #VALUE! | 7585.262 | 0.0001318346
290 | 27.865 | 28.013 | 26.757 | 15.2113 | 16.1192 | 814.8 | 0.3441 | 27.545 | 15.66525 | 0.9079 | 11.87975 | 1.711413 | #VALUE! | #VALUE! | #VALUE! | 0.0006506031 | #VALUE! | #VALUE! | 7580.561 | 0.0001319164
295 | 27.789 | 28.011 | 26.731 | 15.1907 | 16.109 | 816 | 0.3541 | 27.51033 | 15.64985 | 0.9183 | 11.86048 | 1.761149 | #VALUE! | #VALUE! | #VALUE! | 0.0006358624 | #VALUE! | #VALUE! | 7604.058 | 0.0001315087
300 | 27.759 | 27.932 | 26.701 | 15.1624 | 16.0962 | 816.9 | 0.347 | 27.464 | 15.6293 | 0.9338 | 11.8347 | 1.725836 | #VALUE! | #VALUE! | #VALUE! | 0.0006462496 | #VALUE! | #VALUE! | 7629.029 | 0.0001310783
305 | 27.775 | 27.948 | 26.717 | 15.1598 | 16.0732 | 815.7 | 0.346 | 27.48 | 15.6165 | 0.9134 | 11.8635 | 1.720863 | #VALUE! | #VALUE! | #VALUE! | 0.0006477434 | #VALUE! | #VALUE! | 7599.329 | 0.0001315906
310 | 27.74 | 27.937 | 26.682 | 15.1598 | 16.045 | 815.7 | 0.3489 | 27.453 | 15.6024 | 0.8852 | 11.8506 | 1.735286 | #VALUE! | #VALUE! | #VALUE! | 0.0006434327 | #VALUE! | #VALUE! | 7607.602 | 0.0001314475
315 | 27.825 | 28.022 | 26.717 | 15.2087 | 16.1192 | 815.4 | 0.3445 | 27.52133 | 15.66395 | 0.9105 | 11.85738 | 1.713402 | #VALUE! | #VALUE! | #VALUE! | 0.0006499987 | #VALUE! | #VALUE! | 7600.453 | 0.0001315711
320 | 27.885 | 28.057 | 26.801 | 15.2267 | 16.1396 | 816.9 | 0.3446 | 27.581 | 15.68315 | 0.9129 | 11.89785 | 1.7139 | #VALUE! | #VALUE! | #VALUE! | 0.0006498478 | #VALUE! | #VALUE! | 7588.537 | 0.0001317777
325 | 27.839 | 28.035 | 26.755 | 15.2267 | 16.1243 | 815 | 0.3485 | 27.543 | 15.6755 | 0.8976 | 11.8675 | 1.733297 | #VALUE! | #VALUE! | #VALUE! | 0.0006440234 | #VALUE! | #VALUE! | 7590.249 | 0.000131748
330 | 27.845 | 28.017 | 26.737 | 15.237 | 16.1268 | 815.5 | 0.3486 | 27.533 | 15.6819 | 0.8898 | 11.8511 | 1.733794 | #VALUE! | #VALUE! | #VALUE! | 0.0006438756 | #VALUE! | #VALUE! | 7605.415 | 0.0001314853
335 | 27.846 | 27.994 | 26.689 | 15.2473 | 16.1166 | 815.3 | 0.3465 | 27.50967 | 15.68195 | 0.8693 | 11.82772 | 1.72335 | #VALUE! | #VALUE! | #VALUE! | 0.0006469955 | #VALUE! | #VALUE! | 7618.582 | 0.000131258
340 | 27.87 | 28.042 | 26.787 | 15.2885 | 16.2061 | 815.8 | 0.3471 | 27.56633 | 15.7473 | 0.9176 | 11.81903 | 1.726334 | #VALUE! | #VALUE! | #VALUE! | 0.0006461007 | #VALUE! | #VALUE! | 7628.855 | 0.0001310813
345 | 27.842 | 28.039 | 26.784 | 15.309 | 16.2189 | 813.5 | 0.3458 | 27.555 | 15.76395 | 0.9099 | 11.79105 | 1.719868 | #VALUE! | #VALUE! | #VALUE! | 0.0006480431 | #VALUE! | #VALUE! | 7625.402 | 0.0001311406
350 | 27.915 | 28.063 | 26.832 | 15.2936 | 16.1959 | 815.5 | 0.347 | 27.60333 | 15.74475 | 0.9023 | 11.85858 | 1.725836 | #VALUE! | #VALUE! | #VALUE! | 0.0006462496 | #VALUE! | #VALUE! | 7600.616 | 0.0001315683
355 | 27.916 | 28.112 | 26.832 | 15.2962 | 16.1703 | 816.9 | 0.3449 | 27.62 | 15.73325 | 0.8741 | 11.88675 | 1.715392 | #VALUE! | #VALUE! | #VALUE! | 0.0006493956 | #VALUE! | #VALUE! | 7595.623 | 0.0001316548
360 | 27.912 | 28.109 | 26.853 | 15.3013 | 16.1933 | 813.5 | 0.3432 | 27.62467 | 15.7473 | 0.892 | 11.87737 | 1.706937 | #VALUE! | #VALUE! | #VALUE! | 0.0006519677 | #VALUE! | #VALUE! | 7569.985 | 0.0001321007
365 | 27.884 | 28.081 | 26.826 | 15.2962 | 16.2112 | 815.9 | 0.3485 | 27.597 | 15.7537 | 0.915 | 11.8433 | 1.733297 | #VALUE! | #VALUE! | #VALUE! | 0.0006440234 | #VALUE! | #VALUE! | 7614.157 | 0.0001313343
370 | 27.908 | 28.056 | 26.825 | 15.2782 | 16.1831 | 815.5 | 0.3484 | 27.59633 | 15.73065 | 0.9049 | 11.86568 | 1.732799 | #VALUE! | #VALUE! | #VALUE! | 0.0006441713 | #VALUE! | #VALUE! | 7596.068 | 0.0001316471
375 | 27.956 | 28.128 | 26.873 | 15.2576 | 16.155 | 818 | 0.3434 | 27.65233 | 15.7063 | 0.8974 | 11.94603 | 1.707931 | #VALUE! | #VALUE! | #VALUE! | 0.0006516639 | #VALUE! | #VALUE! | 7568.106 | 0.0001321335
380 | 27.903 | 28.05 | 26.795 | 15.2344 | 16.1243 | 816 | 0.3483 | 27.58267 | 15.67935 | 0.8899 | 11.90332 | 1.732302 | #VALUE! | #VALUE! | #VALUE! | 0.0006443192 | #VALUE! | #VALUE! | 7576.695 | 0.0001319837
385 | 27.899 | 28.071 | 26.791 | 15.273 | 16.1933 | 816.1 | 0.3485 | 27.587 | 15.73315 | 0.9203 | 11.85385 | 1.733297 | #VALUE! | #VALUE! | #VALUE! | 0.0006440234 | #VALUE! | #VALUE! | 7609.245 | 0.0001314191
390 | 27.92 | 28.067 | 26.837 | 15.2627 | 16.178 | 815.5 | 0.3474 | 27.608 | 15.72035 | 0.9153 | 11.88765 | 1.727826 | #VALUE! | #VALUE! | #VALUE! | 0.0006456543 | #VALUE! | #VALUE! | 7582.032 | 0.0001318908
395 | 27.888 | 28.085 | 26.805 | 15.2602 | 16.1473 | 815.1 | 0.3472 | 27.59267 | 15.70375 | 0.8871 | 11.88892 | 1.726831 | #VALUE! | #VALUE! | #VALUE! | 0.0006459518 | #VALUE! | #VALUE! | 7577.505 | 0.0001319696
400 | 27.832 | 28.029 | 26.749 | 15.2396 | 16.1473 | 815.3 | 0.3501 | 27.53667 | 15.69345 | 0.9077 | 11.84322 | 1.741255 | #VALUE! | #VALUE! | #VALUE! | 0.0006416677 | #VALUE! | #VALUE! | 7608.611 | 0.00013143
405 | 27.899 | 28.046 | 26.791 | 15.2524 | 16.1268 | 815.9 | 0.3455 | 27.57867 | 15.6896 | 0.8744 | 11.88907 | 1.718376 | #VALUE! | #VALUE! | #VALUE! | 0.0006484932 | #VALUE! | #VALUE! | 7584.847 | 0.0001318418
410 | 27.866 | 28.038 | 26.783 | 15.2627 | 16.1678 | 815.9 | 0.3471 | 27.56233 | 15.71525 | 0.9051 | 11.84708 | 1.726334 | #VALUE! | #VALUE! | #VALUE! | 0.0006461007 | #VALUE! | #VALUE! | 7611.726 | 0.0001313763
415 | 27.907 | 28.079 | 26.824 | 15.2576 | 16.1729 | 815.6 | 0.3459 | 27.60333 | 15.71525 | 0.9153 | 11.88808 | 1.720365 | #VALUE! | #VALUE! | #VALUE! | 0.0006478932 | #VALUE! | #VALUE! | 7582.685 | 0.0001318794
420 | 27.922 | 28.094 | 26.838 | 15.2447 | 16.1473 | 815.1 | 0.348 | 27.618 | 15.696 | 0.9026 | 11.922 | 1.73081 | #VALUE! | #VALUE! | #VALUE! | 0.0006447636 | #VALUE! | #VALUE! | 7556.478 | 0.0001323368
425 | 27.863 | 28.035 | 26.755 | 15.2318 | 16.1294 | 814.8 | 0.3461 | 27.551 | 15.6806 | 0.8976 | 11.8704 | 1.72136 | #VALUE! | #VALUE! | #VALUE! | 0.0006475937 | #VALUE! | #VALUE! | 7586.532 | 0.0001318125
430 | 27.851 | 28.023 | 26.792 | 15.2653 | 16.155 | 815.3 | 0.3499 | 27.55533 | 15.71015 | 0.8897 | 11.84518 | 1.74026 | #VALUE! | #VALUE! | #VALUE! | 0.0006419611 | #VALUE! | #VALUE! | 7607.348 | 0.0001314519
435 | 27.888 | 28.061 | 26.805 | 15.2756 | 16.1882 | 815.6 | 0.3461 | 27.58467 | 15.7319 | 0.9126 | 11.85277 | 1.72136 | #VALUE! | #VALUE! | #VALUE! | 0.0006475937 | #VALUE! | #VALUE! | 7605.278 | 0.0001314876
440 | 27.927 | 28.124 | 26.868 | 15.2833 | 16.1882 | 815.5 | 0.3448 | 27.63967 | 15.73575 | 0.9049 | 11.90392 | 1.714895 | #VALUE! | #VALUE! | #VALUE! | 0.0006495462 | #VALUE! | #VALUE! | 7571.671 | 0.0001320712
445 | 27.915 | 28.088 | 26.832 | 15.2833 | 16.1678 | 815.3 | 0.347 | 27.61167 | 15.72555 | 0.8845 | 11.88612 | 1.725836 | #VALUE! | #VALUE! | #VALUE! | 0.0006462496 | #VALUE! | #VALUE! | 7581.15 | 0.0001319061
450 | 27.905 | 28.077 | 26.821 | 15.2782 | 16.1422 | 815.5 | 0.3464 | 27.601 | 15.7102 | 0.864 | 11.8908 | 1.722852 | #VALUE! | #VALUE! | #VALUE! | 0.000647145 | #VALUE! | #VALUE! | 7580.023 | 0.0001319257
455 | 27.989 | 28.186 | 26.882 | 15.3425 | 16.2572 | 815.3 | 0.3472 | 27.68567 | 15.79985 | 0.9147 | 11.88582 | 1.726831 | #VALUE! | #VALUE! | #VALUE! | 0.0006459518 | #VALUE! | #VALUE! | 7581.341 | 0.0001319028
460 | 28.002 | 28.199 | 26.944 | 15.3631 | 16.2802 | 815.5 | 0.3469 | 27.715 | 15.82165 | 0.9171 | 11.89335 | 1.725339 | #VALUE! | #VALUE! | #VALUE! | 0.0006463986 | #VALUE! | #VALUE! | 7578.398 | 0.000131954
465 | 28.089 | 28.261 | 27.006 | 15.3734 | 16.2751 | 820.8 | 0.3439 | 27.78533 | 15.82425 | 0.9017 | 11.96108 | 1.710418 | #VALUE! | #VALUE! | #VALUE! | 0.0006509058 | #VALUE! | #VALUE! | 7584.457 | 0.0001318486
470 | 28.027 | 28.199 | 26.944 | 15.3657 | 16.2726 | 816.3 | 0.3477 | 27.72333 | 15.81915 | 0.9069 | 11.90418 | 1.729318 | #VALUE! | #VALUE! | #VALUE! | 0.0006452086 | #VALUE! | #VALUE! | 7578.929 | 0.0001319448
475 | 27.966 | 28.114 | 26.908 | 15.4094 | 16.2726 | 815.1 | 0.3477 | 27.66267 | 15.841 | 0.8632 | 11.82167 | 1.729318 | #VALUE! | #VALUE! | #VALUE! | 0.0006452086 | #VALUE! | #VALUE! | 7620.612 | 0.0001312231
480 | 28.102 | 28.299 | 27.044 | 15.4377 | 16.3442 | 816.1 | 0.3447 | 27.815 | 15.89095 | 0.9065 | 11.92405 | 1.714397 | #VALUE! | #VALUE! | #VALUE! | 0.000649697 | #VALUE! | #VALUE! | 7564.448 | 0.0001321974
485 | 28.089 | 28.262 | 27.031 | 15.4403 | 16.3365 | 815.4 | 0.3465 | 27.794 | 15.8884 | 0.8962 | 11.9056 | 1.72335 | #VALUE! | #VALUE! | #VALUE! | 0.0006469955 | #VALUE! | #VALUE! | 7569.672 | 0.0001321061
490 | 28.125 | 28.297 | 27.042 | 15.4325 | 16.3442 | 815.3 | 0.3467 | 27.82133 | 15.88835 | 0.9117 | 11.93298 | 1.724344 | #VALUE! | #VALUE! | #VALUE! | 0.0006466969 | #VALUE! | #VALUE! | 7551.375 | 0.0001324262
495 | 28.111 | 28.259 | 27.004 | 15.4223 | 16.2675 | 819.1 | 0.3515 | 27.79133 | 15.8449 | 0.8452 | 11.94643 | 1.748218 | #VALUE! | #VALUE! | #VALUE! | 0.0006396223 | #VALUE! | #VALUE! | 7578.03 | 0.0001319604
500 | 28.122 | 28.319 | 27.064 | 15.4789 | 16.3927 | 815 | 0.3461 | 27.835 | 15.9358 | 0.9138 | 11.8992 | 1.72136 | #VALUE! | #VALUE! | #VALUE! | 0.0006475937 | #VALUE! | #VALUE! | 7570.028 | 0.0001320999
505 | 28.131 | 28.303 | 27.048 | 15.4737 | 16.3518 | 815.4 | 0.3463 | 27.82733 | 15.91275 | 0.8781 | 11.91458 | 1.722355 | #VALUE! | #VALUE! | #VALUE! | 0.0006472945 | #VALUE! | #VALUE! | 7563.965 | 0.0001322058
510 | 28.139 | 28.287 | 27.031 | 15.4557 | 16.3569 | 815.5 | 0.3454 | 27.819 | 15.9063 | 0.9012 | 11.9127 | 1.717879 | #VALUE! | #VALUE! | #VALUE! | 0.0006486434 | #VALUE! | #VALUE! | 7566.088 | 0.0001321687
515 | 28.071 | 28.219 | 26.988 | 15.4274 | 16.3186 | 815.3 | 0.3469 | 27.75933 | 15.873 | 0.8912 | 11.88633 | 1.725339 | #VALUE! | #VALUE! | #VALUE! | 0.0006463986 | #VALUE! | #VALUE! | 7581.012 | 0.0001319085
520 | 28.076 | 28.248 | 27.018 | 15.466 | 16.3416 | 815.1 | 0.3475 | 27.78067 | 15.9038 | 0.8756 | 11.87687 | 1.728323 | #VALUE! | #VALUE! | #VALUE! | 0.0006455056 | #VALUE! | #VALUE! | 7585.193 | 0.0001318358
525 | 28.155 | 28.327 | 27.072 | 15.4995 | 16.403 | 815.9 | 0.348 | 27.85133 | 15.95125 | 0.9035 | 11.90008 | 1.73081 | #VALUE! | #VALUE! | #VALUE! | 0.0006447636 | #VALUE! | #VALUE! | 7577.825 | 0.000131964
530 | 28.112 | 28.284 | 27.029 | 15.5046 | 16.3723 | 815.6 | 0.348 | 27.80833 | 15.93845 | 0.8677 | 11.86988 | 1.73081 | #VALUE! | #VALUE! | #VALUE! | 0.0006447636 | #VALUE! | #VALUE! | 7594.311 | 0.0001316775
535 | 28.142 | 28.315 | 27.035 | 15.502 | 16.3825 | 816 | 0.3462 | 27.83067 | 15.94225 | 0.8805 | 11.88842 | 1.721858 | #VALUE! | #VALUE! | #VALUE! | 0.000647444 | #VALUE! | #VALUE! | 7586.191 | 0.0001318185
540 | 28.072 | 28.269 | 27.039 | 15.5175 | 16.38 | 815.6 | 0.3474 | 27.79333 | 15.94875 | 0.8625 | 11.84458 | 1.727826 | #VALUE! | #VALUE! | #VALUE! | 0.0006456543 | #VALUE! | #VALUE! | 7610.533 | 0.0001313968
545 | 28.179 | 28.302 | 27.046 | 15.5483 | 16.4413 | 815.9 | 0.3492 | 27.84233 | 15.9948 | 0.893 | 11.84753 | 1.736778 | #VALUE! | #VALUE! | #VALUE! | 0.0006429904 | #VALUE! | #VALUE! | 7611.437 | 0.0001313812
550 | 28.185 | 28.357 | 27.102 | 15.5586 | 16.4592 | 817.6 | 0.3487 | 27.88133 | 16.0089 | 0.9006 | 11.87243 | 1.734292 | #VALUE! | #VALUE! | #VALUE! | 0.0006437279 | #VALUE! | #VALUE! | 7611.299 | 0.0001313836
555 | 28.217 | 28.39 | 27.11 | 15.5715 | 16.4566 | 815.8 | 0.3472 | 27.90567 | 16.01405 | 0.8851 | 11.89162 | 1.726831 | #VALUE! | #VALUE! | #VALUE! | 0.0006459518 | #VALUE! | #VALUE! | 7582.291 | 0.0001318863
560 | 28.2 | 28.372 | 27.117 | 15.5561 | 16.4464 | 815.8 | 0.349 | 27.89633 | 16.00125 | 0.8903 | 11.89508 | 1.735784 | #VALUE! | #VALUE! | #VALUE! | 0.0006432852 | #VALUE! | #VALUE! | 7580.081 | 0.0001319247
565 | 28.182 | 28.379 | 27.099 | 15.5767 | 16.449 | 815.6 | 0.3483 | 27.88667 | 16.01285 | 0.8723 | 11.87382 | 1.732302 | #VALUE! | #VALUE! | #VALUE! | 0.0006443192 | #VALUE! | #VALUE! | 7591.796 | 0.0001317211
570 | 28.264 | 28.461 | 27.181 | 15.6101 | 16.5027 | 815.5 | 0.3462 | 27.96867 | 16.0564 | 0.8926 | 11.91227 | 1.721858 | #VALUE! | #VALUE! | #VALUE! | 0.000647444 | #VALUE! | #VALUE! | 7566.363 | 0.0001321639
575 | 28.297 | 28.445 | 27.214 | 15.6127 | 16.5129 | 816.1 | 0.3501 | 27.98533 | 16.0628 | 0.9002 | 11.92253 | 1.741255 | #VALUE! | #VALUE! | #VALUE! | 0.0006416677 | #VALUE! | #VALUE! | 7565.41 | 0.0001321805
580 | 28.306 | 28.503 | 27.248 | 15.6204 | 16.5027 | 816.5 | 0.3471 | 28.019 | 16.06155 | 0.8823 | 11.95745 | 1.726334 | #VALUE! | #VALUE! | #VALUE! | 0.0006461007 | #VALUE! | #VALUE! | 7547.016 | 0.0001325027
585 | 28.239 | 28.412 | 27.181 | 15.6127 | 16.4848 | 817.1 | 0.3479 | 27.944 | 16.04875 | 0.8721 | 11.89525 | 1.730313 | #VALUE! | #VALUE! | #VALUE! | 0.0006449118 | #VALUE! | #VALUE! | 7592.054 | 0.0001317167
590 | 28.321 | 28.518 | 27.238 | 15.6667 | 16.5819 | 815.8 | 0.3463 | 28.02567 | 16.1243 | 0.9152 | 11.90137 | 1.722355 | #VALUE! | #VALUE! | #VALUE! | 0.0006472945 | #VALUE! | #VALUE! | 7576.079 | 0.0001319944
595 | 28.354 | 28.526 | 27.271 | 15.677 | 16.5743 | 817.7 | 0.354 | 28.05033 | 16.12565 | 0.8973 | 11.92468 | 1.760652 | #VALUE! | #VALUE! | #VALUE! | 0.0006360061 | #VALUE! | #VALUE! | 7578.876 | 0.0001319457
600 | 28.386 | 28.559 | 27.303 | 15.6847 | 16.5666 | 816.8 | 0.3444 | 28.08267 | 16.12565 | 0.8819 | 11.95702 | 1.712905 | #VALUE! | #VALUE! | #VALUE! | 0.0006501497 | #VALUE! | #VALUE! | 7550.062 | 0.0001324492
605 | 28.37 | 28.566 | 27.287 | 15.7027 | 16.5794 | 816.8 | 0.3461 | 28.07433 | 16.14105 | 0.8767 | 11.93328 | 1.72136 | #VALUE! | #VALUE! | #VALUE! | 0.0006475937 | #VALUE! | #VALUE! | 7565.078 | 0.0001321863
610 | 28.278 | 28.5 | 27.244 | 15.7233 | 16.5564 | 816 | 0.3486 | 28.00733 | 16.13985 | 0.8331 | 11.86748 | 1.733794 | #VALUE! | #VALUE! | #VALUE! | 0.0006438756 | #VALUE! | #VALUE! | 7599.573 | 0.0001315863
615 | 28.362 | 28.559 | 27.303 | 15.7619 | 16.6689 | 817.2 | 0.3488 | 28.07467 | 16.2154 | 0.907 | 11.85927 | 1.734789 | #VALUE! | #VALUE! | #VALUE! | 0.0006435802 | #VALUE! | #VALUE! | 7616.022 | 0.0001313021
620 | 28.494 | 28.666 | 27.435 | 15.7876 | 16.6842 | 816.9 | 0.3454 | 28.19833 | 16.2359 | 0.8966 | 11.96243 | 1.717879 | #VALUE! | #VALUE! | #VALUE! | 0.0006486434 | #VALUE! | #VALUE! | 7547.567 | 0.000132493
625 | 28.478 | 28.675 | 27.395 | 15.7902 | 16.6868 | 817.7 | 0.3452 | 28.18267 | 16.2385 | 0.8966 | 11.94417 | 1.716884 | #VALUE! | #VALUE! | #VALUE! | 0.000648944 | #VALUE! | #VALUE! | 7566.513 | 0.0001321613
630 | 28.489 | 28.637 | 27.381 | 15.7876 | 16.674 | 816.6 | 0.346 | 28.169 | 16.2308 | 0.8864 | 11.9382 | 1.720863 | #VALUE! | #VALUE! | #VALUE! | 0.0006477434 | #VALUE! | #VALUE! | 7560.111 | 0.0001322732
635 | 28.477 | 28.65 | 27.394 | 15.8314 | 16.6868 | 817.3 | 0.347 | 28.17367 | 16.2591 | 0.8554 | 11.91457 | 1.725836 | #VALUE! | #VALUE! | #VALUE! | 0.0006462496 | #VALUE! | #VALUE! | 7581.6 | 0.0001318983
640 | 28.491 | 28.639 | 27.359 | 15.8288 | 16.7405 | 817.2 | 0.3464 | 28.163 | 16.28465 | 0.9117 | 11.87835 | 1.722852 | #VALUE! | #VALUE! | #VALUE! | 0.000647145 | #VALUE! | #VALUE! | 7603.786 | 0.0001315134
645 | 28.507 | 28.679 | 27.424 | 15.834 | 16.72 | 816.4 | 0.3482 | 28.20333 | 16.277 | 0.886 | 11.92633 | 1.731805 | #VALUE! | #VALUE! | #VALUE! | 0.0006444673 | #VALUE! | #VALUE! | 7565.78 | 0.0001321741
650 | 28.497 | 28.67 | 27.414 | 15.8417 | 16.7149 | 817.1 | 0.3462 | 28.19367 | 16.2783 | 0.8732 | 11.91537 | 1.721858 | #VALUE! | #VALUE! | #VALUE! | 0.000647444 | #VALUE! | #VALUE! | 7579.236 | 0.0001319394
655 | 28.517 | 28.69 | 27.434 | 15.8674 | 16.72 | 817.3 | 0.3479 | 28.21367 | 16.2937 | 0.8526 | 11.91997 | 1.730313 | #VALUE! | #VALUE! | #VALUE! | 0.0006449118 | #VALUE! | #VALUE! | 7578.166 | 0.0001319581
660 | 28.559 | 28.706 | 27.451 | 15.9112 | 16.8018 | 816.8 | 0.3455 | 28.23867 | 16.3565 | 0.8906 | 11.88217 | 1.718376 | #VALUE! | #VALUE! | #VALUE! | 0.0006484932 | #VALUE! | #VALUE! | 7597.623 | 0.0001316201
665 | 28.551 | 28.723 | 27.444 | 15.8983 | 16.7916 | 818.1 | 0.3484 | 28.23933 | 16.34495 | 0.8933 | 11.89438 | 1.732799 | #VALUE! | #VALUE! | #VALUE! | 0.0006441713 | #VALUE! | #VALUE! | 7601.899 | 0.0001315461
670 | 28.543 | 28.716 | 27.46 | 15.8777 | 16.7481 | 817.3 | 0.3523 | 28.23967 | 16.3129 | 0.8704 | 11.92677 | 1.752196 | #VALUE! | #VALUE! | #VALUE! | 0.0006384601 | #VALUE! | #VALUE! | 7573.845 | 0.0001320333
675 | 28.512 | 28.684 | 27.454 | 15.8623 | 16.7405 | 816.5 | 0.347 | 28.21667 | 16.3014 | 0.8782 | 11.91527 | 1.725836 | #VALUE! | #VALUE! | #VALUE! | 0.0006462496 | #VALUE! | #VALUE! | 7573.734 | 0.0001320353
680 | 28.553 | 28.7 | 27.445 | 15.9112 | 16.8044 | 818.3 | 0.3484 | 28.23267 | 16.3578 | 0.8932 | 11.87487 | 1.732799 | #VALUE! | #VALUE! | #VALUE! | 0.0006441713 | #VALUE! | #VALUE! | 7616.255 | 0.0001312981
685 | 28.519 | 28.716 | 27.461 | 15.9318 | 16.8172 | 817.3 | 0.3485 | 28.232 | 16.3745 | 0.8854 | 11.8575 | 1.733297 | #VALUE! | #VALUE! | #VALUE! | 0.0006440234 | #VALUE! | #VALUE! | 7618.088 | 0.0001312665
690 | 28.536 | 28.708 | 27.478 | 15.9215 | 16.7916 | 817.5 | 0.3475 | 28.24067 | 16.35655 | 0.8701 | 11.88412 | 1.728323 | #VALUE! | #VALUE! | #VALUE! | 0.0006455056 | #VALUE! | #VALUE! | 7602.886 | 0.000131529
695 | 28.576 | 28.723 | 27.468 | 15.9009 | 16.7686 | 817.8 | 0.353 | 28.25567 | 16.33475 | 0.8677 | 11.92092 | 1.755678 | #VALUE! | #VALUE! | #VALUE! | 0.000637447 | #VALUE! | #VALUE! | 7582.198 | 0.0001318879
700 | 28.638 | 28.81 | 27.555 | 15.9523 | 16.8376 | 818 | 0.3459 | 28.33433 | 16.39495 | 0.8853 | 11.93938 | 1.720365 | #VALUE! | #VALUE! | #VALUE! | 0.0006478932 | #VALUE! | #VALUE! | 7572.322 | 0.0001320599
705 | 28.677 | 28.825 | 27.594 | 15.9678 | 16.8632 | 818.4 | 0.3467 | 28.36533 | 16.4155 | 0.8954 | 11.94983 | 1.724344 | #VALUE! | #VALUE! | #VALUE! | 0.0006466969 | #VALUE! | #VALUE! | 7569.399 | 0.0001321109
710 | 28.689 | 28.837 | 27.582 | 15.991 | 16.8862 | 817.9 | 0.3465 | 28.36933 | 16.4386 | 0.8952 | 11.93073 | 1.72335 | #VALUE! | #VALUE! | #VALUE! | 0.0006469955 | #VALUE! | #VALUE! | 7576.885 | 0.0001319804
715 | 28.677 | 28.825 | 27.595 | 15.9961 | 16.8837 | 817.4 | 0.3494 | 28.36567 | 16.4399 | 0.8876 | 11.92577 | 1.737773 | #VALUE! | #VALUE! | #VALUE! | 0.0006426959 | #VALUE! | #VALUE! | 7575.407 | 0.0001320061
720 | 28.641 | 28.813 | 27.583 | 16.0193 | 16.8658 | 817.9 | 0.3451 | 28.34567 | 16.44255 | 0.8465 | 11.90312 | 1.716387 | #VALUE! | #VALUE! | #VALUE! | 0.0006490945 | #VALUE! | #VALUE! | 7594.465 | 0.0001316749
725 | 28.703 | 28.9 | 27.645 | 16.0373 | 16.9399 | 817.8 | 0.3454 | 28.416 | 16.4886 | 0.9026 | 11.9274 | 1.717879 | #VALUE! | #VALUE! | #VALUE! | 0.0006486434 | #VALUE! | #VALUE! | 7578.076 | 0.0001319596
730 | 28.743 | 28.89 | 27.635 | 16.0476 | 16.9553 | 817.8 | 0.3461 | 28.42267 | 16.50145 | 0.9077 | 11.92122 | 1.72136 | #VALUE! | #VALUE! | #VALUE! | 0.0006475937 | #VALUE! | #VALUE! | 7582.007 | 0.0001318912
735 | 28.705 | 28.877 | 27.646 | 16.045 | 16.9374 | 818.3 | 0.3465 | 28.40933 | 16.4912 | 0.8924 | 11.91813 | 1.72335 | #VALUE! | #VALUE! | #VALUE! | 0.0006469955 | #VALUE! | #VALUE! | 7588.605 | 0.0001317765
740 | 28.718 | 28.866 | 27.636 | 16.0553 | 16.9374 | 817.7 | 0.3493 | 28.40667 | 16.49635 | 0.8821 | 11.91032 | 1.737276 | #VALUE! | #VALUE! | #VALUE! | 0.0006428431 | #VALUE! | #VALUE! | 7588.018 | 0.0001317867
745 | 28.731 | 28.904 | 27.648 | 16.099 | 16.9629 | 817.9 | 0.348 | 28.42767 | 16.53095 | 0.8639 | 11.89672 | 1.73081 | #VALUE! | #VALUE! | #VALUE! | 0.0006447636 | #VALUE! | #VALUE! | 7598.55 | 0.0001316041
750 | 28.696 | 28.868 | 27.613 | 16.0965 | 16.9834 | 818.1 | 0.3468 | 28.39233 | 16.53995 | 0.8869 | 11.85238 | 1.724842 | #VALUE! | #VALUE! | #VALUE! | 0.0006465478 | #VALUE! | #VALUE! | 7628.837 | 0.0001310816
755 | 28.783 | 28.955 | 27.7 | 16.0939 | 16.986 | 816.9 | 0.3452 | 28.47933 | 16.53995 | 0.8921 | 11.93938 | 1.716884 | #VALUE! | #VALUE! | #VALUE! | 0.000648944 | #VALUE! | #VALUE! | 7562.139 | 0.0001322377
760 | 28.82 | 28.993 | 27.737 | 16.0836 | 16.9604 | 817.9 | 0.3469 | 28.51667 | 16.522 | 0.8768 | 11.99467 | 1.725339 | #VALUE! | #VALUE! | #VALUE! | 0.0006463986 | #VALUE! | #VALUE! | 7536.499 | 0.0001326876
765 | 28.784 | 28.907 | 27.652 | 16.0939 | 16.945 | 817 | 0.3446 | 28.44767 | 16.51945 | 0.8511 | 11.92822 | 1.7139 | #VALUE! | #VALUE! | #VALUE! | 0.0006498478 | #VALUE! | #VALUE! | 7570.145 | 0.0001320979
770 | 28.822 | 29.018 | 27.763 | 16.1711 | 17.0627 | 817.3 | 0.3459 | 28.53433 | 16.6169 | 0.8916 | 11.91743 | 1.720365 | #VALUE! | #VALUE! | #VALUE! | 0.0006478932 | #VALUE! | #VALUE! | 7579.777 | 0.00013193
775 | 28.86 | 29.032 | 27.802 | 16.1917 | 17.0831 | 818.8 | 0.3458 | 28.56467 | 16.6374 | 0.8914 | 11.92727 | 1.719868 | #VALUE! | #VALUE! | #VALUE! | 0.0006480431 | #VALUE! | #VALUE! | 7587.427 | 0.000131797
780 | 28.847 | 28.995 | 27.764 | 16.202 | 17.0985 | 817.7 | 0.348 | 28.53533 | 16.65025 | 0.8965 | 11.88508 | 1.73081 | #VALUE! | #VALUE! | #VALUE! | 0.0006447636 | #VALUE! | #VALUE! | 7604.128 | 0.0001315075
785 | 28.837 | 28.984 | 27.729 | 16.1994 | 17.055 | 817.7 | 0.3507 | 28.51667 | 16.6272 | 0.8556 | 11.88947 | 1.744239 | #VALUE! | #VALUE! | #VALUE! | 0.0006407893 | #VALUE! | #VALUE! | 7601.324 | 0.000131556
790 | 28.85 | 29.022 | 27.767 | 16.2432 | 17.0857 | 817.7 | 0.3482 | 28.54633 | 16.66445 | 0.8425 | 11.88188 | 1.731805 | #VALUE! | #VALUE! | #VALUE! | 0.0006444673 | #VALUE! | #VALUE! | 7606.176 | 0.0001314721
795 | 28.937 | 29.085 | 27.854 | 16.2843 | 17.1905 | 817.6 | 0.3468 | 28.62533 | 16.7374 | 0.9062 | 11.88793 | 1.724842 | #VALUE! | #VALUE! | #VALUE! | 0.0006465478 | #VALUE! | #VALUE! | 7601.375 | 0.0001315551
800 | 29.001 | 29.174 | 27.943 | 16.3281 | 17.2263 | 818.1 | 0.3473 | 28.706 | 16.7772 | 0.8982 | 11.9288 | 1.727328 | #VALUE! | #VALUE! | #VALUE! | 0.000645803 | #VALUE! | #VALUE! | 7579.966 | 0.0001319267
805 | 29.014 | 29.162 | 27.931 | 16.3358 | 17.2161 | 815.8 | 0.3471 | 28.70233 | 16.77595 | 0.8803 | 11.92638 | 1.726334 | #VALUE! | #VALUE! | #VALUE! | 0.0006461007 | #VALUE! | #VALUE! | 7560.188 | 0.0001322718
810 | 29.005 | 29.177 | 27.922 | 16.3281 | 17.1675 | 818.3 | 0.3446 | 28.70133 | 16.7478 | 0.8394 | 11.95353 | 1.7139 | #VALUE! | #VALUE! | #VALUE! | 0.0006498478 | #VALUE! | #VALUE! | 7566.132 | 0.0001321679
815 | 28.97 | 29.118 | 27.887 | 16.3822 | 17.2545 | 818.6 | 0.3496 | 28.65833 | 16.81835 | 0.8723 | 11.83998 | 1.738768 | #VALUE! | #VALUE! | #VALUE! | 0.0006424018 | #VALUE! | #VALUE! | 7641.494 | 0.0001308645
820 | 29.033 | 29.156 | 27.877 | 16.3873 | 17.2826 | 819.2 | 0.3458 | 28.68867 | 16.83495 | 0.8953 | 11.85372 | 1.719868 | #VALUE! | #VALUE! | #VALUE! | 0.0006480431 | #VALUE! | #VALUE! | 7638.235 | 0.0001309203
825 | 29.073 | 29.245 | 27.99 | 16.4105 | 17.3056 | 817.6 | 0.3453 | 28.76933 | 16.85805 | 0.8951 | 11.91128 | 1.717381 | #VALUE! | #VALUE! | #VALUE! | 0.0006487937 | #VALUE! | #VALUE! | 7586.474 | 0.0001318135
830 | 29.014 | 29.211 | 27.931 | 16.4079 | 17.2903 | 817.9 | 0.3461 | 28.71867 | 16.8491 | 0.8824 | 11.86957 | 1.72136 | #VALUE! | #VALUE! | #VALUE! | 0.0006475937 | #VALUE! | #VALUE! | 7615.931 | 0.0001313037
835 | 29.055 | 29.202 | 27.947 | 16.4645 | 17.3056 | 815.8 | 0.3535 | 28.73467 | 16.88505 | 0.8411 | 11.84962 | 1.758165 | #VALUE! | #VALUE! | #VALUE! | 0.0006367256 | #VALUE! | #VALUE! | 7609.166 | 0.0001314205
840 | 29.17 | 29.342 | 28.087 | 16.5057 | 17.4079 | 818.1 | 0.3482 | 28.86633 | 16.9568 | 0.9022 | 11.90953 | 1.731805 | #VALUE! | #VALUE! | #VALUE! | 0.0006444673 | #VALUE! | #VALUE! | 7592.229 | 0.0001317136
845 | 29.186 | 29.333 | 28.078 | 16.5289 | 17.4182 | 818.1 | 0.3461 | 28.86567 | 16.97355 | 0.8893 | 11.89212 | 1.72136 | #VALUE! | #VALUE! | #VALUE! | 0.0006475937 | #VALUE! | #VALUE! | 7603.348 | 0.000131521
850 | 29.175 | 29.347 | 28.117 | 16.5392 | 17.4105 | 817.7 | 0.3458 | 28.87967 | 16.97485 | 0.8713 | 11.90482 | 1.719868 | #VALUE! | #VALUE! | #VALUE! | 0.0006480431 | #VALUE! | #VALUE! | 7591.523 | 0.0001317259
855 | 29.166 | 29.363 | 28.108 | 16.5443 | 17.4182 | 821.8 | 0.3483 | 28.879 | 16.98125 | 0.8739 | 11.89775 | 1.732302 | #VALUE! | #VALUE! | #VALUE! | 0.0006443192 | #VALUE! | #VALUE! | 7634.119 | 0.0001309909
860 | 29.231 | 29.379 | 28.124 | 16.5958 | 17.4412 | 818.1 | 0.3442 | 28.91133 | 17.0185 | 0.8454 | 11.89283 | 1.71191 | #VALUE! | #VALUE! | #VALUE! | 0.0006504519 | #VALUE! | #VALUE! | 7602.89 | 0.0001315289
865 | 29.297 | 29.444 | 28.214 | 16.6215 | 17.4975 | 818.2 | 0.3464 | 28.985 | 17.0595 | 0.876 | 11.9255 | 1.722852 | #VALUE! | #VALUE! | #VALUE! | 0.000647145 | #VALUE! | #VALUE! | 7582.991 | 0.0001318741
870 | 29.24 | 29.412 | 28.157 | 16.6112 | 17.4693 | 818.6 | 0.3464 | 28.93633 | 17.04025 | 0.8581 | 11.89608 | 1.722852 | #VALUE! | #VALUE! | #VALUE! | 0.000647145 | #VALUE! | #VALUE! | 7605.458 | 0.0001314845
875 | 29.232 | 29.404 | 28.174 | 16.5984 | 17.4847 | 818.1 | 0.349 | 28.93667 | 17.04155 | 0.8863 | 11.89512 | 1.735784 | #VALUE! | #VALUE! | #VALUE! | 0.0006432852 | #VALUE! | #VALUE! | 7601.43 | 0.0001315542
880 | 29.2 | 29.372 | 28.141 | 16.5958 | 17.4438 | 819.1 | 0.3467 | 28.90433 | 17.0198 | 0.848 | 11.88453 | 1.724344 | #VALUE! | #VALUE! | #VALUE! | 0.0006466969 | #VALUE! | #VALUE! | 7617.499 | 0.0001312767
885 | 29.241 | 29.364 | 28.109 | 16.655 | 17.523 | 818.9 | 0.3447 | 28.90467 | 17.089 | 0.868 | 11.81567 | 1.714397 | #VALUE! | #VALUE! | #VALUE! | 0.000649697 | #VALUE! | #VALUE! | 7660.027 | 0.0001305478
890 | 29.26 | 29.432 | 28.153 | 16.655 | 17.5409 | 818.2 | 0.3467 | 28.94833 | 17.09795 | 0.8859 | 11.85038 | 1.724344 | #VALUE! | #VALUE! | #VALUE! | 0.0006466969 | #VALUE! | #VALUE! | 7631.057 | 0.0001310434
895 | 29.327 | 29.499 | 28.244 | 16.6653 | 17.5461 | 818.8 | 0.3455 | 29.02333 | 17.1057 | 0.8808 | 11.91763 | 1.718376 | #VALUE! | #VALUE! | #VALUE! | 0.0006484932 | #VALUE! | #VALUE! | 7593.56 | 0.0001316905
900 | 29.295 | 29.467 | 28.237 | 16.6679 | 17.5461 | 818.6 | 0.3483 | 28.99967 | 17.107 | 0.8782 | 11.89267 | 1.732302 | #VALUE! | #VALUE! | #VALUE! | 0.0006443192 | #VALUE! | #VALUE! | 7607.643 | 0.0001314468
905 | 29.288 | 29.46 | 28.23 | 16.7039 | 17.5537 | 818.5 | 0.3476 | 28.99267 | 17.1288 | 0.8498 | 11.86387 | 1.728821 | #VALUE! | #VALUE! | #VALUE! | 0.0006453571 | #VALUE! | #VALUE! | 7625.179 | 0.0001311445
910 | 29.404 | 29.577 | 28.322 | 16.7399 | 17.6177 | 818.9 | 0.3483 | 29.101 | 17.1788 | 0.8778 | 11.9222 | 1.732302 | #VALUE! | #VALUE! | #VALUE! | 0.0006443192 | #VALUE! | #VALUE! | 7591.579 | 0.0001317249
915 | 29.399 | 29.522 | 28.316 | 16.7528 | 17.6305 | 818.5 | 0.3445 | 29.079 | 17.19165 | 0.8777 | 11.88735 | 1.713402 | #VALUE! | #VALUE! | #VALUE! | 0.0006499987 | #VALUE! | #VALUE! | 7610.116 | 0.000131404
920 | 29.392 | 29.54 | 28.309 | 16.7374 | 17.61 | 818.3 | 0.3476 | 29.08033 | 17.1737 | 0.8726 | 11.90663 | 1.728821 | #VALUE! | #VALUE! | #VALUE! | 0.0006453571 | #VALUE! | #VALUE! | 7595.934 | 0.0001316494
925 | 29.337 | 29.534 | 28.279 | 16.7477 | 17.6177 | 818.5 | 0.3451 | 29.05 | 17.1827 | 0.87 | 11.8673 | 1.716387 | #VALUE! | #VALUE! | #VALUE! | 0.0006490945 | #VALUE! | #VALUE! | 7622.973 | 0.0001311824
930 | 29.404 | 29.576 | 28.321 | 16.7837 | 17.6458 | 819.3 | 0.3456 | 29.10033 | 17.21475 | 0.8621 | 11.88558 | 1.718873 | #VALUE! | #VALUE! | #VALUE! | 0.0006483431 | #VALUE! | #VALUE! | 7618.686 | 0.0001312562
935 | 29.426 | 29.574 | 28.368 | 16.7888 | 17.6535 | 819 | 0.3459 | 29.12267 | 17.22115 | 0.8647 | 11.90152 | 1.720365 | #VALUE! | #VALUE! | #VALUE! | 0.0006478932 | #VALUE! | #VALUE! | 7605.701 | 0.0001314803
940 | 29.372 | 29.495 | 28.265 | 16.7863 | 17.6714 | 818.7 | 0.3456 | 29.044 | 17.22885 | 0.8851 | 11.81515 | 1.718873 | #VALUE! | #VALUE! | #VALUE! | 0.0006483431 | #VALUE! | #VALUE! | 7658.491 | 0.000130574
945 | 29.368 | 29.54 | 28.31 | 16.7682 | 17.6484 | 818.8 | 0.3517 | 29.07267 | 17.2083 | 0.8802 | 11.86437 | 1.749212 | #VALUE! | #VALUE! | #VALUE! | 0.0006393313 | #VALUE! | #VALUE! | 7627.653 | 0.0001311019
950 | 29.387 | 29.535 | 28.304 | 16.7966 | 17.6305 | 819.6 | 0.3544 | 29.07533 | 17.21355 | 0.8339 | 11.86178 | 1.762641 | #VALUE! | #VALUE! | #VALUE! | 0.0006354317 | #VALUE! | #VALUE! | 7636.768 | 0.0001309454
955 | 29.408 | 29.58 | 28.35 | 16.8403 | 17.7072 | 819.2 | 0.3461 | 29.11267 | 17.27375 | 0.8669 | 11.83892 | 1.72136 | #VALUE! | #VALUE! | #VALUE! | 0.0006475937 | #VALUE! | #VALUE! | 7647.784 | 0.0001307568
960 | 29.478 | 29.626 | 28.395 | 16.8455 | 17.7047 | 818.4 | 0.3472 | 29.16633 | 17.2751 | 0.8592 | 11.89123 | 1.726831 | #VALUE! | #VALUE! | #VALUE! | 0.0006459518 | #VALUE! | #VALUE! | 7606.701 | 0.000131463
965 | 29.472 | 29.645 | 28.39 | 16.8532 | 17.7277 | 819 | 0.3483 | 29.169 | 17.29045 | 0.8745 | 11.87855 | 1.732302 | #VALUE! | #VALUE! | #VALUE! | 0.0006443192 | #VALUE! | #VALUE! | 7620.406 | 0.0001312266
970 | 29.418 | 29.615 | 28.36 | 16.8532 | 17.7328 | 819.2 | 0.3496 | 29.131 | 17.293 | 0.8796 | 11.838 | 1.738768 | #VALUE! | #VALUE! | #VALUE! | 0.0006424018 | #VALUE! | #VALUE! | 7648.376 | 0.0001307467
975 | 29.513 | 29.685 | 28.455 | 16.9047 | 17.7609 | 818.1 | 0.3448 | 29.21767 | 17.3328 | 0.8562 | 11.88487 | 1.714895 | #VALUE! | #VALUE! | #VALUE! | 0.0006495462 | #VALUE! | #VALUE! | 7607.986 | 0.0001314408
980 | 29.582 | 29.754 | 28.5 | 16.9381 | 17.8172 | 818.3 | 0.3455 | 29.27867 | 17.37765 | 0.8791 | 11.90102 | 1.718376 | #VALUE! | #VALUE! | #VALUE! | 0.0006484932 | #VALUE! | #VALUE! | 7599.519 | 0.0001315873
985 | 29.604 | 29.752 | 28.497 | 16.9484 | 17.8121 | 818.8 | 0.3471 | 29.28433 | 17.38025 | 0.8637 | 11.90408 | 1.726334 | #VALUE! | #VALUE! | #VALUE! | 0.0006461007 | #VALUE! | #VALUE! | 7602.204 | 0.0001315408
990 | 29.5 | 29.672 | 28.417 | 16.9459 | 17.8198 | 817.8 | 0.3492 | 29.19633 | 17.38285 | 0.8739 | 11.81348 | 1.736778 | #VALUE! | #VALUE! | #VALUE! | 0.0006429904 | #VALUE! | #VALUE! | 7651.151 | 0.0001306993
995 | 29.521 | 29.668 | 28.463 | 16.9381 | 17.7839 | 819.1 | 0.3474 | 29.21733 | 17.361 | 0.8458 | 11.85633 | 1.727826 | #VALUE! | #VALUE! | #VALUE! | 0.0006456543 | #VALUE! | #VALUE! | 7635.618 | 0.0001309652
1000 | 29.567 | 29.739 | 28.509 | 16.9948 | 17.8428 | 819.1 | 0.3464 | 29.27167 | 17.4188 | 0.848 | 11.85287 | 1.722852 | #VALUE! | #VALUE! | #VALUE! | 0.000647145 | #VALUE! | #VALUE! | 7637.851 | 0.0001309269
1005 | 29.638 | 29.786 | 28.531 | 17.0128 | 17.8863 | 818.3 | 0.3484 | 29.31833 | 17.44955 | 0.8735 | 11.86878 | 1.732799 | #VALUE! | #VALUE! | #VALUE! | 0.0006441713 | #VALUE! | #VALUE! | 7620.158 | 0.0001312309
1010 | 29.634 | 29.806 | 28.551 | 17.0205 | 17.9067 | 819.1 | 0.3466 | 29.33033 | 17.4636 | 0.8862 | 11.86673 | 1.723847 | #VALUE! | #VALUE! | #VALUE! | 0.0006468462 | #VALUE! | #VALUE! | 7628.926 | 0.0001310801
1015 | 29.63 | 29.802 | 28.572 | 17.0231 | 17.8863 | 819.2 | 0.3457 | 29.33467 | 17.4547 | 0.8632 | 11.87997 | 1.719371 | #VALUE! | #VALUE! | #VALUE! | 0.0006481931 | #VALUE! | #VALUE! | 7621.358 | 0.0001312102
1020 | 29.603 | 29.75 | 28.495 | 16.9999 | 17.8556 | 819.2 | 0.3455 | 29.28267 | 17.42775 | 0.8557 | 11.85492 | 1.718376 | #VALUE! | #VALUE! | #VALUE! | 0.0006484932 | #VALUE! | #VALUE! | 7637.462 | 0.0001309335
1025 | 29.671 | 29.843 | 28.588 | 17.054 | 17.9477 | 815.6 | 0.3468 | 29.36733 | 17.50085 | 0.8937 | 11.86648 | 1.724842 | #VALUE! | #VALUE! | #VALUE! | 0.0006465478 | #VALUE! | #VALUE! | 7596.487 | 0.0001316398
1030 | 29.716 | 29.864 | 28.633 | 17.0823 | 17.9554 | 820 | 0.3439 | 29.40433 | 17.51885 | 0.8731 | 11.88548 | 1.710418 | #VALUE! | #VALUE! | #VALUE! | 0.0006509058 | #VALUE! | #VALUE! | 7625.26 | 0.0001311431
1035 | 29.71 | 29.883 | 28.652 | 17.0874 | 17.9656 | 819.1 | 0.3451 | 29.415 | 17.5265 | 0.8782 | 11.8885 | 1.716387 | #VALUE! | #VALUE! | #VALUE! | 0.0006490945 | #VALUE! | #VALUE! | 7614.958 | 0.0001313205
1040 | 29.705 | 29.877 | 28.647 | 17.108 | 17.9733 | 819 | 0.3468 | 29.40967 | 17.54065 | 0.8653 | 11.86902 | 1.724842 | #VALUE! | #VALUE! | #VALUE! | 0.0006465478 | #VALUE! | #VALUE! | 7626.527 | 0.0001311213
1045 | 29.722 | 29.894 | 28.639 | 17.1364 | 18.0065 | 818.7 | 0.3471 | 29.41833 | 17.57145 | 0.8701 | 11.84688 | 1.726334 | #VALUE! | #VALUE! | #VALUE! | 0.0006461007 | #VALUE! | #VALUE! | 7637.977 | 0.0001309247
1050 | 29.763 | 29.911 | 28.68 | 17.157 | 18.0475 | 819.3 | 0.3472 | 29.45133 | 17.60225 | 0.8905 | 11.84908 | 1.726831 | #VALUE! | #VALUE! | #VALUE! | 0.0006459518 | #VALUE! | #VALUE! | 7642.155 | 0.0001308531
1055 | 29.781 | 29.953 | 28.723 | 17.1827 | 18.0628 | 819.4 | 0.3472 | 29.48567 | 17.62275 | 0.8801 | 11.86292 | 1.726831 | #VALUE! | #VALUE! | #VALUE! | 0.0006459518 | #VALUE! | #VALUE! | 7634.175 | 0.0001309899
1060 | 29.799 | 29.971 | 28.716 | 17.1801 | 18.0577 | 819.6 | 0.3461 | 29.49533 | 17.6189 | 0.8776 | 11.87643 | 1.72136 | #VALUE! | #VALUE! | #VALUE! | 0.0006475937 | #VALUE! | #VALUE! | 7627.348 | 0.0001311072
1065 | 29.791 | 29.939 | 28.733 | 17.1724 | 18.0551 | 819.8 | 0.3451 | 29.48767 | 17.61375 | 0.8827 | 11.87392 | 1.716387 | #VALUE! | #VALUE! | #VALUE! | 0.0006490945 | #VALUE! | #VALUE! | 7630.826 | 0.0001310474
1070 | 29.832 | 29.979 | 28.749 | 17.2187 | 18.1037 | 819.6 | 0.3472 | 29.52 | 17.6612 | 0.885 | 11.8588 | 1.726831 | #VALUE! | #VALUE! | #VALUE! | 0.0006459518 | #VALUE! | #VALUE! | 7638.689 | 0.0001309125
1075 | 29.921 | 30.069 | 28.814 | 17.2419 | 18.1242 | 818.8 | 0.3453 | 29.60133 | 17.68305 | 0.8823 | 11.91828 | 1.717381 | #VALUE! | #VALUE! | #VALUE! | 0.0006487937 | #VALUE! | #VALUE! | 7593.146 | 0.0001316977
1080 | 29.865 | 30.061 | 28.782 | 17.2496 | 18.1319 | 819.1 | 0.3501 | 29.56933 | 17.69075 | 0.8823 | 11.87858 | 1.741255 | #VALUE! | #VALUE! | #VALUE! | 0.0006416677 | #VALUE! | #VALUE! | 7621.315 | 0.000131211
1085 | 29.831 | 30.028 | 28.773 | 17.2625 | 18.1268 | 820 | 0.347 | 29.544 | 17.69465 | 0.8643 | 11.84935 | 1.725836 | #VALUE! | #VALUE! | #VALUE! | 0.0006462496 | #VALUE! | #VALUE! | 7648.512 | 0.0001307444
1090 | 29.873 | 30.045 | 28.79 | 17.2831 | 18.1344 | 819.6 | 0.3448 | 29.56933 | 17.70875 | 0.8513 | 11.86058 | 1.714895 | #VALUE! | #VALUE! | #VALUE! | 0.0006495462 | #VALUE! | #VALUE! | 7637.541 | 0.0001309322
1095 | 29.891 | 30.063 | 28.833 | 17.3346 | 18.2112 | 818.8 | 0.3449 | 29.59567 | 17.7729 | 0.8766 | 11.82277 | 1.715392 | #VALUE! | #VALUE! | #VALUE! | 0.0006493956 | #VALUE! | #VALUE! | 7654.492 | 0.0001306422
1100 | 29.929 | 30.101 | 28.871 | 17.3552 | 18.2163 | 818.8 | 0.3523 | 29.63367 | 17.78575 | 0.8611 | 11.84792 | 1.752196 | #VALUE! | #VALUE! | #VALUE! | 0.0006384601 | #VALUE! | #VALUE! | 7638.243 | 0.0001309202
1105 | 30.018 | 30.165 | 28.935 | 17.3706 | 18.2624 | 819 | 0.3439 | 29.706 | 17.8165 | 0.8918 | 11.8895 | 1.710418 | #VALUE! | #VALUE! | #VALUE! | 0.0006509058 | #VALUE! | #VALUE! | 7613.388 | 0.0001313476
1110 | 30.009 | 30.181 | 28.927 | 17.3809 | 18.2445 | 819 | 0.3442 | 29.70567 | 17.8127 | 0.8636 | 11.89297 | 1.71191 | #VALUE! | #VALUE! | #VALUE! | 0.0006504519 | #VALUE! | #VALUE! | 7611.169 | 0.0001313859
1115 | 29.974 | 30.146 | 28.916 | 17.417 | 18.2445 | 818.1 | 0.35 | 29.67867 | 17.83075 | 0.8275 | 11.84792 | 1.740757 | #VALUE! | #VALUE! | #VALUE! | 0.0006418144 | #VALUE! | #VALUE! | 7631.713 | 0.0001310322
1120 | 30.063 | 30.235 | 29.005 | 17.4299 | 18.3135 | 819.8 | 0.3459 | 29.76767 | 17.8717 | 0.8836 | 11.89597 | 1.720365 | #VALUE! | #VALUE! | #VALUE! | 0.0006478932 | #VALUE! | #VALUE! | 7616.682 | 0.0001312908
1125 | 30.052 | 30.2 | 28.994 | 17.4479 | 18.3212 | 819.1 | 0.3445 | 29.74867 | 17.88455 | 0.8733 | 11.86412 | 1.713402 | #VALUE! | #VALUE! | #VALUE! | 0.0006499987 | #VALUE! | #VALUE! | 7630.608 | 0.0001310512
1130 | 29.993 | 30.19 | 28.96 | 17.4633 | 18.3135 | 818.9 | 0.3532 | 29.71433 | 17.8884 | 0.8502 | 11.82593 | 1.756673 | #VALUE! | #VALUE! | #VALUE! | 0.0006371583 | #VALUE! | #VALUE! | 7653.377 | 0.0001306613
1135 | 30.006 | 30.203 | 28.973 | 17.4633 | 18.3212 | 821.8 | 0.3489 | 29.72733 | 17.89225 | 0.8579 | 11.83508 | 1.735286 | #VALUE! | #VALUE! | #VALUE! | 0.0006434327 | #VALUE! | #VALUE! | 7674.542 | 0.0001303009
1140 | 30.093 | 30.24 | 29.035 | 17.5303 | 18.3801 | 818.4 | 0.3466 | 29.78933 | 17.9552 | 0.8498 | 11.83413 | 1.723847 | #VALUE! | #VALUE! | #VALUE! | 0.0006468462 | #VALUE! | #VALUE! | 7643.404 | 0.0001308318
1145 | 30.132 | 30.28 | 29.05 | 17.5406 | 18.4005 | 819.1 | 0.3444 | 29.82067 | 17.97055 | 0.8599 | 11.85012 | 1.712905 | #VALUE! | #VALUE! | #VALUE! | 0.0006501497 | #VALUE! | #VALUE! | 7639.623 | 0.0001308965
1150 | 30.169 | 30.316 | 29.086 | 17.5457 | 18.4236 | 819.2 | 0.3451 | 29.857 | 17.98465 | 0.8779 | 11.87235 | 1.716387 | #VALUE! | #VALUE! | #VALUE! | 0.0006490945 | #VALUE! | #VALUE! | 7626.247 | 0.0001311261
1155 | 30.134 | 30.307 | 29.076 | 17.5509 | 18.4389 | 818.3 | 0.3456 | 29.839 | 17.9949 | 0.888 | 11.8441 | 1.718873 | #VALUE! | #VALUE! | #VALUE! | 0.0006483431 | #VALUE! | #VALUE! | 7636.039 | 0.000130958
1160 | 30.099 | 30.296 | 29.066 | 17.5818 | 18.4082 | 818.9 | 0.3446 | 29.82033 | 17.995 | 0.8264 | 11.82533 | 1.7139 | #VALUE! | #VALUE! | #VALUE! | 0.0006498478 | #VALUE! | #VALUE! | 7653.765 | 0.0001306547
1165 | 30.138 | 30.31 | 29.08 | 17.6204 | 18.4952 | 818.7 | 0.3458 | 29.84267 | 18.0578 | 0.8748 | 11.78487 | 1.719868 | #VALUE! | #VALUE! | #VALUE! | 0.0006480431 | #VALUE! | #VALUE! | 7678.171 | 0.0001302394
1170 | 30.203 | 30.375 | 29.145 | 17.6539 | 18.5131 | 820.3 | 0.3443 | 29.90767 | 18.0835 | 0.8592 | 11.82417 | 1.712408 | #VALUE! | #VALUE! | #VALUE! | 0.0006503008 | #VALUE! | #VALUE! | 7667.606 | 0.0001304188
1175 | 30.219 | 30.366 | 29.112 | 17.6667 | 18.5362 | 819.3 | 0.3469 | 29.899 | 18.10145 | 0.8695 | 11.79755 | 1.725339 | #VALUE! | #VALUE! | #VALUE! | 0.0006463986 | #VALUE! | #VALUE! | 7675.537 | 0.000130284
1180 | 30.21 | 30.358 | 29.127 | 17.7157 | 18.5541 | 819.8 | 0.3464 | 29.89833 | 18.1349 | 0.8384 | 11.76343 | 1.722852 | #VALUE! | #VALUE! | #VALUE! | 0.000647145 | #VALUE! | #VALUE! | 7702.496 | 0.0001298281
1185 | 30.3 | 30.447 | 29.266 | 17.7929 | 18.6257 | 818.9 | 0.3471 | 30.00433 | 18.2093 | 0.8328 | 11.79503 | 1.726334 | #VALUE! | #VALUE! | #VALUE! | 0.0006461007 | #VALUE! | #VALUE! | 7673.427 | 0.0001303199
1190 | 30.44 | 30.587 | 29.382 | 17.8676 | 18.705 | 819.5 | 0.345 | 30.13633 | 18.2863 | 0.8374 | 11.85003 | 1.715889 | #VALUE! | #VALUE! | #VALUE! | 0.000649245 | #VALUE! | #VALUE! | 7643.408 | 0.0001308317
1195 | 30.483 | 30.631 | 29.401 | 17.9165 | 18.7357 | 819.1 | 0.344 | 30.17167 | 18.3261 | 0.8192 | 11.84557 | 1.710916 | #VALUE! | #VALUE! | #VALUE! | 0.0006507544 | #VALUE! | #VALUE! | 7642.558 | 0.0001308462
1200 | 30.453 | 30.576 | 29.37 | 17.9139 | 18.7306 | 818.6 | 0.3488 | 30.133 | 18.32225 | 0.8167 | 11.81075 | 1.734789 | #VALUE! | #VALUE! | #VALUE! | 0.0006435802 | #VALUE! | #VALUE! | 7660.408 | 0.0001305413
1205 | 30.447 | 30.619 | 29.389 | 17.9242 | 18.7588 | 819 | 0.3474 | 30.15167 | 18.3415 | 0.8346 | 11.81017 | 1.727826 | #VALUE! | #VALUE! | #VALUE! | 0.0006456543 | #VALUE! | #VALUE! | 7664.53 | 0.0001304711
1210 | 30.417 | 30.564 | 29.359 | 17.9294 | 18.7434 | 819.3 | 0.3456 | 30.11333 | 18.3364 | 0.814 | 11.77693 | 1.718873 | #VALUE! | #VALUE! | #VALUE! | 0.0006483431 | #VALUE! | #VALUE! | 7688.974 | 0.0001300564
1215 | 30.461 | 30.609 | 29.354 | 17.8933 | 18.7434 | 818.3 | 0.3449 | 30.14133 | 18.31835 | 0.8501 | 11.82298 | 1.715392 | #VALUE! | #VALUE! | #VALUE! | 0.0006493956 | #VALUE! | #VALUE! | 7649.677 | 0.0001307245
1220 | 30.408 | 30.556 | 29.351 | 17.8624 | 18.7178 | 818.3 | 0.3447 | 30.105 | 18.2901 | 0.8554 | 11.8149 | 1.714397 | #VALUE! | #VALUE! | #VALUE! | 0.000649697 | #VALUE! | #VALUE! | 7654.911 | 0.0001306351
1225 | 30.38 | 30.528 | 29.322 | 17.847 | 18.6974 | 818.8 | 0.3477 | 30.07667 | 18.2722 | 0.8504 | 11.80447 | 1.729318 | #VALUE! | #VALUE! | #VALUE! | 0.0006452086 | #VALUE! | #VALUE! | 7666.358 | 0.00013044
1230 | 30.377 | 30.525 | 29.319 | 17.8315 | 18.6718 | 819.1 | 0.3452 | 30.07367 | 18.25165 | 0.8403 | 11.82202 | 1.716884 | #VALUE! | #VALUE! | #VALUE! | 0.000648944 | #VALUE! | #VALUE! | 7657.782 | 0.0001305861
1235 | 30.397 | 30.545 | 29.339 | 17.8547 | 18.6999 | 819 | 0.3464 | 30.09367 | 18.2773 | 0.8452 | 11.81637 | 1.722852 | #VALUE! | #VALUE! | #VALUE! | 0.000647145 | #VALUE! | #VALUE! | 7660.508 | 0.0001305396
1240 | 30.42 | 30.568 | 29.313 | 17.8547 | 18.7025 | 819.5 | 0.347 | 30.10033 | 18.2786 | 0.8478 | 11.82173 | 1.725836 | #VALUE! | #VALUE! | #VALUE! | 0.0006462496 | #VALUE! | #VALUE! | 7661.705 | 0.0001305192
1245 | 30.417 | 30.565 | 29.36 | 17.847 | 18.6999 | 819.5 | 0.3453 | 30.114 | 18.27345 | 0.8529 | 11.84055 | 1.717381 | #VALUE! | #VALUE! | #VALUE! | 0.0006487937 | #VALUE! | #VALUE! | 7649.529 | 0.000130727
1250 | 30.44 | 30.588 | 29.358 | 17.8444 | 18.6974 | 819.8 | 0.3437 | 30.12867 | 18.2709 | 0.853 | 11.85777 | 1.709424 | #VALUE! | #VALUE! | #VALUE! | 0.0006512088 | #VALUE! | #VALUE! | 7641.219 | 0.0001308692
1255 | 30.413 | 30.561 | 29.355 | 17.8624 | 18.6846 | 819.2 | 0.3444 | 30.10967 | 18.2735 | 0.8222 | 11.83617 | 1.712905 | #VALUE! | #VALUE! | #VALUE! | 0.0006501497 | #VALUE! | #VALUE! | 7649.561 | 0.0001307265
1260 | 30.458 | 30.606 | 29.351 | 17.865 | 18.7127 | 818.8 | 0.3461 | 30.13833 | 18.28885 | 0.8477 | 11.84948 | 1.72136 | #VALUE! | #VALUE! | #VALUE! | 0.0006475937 | #VALUE! | #VALUE! | 7637.233 | 0.0001309375
1265 | 30.429 | 30.577 | 29.347 | 17.8418 | 18.6897 | 819.1 | 0.3435 | 30.11767 | 18.26575 | 0.8479 | 11.85192 | 1.708429 | #VALUE! | #VALUE! | #VALUE! | 0.0006515121 | #VALUE! | #VALUE! | 7638.463 | 0.0001309164
1270 | 31.706 | 31.853 | 30.549 | 17.8856 | 18.9149 | 820 | 0.3004 | 31.36933 | 18.40025 | 1.0293 | 12.96908 | 1.494067 | #VALUE! | #VALUE! | #VALUE! | 0.000725277 | #VALUE! | #VALUE! | 6988.15 | 0.0001430994
1275 | 31.838 | 31.986 | 30.682 | 17.9526 | 18.9712 | 819.9 | 0.3003 | 31.502 | 18.4619 | 1.0186 | 13.0401 | 1.49357 | #VALUE! | #VALUE! | #VALUE! | 0.0007254703 | #VALUE! | #VALUE! | 6949.245 | 0.0001439005
1280 | 31.954 | 32.053 | 30.798 | 18.0684 | 19.0685 | 818.3 | 0.3009 | 31.60167 | 18.56845 | 1.0001 | 13.03322 | 1.496554 | #VALUE! | #VALUE! | #VALUE! | 0.0007243127 | #VALUE! | #VALUE! | 6939.347 | 0.0001441058
1285 | 31.984 | 32.107 | 30.803 | 18.0684 | 19.1401 | 818.1 | 0.2997 | 31.63133 | 18.60425 | 1.0717 | 13.02708 | 1.490586 | #VALUE! | #VALUE! | #VALUE! | 0.0007266319 | #VALUE! | #VALUE! | 6940.917 | 0.0001440732
1290 | 31.986 | 32.134 | 30.83 | 18.0504 | 19.1324 | 818.5 | 0.2996 | 31.65 | 18.5914 | 1.082 | 13.0586 | 1.490088 | #VALUE! | #VALUE! | #VALUE! | 0.000726826 | #VALUE! | #VALUE! | 6927.551 | 0.0001443512
1295 | 32.037 | 32.185 | 30.857 | 18.071 | 19.1299 | 818.7 | 0.299 | 31.693 | 18.60045 | 1.0589 | 13.09255 | 1.487104 | #VALUE! | #VALUE! | #VALUE! | 0.0007279925 | #VALUE! | #VALUE! | 6911.275 | 0.0001446911
1300 | 32.011 | 32.183 | 30.854 | 18.0478 | 19.1145 | 815.5 | 0.3004 | 31.68267 | 18.58115 | 1.0667 | 13.10152 | 1.494067 | #VALUE! | #VALUE! | #VALUE! | 0.000725277 | #VALUE! | #VALUE! | 6879.55 | 0.0001453583
1305 | 32.03 | 32.202 | 30.849 | 18.0762 | 19.1683 | 817.8 | 0.3011 | 31.69367 | 18.62225 | 1.0921 | 13.07142 | 1.497549 | #VALUE! | #VALUE! | #VALUE! | 0.0007239278 | #VALUE! | #VALUE! | 6914.839 | 0.0001446165
1310 | 32.072 | 32.244 | 30.891 | 18.1251 | 19.1248 | 819.6 | 0.2991 | 31.73567 | 18.62495 | 0.9997 | 13.11072 | 1.487601 | #VALUE! | #VALUE! | #VALUE! | 0.0007277978 | #VALUE! | #VALUE! | 6909.286 | 0.0001447328
1315 | 32.036 | 32.208 | 30.88 | 18.1251 | 19.0992 | 819.1 | 0.2997 | 31.708 | 18.61215 | 0.9741 | 13.09585 | 1.490586 | #VALUE! | #VALUE! | #VALUE! | 0.0007266319 | #VALUE! | #VALUE! | 6912.91 | 0.0001446569
1320 | 28.789 | 28.961 | 27.854 | 17.8083 | 18.5157 | 818.6 | 0.4153 | 28.53467 | 18.162 | 0.7074 | 10.37267 | 2.065533 | #VALUE! | #VALUE! | #VALUE! | 0.0005597245 | #VALUE! | #VALUE! | 8722.459 | 0.0001146466
1325 | 28.78 | 28.927 | 27.845 | 17.8135 | 18.4952 | 819.8 | 0.4156 | 28.51733 | 18.15435 | 0.6817 | 10.36298 | 2.067025 | #VALUE! | #VALUE! | #VALUE! | 0.0005594013 | #VALUE! | #VALUE! | 8743.408 | 0.0001143719
1330 | 28.779 | 28.902 | 27.819 | 17.8341 | 18.5182 | 820 | 0.4154 | 28.5 | 18.17615 | 0.6841 | 10.32385 | 2.06603 | #VALUE! | #VALUE! | #VALUE! | 0.0005596167 | #VALUE! | #VALUE! | 8778.692 | 0.0001139122
1335 | 28.758 | 28.905 | 27.822 | 17.8444 | 18.5182 | 819.6 | 0.4172 | 28.495 | 18.1813 | 0.6738 | 10.3137 | 2.074983 | #VALUE! | #VALUE! | #VALUE! | 0.0005576843 | #VALUE! | #VALUE! | 8783.045 | 0.0001138557
1340 | 28.769 | 28.868 | 27.809 | 17.8547 | 18.4927 | 819.1 | 0.4172 | 28.482 | 18.1737 | 0.638 | 10.3083 | 2.074983 | #VALUE! | #VALUE! | #VALUE! | 0.0005576843 | #VALUE! | #VALUE! | 8782.285 | 0.0001138656
1345 | 28.735 | 28.882 | 27.8 | 17.8341 | 18.5029 | 819.3 | 0.4139 | 28.47233 | 18.1685 | 0.6688 | 10.30383 | 2.05857 | #VALUE! | #VALUE! | #VALUE! | 0.0005612386 | #VALUE! | #VALUE! | 8788.237 | 0.0001137885
1350 | 28.712 | 28.835 | 27.752 | 17.7749 | 18.4619 | 820.8 | 0.4145 | 28.433 | 18.1184 | 0.687 | 10.3146 | 2.061554 | #VALUE! | #VALUE! | #VALUE! | 0.0005605886 | #VALUE! | #VALUE! | 8795.137 | 0.0001136992
1355 | 28.621 | 28.744 | 27.685 | 17.6873 | 18.357 | 820.1 | 0.4162 | 28.35 | 18.02215 | 0.6697 | 10.32785 | 2.070009 | #VALUE! | #VALUE! | #VALUE! | 0.000558756 | #VALUE! | #VALUE! | 8776.362 | 0.0001139424
1360 | 28.534 | 28.657 | 27.574 | 17.5946 | 18.2803 | 820.4 | 0.4156 | 28.255 | 17.93745 | 0.6857 | 10.31755 | 2.067025 | #VALUE! | #VALUE! | #VALUE! | 0.0005594013 | #VALUE! | #VALUE! | 8788.337 | 0.0001137872
1365 | 54.095 | 54 | 51.824 | 20.5646 | 23.249 | 817.3 | 0.0837 | 53.30633 | 21.9068 | 2.6844 | 31.39953 | 0.4162896 | #VALUE! | #VALUE! | #VALUE! | 0.002015967 | #VALUE! | #VALUE! | 2876.842 | 0.0003476034
1370 | 53.54 | 53.348 | 51.197 | 19.6551 | 21.9777 | 817.7 | 0.0835 | 52.695 | 20.8164 | 2.3226 | 31.8786 | 0.4152949 | #VALUE! | #VALUE! | #VALUE! | 0.002019829 | #VALUE! | #VALUE! | 2834.996 | 0.0003527342
1375 | 54.088 | 54.04 | 51.841 | 20.4255 | 23.0823 | 817.3 | 0.0841 | 53.323 | 21.7539 | 2.6568 | 31.5691 | 0.4182791 | #VALUE! | #VALUE! | #VALUE! | 0.002008293 | #VALUE! | #VALUE! | 2861.389 | 0.0003494806
1380 | 53.515 | 53.348 | 51.173 | 19.5623 | 21.8982 | 816.8 | 0.0842 | 52.67867 | 20.73025 | 2.3359 | 31.94842 | 0.4187764 | #VALUE! | #VALUE! | #VALUE! | 0.002006385 | #VALUE! | #VALUE! | 2825.687 | 0.0003538963
1385 | 54.117 | 53.974 | 51.798 | 20.3688 | 23.0464 | 817 | 0.0835 | 53.29633 | 21.7076 | 2.6776 | 31.58873 | 0.4152949 | #VALUE! | #VALUE! | #VALUE! | 0.002019829 | #VALUE! | #VALUE! | 2858.561 | 0.0003498263
1390 | 53.62 | 53.477 | 51.302 | 19.5675 | 21.8316 | 817.1 | 0.0835 | 52.79967 | 20.69955 | 2.2641 | 32.10012 | 0.4152949 | #VALUE! | #VALUE! | #VALUE! | 0.002019829 | #VALUE! | #VALUE! | 2813.366 | 0.0003554461
1395 | 54.321 | 54.201 | 52.026 | 20.3817 | 23.0157 | 817.8 | 0.0834 | 53.516 | 21.6987 | 2.634 | 31.8173 | 0.4147976 | #VALUE! | #VALUE! | #VALUE! | 0.002021767 | #VALUE! | #VALUE! | 2840.805 | 0.0003520129
1400 | 53.756 | 53.588 | 51.437 | 19.5804 | 21.8367 | 817.3 | 0.0834 | 52.927 | 20.70855 | 2.2563 | 32.21845 | 0.4147976 | #VALUE! | #VALUE! | #VALUE! | 0.002021767 | #VALUE! | #VALUE! | 2803.719 | 0.0003566691
1405 | 35.693 | 35.767 | 34.242 | 18.2384 | 19.2809 | 818.1 | 0.2111 | 35.234 | 18.75965 | 1.0425 | 16.47435 | 1.049925 | #VALUE! | #VALUE! | #VALUE! | 0.0009617746 | #VALUE! | #VALUE! | 5488.526 | 0.0001821983
1410 | 35.557 | 35.606 | 34.106 | 18.0916 | 19.1811 | 819.3 | 0.2118 | 35.08967 | 18.63635 | 1.0895 | 16.45332 | 1.053407 | #VALUE! | #VALUE! | #VALUE! | 0.0009592308 | #VALUE! | #VALUE! | 5503.603 | 0.0001816991
1415 | 35.519 | 35.568 | 34.068 | 17.9912 | 19.094 | 818.8 | 0.2104 | 35.05167 | 18.5426 | 1.1028 | 16.50907 | 1.046444 | #VALUE! | #VALUE! | #VALUE! | 0.0009643336 | #VALUE! | #VALUE! | 5481.671 | 0.0001824261
1420 | 35.628 | 35.653 | 34.128 | 17.9526 | 19.0761 | 819.2 | 0.2093 | 35.13633 | 18.51435 | 1.1235 | 16.62198 | 1.040973 | #VALUE! | #VALUE! | #VALUE! | 0.000968386 | #VALUE! | #VALUE! | 5447.092 | 0.0001835842
1425 | 35.469 | 35.568 | 34.043 | 17.9036 | 18.9917 | 819.3 | 0.2095 | 35.02667 | 18.44765 | 1.0881 | 16.57902 | 1.041968 | #VALUE! | #VALUE! | #VALUE! | 0.0009676463 | #VALUE! | #VALUE! | 5461.876 | 0.0001830873
1430 | 35.43 | 35.553 | 33.979 | 17.8676 | 18.9533 | 819.3 | 0.2097 | 34.98733 | 18.41045 | 1.0857 | 16.57688 | 1.042962 | #VALUE! | #VALUE! | #VALUE! | 0.000966908 | #VALUE! | #VALUE! | 5462.579 | 0.0001830637
1435 | 35.493 | 35.517 | 34.017 | 17.8676 | 18.9302 | 820.2 | 0.2098 | 35.009 | 18.3989 | 1.0626 | 16.6101 | 1.04346 | #VALUE! | #VALUE! | #VALUE! | 0.0009665392 | #VALUE! | #VALUE! | 5457.643 | 0.0001832293
1440 | 35.556 | 35.581 | 34.081 | 17.932 | 18.984 | 819.3 | 0.2101 | 35.07267 | 18.458 | 1.052 | 16.61467 | 1.044952 | #VALUE! | #VALUE! | #VALUE! | 0.000965435 | #VALUE! | #VALUE! | 5450.156 | 0.000183481
1445 | 35.644 | 35.669 | 34.193 | 17.9706 | 19.0352 | 819.3 | 0.2102 | 35.16867 | 18.5029 | 1.0646 | 16.66577 | 1.045449 | #VALUE! | #VALUE! | #VALUE! | 0.0009650675 | #VALUE! | #VALUE! | 5433.445 | 0.0001840453
1450 | 28.486 | 28.634 | 27.551 | 17.2059 | 17.9988 | 820.1 | 0.4048 | 28.22367 | 17.60235 | 0.7929 | 10.62132 | 2.01331 | #VALUE! | #VALUE! | #VALUE! | 0.0005713095 | #VALUE! | #VALUE! | 8533.871 | 0.0001171801
1455 | 28.51 | 28.657 | 27.55 | 17.1879 | 18.0167 | 819.3 | 0.4029 | 28.239 | 17.6023 | 0.8288 | 10.6367 | 2.00386 | #VALUE! | #VALUE! | #VALUE! | 0.0005734639 | #VALUE! | #VALUE! | 8513.217 | 0.0001174644
1460 | 28.454 | 28.626 | 27.519 | 17.1518 | 17.9605 | 819 | 0.4029 | 28.19967 | 17.55615 | 0.8087 | 10.64352 | 2.00386 | #VALUE! | #VALUE! | #VALUE! | 0.0005734639 | #VALUE! | #VALUE! | 8504.649 | 0.0001175827
1465 | 28.469 | 28.617 | 27.485 | 17.09 | 17.9272 | 818.7 | 0.4014 | 28.19033 | 17.5086 | 0.8372 | 10.68173 | 1.9964 | #VALUE! | #VALUE! | #VALUE! | 0.0005751776 | #VALUE! | #VALUE! | 8471.117 | 0.0001180482
1470 | 28.465 | 28.638 | 27.505 | 17.1801 | 17.917 | 814.3 | 0.4017 | 28.20267 | 17.54855 | 0.7369 | 10.65412 | 1.997892 | #VALUE! | #VALUE! | #VALUE! | 0.000574834 | #VALUE! | #VALUE! | 8447.43 | 0.0001183792
1475 | 28.373 | 28.52 | 27.437 | 17.1389 | 17.8249 | 817.9 | 0.4018 | 28.11 | 17.4819 | 0.686 | 10.6281 | 1.998389 | #VALUE! | #VALUE! | #VALUE! | 0.0005747195 | #VALUE! | #VALUE! | 8505.546 | 0.0001175703
1480 | 28.366 | 28.464 | 27.381 | 17.1029 | 17.7865 | 817.5 | 0.4005 | 28.07033 | 17.4447 | 0.6836 | 10.62563 | 1.991924 | #VALUE! | #VALUE! | #VALUE! | 0.0005762114 | #VALUE! | #VALUE! | 8503.36 | 0.0001176006
1485 | 28.356 | 28.479 | 27.372 | 17.1132 | 17.766 | 817.6 | 0.4014 | 28.069 | 17.4396 | 0.6528 | 10.6294 | 1.9964 | #VALUE! | #VALUE! | #VALUE! | 0.0005751776 | #VALUE! | #VALUE! | 8501.387 | 0.0001176279
1490 | 28.376 | 28.499 | 27.416 | 17.1364 | 17.7609 | 817.1 | 0.4019 | 28.097 | 17.44865 | 0.6245 | 10.64835 | 1.998887 | #VALUE! | #VALUE! | #VALUE! | 0.0005746051 | #VALUE! | #VALUE! | 8481.068 | 0.0001179097
1495 | 28.397 | 28.496 | 27.413 | 17.1621 | 17.7891 | 817.4 | 0.4013 | 28.102 | 17.4756 | 0.627 | 10.6264 | 1.995902 | #VALUE! | #VALUE! | #VALUE! | 0.0005752923 | #VALUE! | #VALUE! | 8501.707 | 0.0001176234
1500 | 28.416 | 28.539 | 27.432 | 17.193 | 17.7891 | 815.2 | 0.4009 | 28.129 | 17.49105 | 0.5961 | 10.63795 | 1.993913 | #VALUE! | #VALUE! | #VALUE! | 0.0005757514 | #VALUE! | #VALUE! | 8469.619 | 0.0001180691
1505 | 28.431 | 28.554 | 27.447 | 17.2033 | 17.8146 | 817.4 | 0.4017 | 28.144 | 17.50895 | 0.6113 | 10.63505 | 1.997892 | #VALUE! | #VALUE! | #VALUE! | 0.000574834 | #VALUE! | #VALUE! | 8494.792 | 0.0001177192
1510 | 28.492 | 28.59 | 27.532 | 17.2754 | 17.8837 | 818.3 | 0.4013 | 28.20467 | 17.57955 | 0.6083 | 10.62512 | 1.995902 | #VALUE! | #VALUE! | #VALUE! | 0.0005752923 | #VALUE! | #VALUE! | 8512.095 | 0.0001174799
1515 | 28.543 | 28.617 | 27.559 | 17.3269 | 17.9349 | 818 | 0.4015 | 28.23967 | 17.6309 | 0.608 | 10.60877 | 1.996897 | #VALUE! | #VALUE! | #VALUE! | 0.000575063 | #VALUE! | #VALUE! | 8522.089 | 0.0001173421
1520 | 28.509 | 28.632 | 27.55 | 17.3423 | 17.9298 | 817.5 | 0.4033 | 28.23033 | 17.63605 | 0.5875 | 10.59428 | 2.00585 | #VALUE! | #VALUE! | #VALUE! | 0.0005730088 | #VALUE! | #VALUE! | 8528.523 | 0.0001172536
1525 | 28.513 | 28.636 | 27.529 | 17.3114 | 17.8914 | 818.1 | 0.402 | 28.226 | 17.6014 | 0.58 | 10.6246 | 1.999384 | #VALUE! | #VALUE! | #VALUE! | 0.0005744907 | #VALUE! | #VALUE! | 8510.429 | 0.0001175029
1530 | 28.48 | 28.603 | 27.52 | 17.2625 | 17.8479 | 818.5 | 0.4021 | 28.201 | 17.5552 | 0.5854 | 10.6458 | 1.999881 | #VALUE! | #VALUE! | #VALUE! | 0.0005743764 | #VALUE! | #VALUE! | 8497.634 | 0.0001176798
1535 | 28.481 | 28.58 | 27.497 | 17.2239 | 17.807 | 817.9 | 0.4013 | 28.186 | 17.51545 | 0.5831 | 10.67055 | 1.995902 | #VALUE! | #VALUE! | #VALUE! | 0.0005752923 | #VALUE! | #VALUE! | 8471.709 | 0.0001180399
1540 | 28.467 | 28.565 | 27.507 | 17.2471 | 17.8274 | 817.8 | 0.4025 | 28.17967 | 17.53725 | 0.5803 | 10.64242 | 2.001871 | #VALUE! | #VALUE! | #VALUE! | 0.0005739197 | #VALUE! | #VALUE! | 8493.066 | 0.0001177431
1545 | 28.486 | 28.585 | 27.526 | 17.2445 | 17.8351 | 818.9 | 0.4008 | 28.199 | 17.5398 | 0.5906 | 10.6592 | 1.993416 | #VALUE! | #VALUE! | #VALUE! | 0.0005758664 | #VALUE! | #VALUE! | 8491.099 | 0.0001177704
1550 | 28.437 | 28.536 | 27.453 | 17.2471 | 17.8274 | 819.2 | 0.4027 | 28.142 | 17.53725 | 0.5803 | 10.60475 | 2.002865 | #VALUE! | #VALUE! | #VALUE! | 0.0005736917 | #VALUE! | #VALUE! | 8537.823 | 0.0001171259
1555 | 28.491 | 28.589 | 27.507 | 17.2625 | 17.8479 | 819.8 | 0.4018 | 28.19567 | 17.5552 | 0.5854 | 10.64047 | 1.998389 | #VALUE! | #VALUE! | #VALUE! | 0.0005747195 | #VALUE! | #VALUE! | 8515.397 | 0.0001174343
1560 | 28.501 | 28.6 | 27.517 | 17.2625 | 17.8607 | 819 | 0.4013 | 28.206 | 17.5616 | 0.5982 | 10.6444 | 1.995902 | #VALUE! | #VALUE! | #VALUE! | 0.0005752923 | #VALUE! | #VALUE! | 8503.943 | 0.0001175925
1565 | 28.564 | 28.663 | 27.58 | 17.2908 | 17.8965 | 819.3 | 0.4012 | 28.269 | 17.59365 | 0.6057 | 10.67535 | 1.995405 | #VALUE! | #VALUE! | #VALUE! | 0.000575407 | #VALUE! | #VALUE! | 8482.395 | 0.0001178912
1570 | 28.558 | 28.681 | 27.598 | 17.3166 | 17.9042 | 819 | 0.4018 | 28.279 | 17.6104 | 0.5876 | 10.6686 | 1.998389 | #VALUE! | #VALUE! | #VALUE! | 0.0005747195 | #VALUE! | #VALUE! | 8484.653 | 0.0001178599
1575 | 28.578 | 28.677 | 27.594 | 17.3449 | 17.9272 | 819.3 | 0.4022 | 28.283 | 17.63605 | 0.5823 | 10.64695 | 2.000379 | #VALUE! | #VALUE! | #VALUE! | 0.0005742622 | #VALUE! | #VALUE! | 8505.021 | 0.0001175776
1580 | 28.553 | 28.651 | 27.568 | 17.3372 | 17.9119 | 818.3 | 0.4023 | 28.25733 | 17.62455 | 0.5747 | 10.63278 | 2.000876 | #VALUE! | #VALUE! | #VALUE! | 0.000574148 | #VALUE! | #VALUE! | 8505.958 | 0.0001175647
1585 | 28.553 | 28.676 | 27.569 | 17.3063 | 17.8786 | 819.7 | 0.4013 | 28.266 | 17.59245 | 0.5723 | 10.67355 | 1.995902 | #VALUE! | #VALUE! | #VALUE! | 0.0005752923 | #VALUE! | #VALUE! | 8487.967 | 0.0001178138
1590 | 28.459 | 28.557 | 27.474 | 17.2033 | 17.7891 | 819.5 | 0.4023 | 28.16333 | 17.4962 | 0.5858 | 10.66713 | 2.000876 | #VALUE! | #VALUE! | #VALUE! | 0.000574148 | #VALUE! | #VALUE! | 8491.001 | 0.0001177717
1595 | 28.391 | 28.514 | 27.431 | 17.1389 | 17.7405 | 819.6 | 0.4018 | 28.112 | 17.4397 | 0.6016 | 10.6723 | 1.998389 | #VALUE! | #VALUE! | #VALUE! | 0.0005747195 | #VALUE! | #VALUE! | 8487.926 | 0.0001178144
1600 | 28.373 | 28.496 | 27.388 | 17.0926 | 17.7123 | 819.5 | 0.4035 | 28.08567 | 17.40245 | 0.6197 | 10.68322 | 2.006844 | #VALUE! | #VALUE! | #VALUE! | 0.0005727816 | #VALUE! | #VALUE! | 8478.218 | 0.0001179493
1605 | 28.403 | 28.526 | 27.394 | 17.0643 | 17.7174 | 819.6 | 0.4001 | 28.10767 | 17.39085 | 0.6531 | 10.71682 | 1.989934 | #VALUE! | #VALUE! | #VALUE! | 0.0005766722 | #VALUE! | #VALUE! | 8452.668 | 0.0001183058
1610 | 28.408 | 28.506 | 27.423 | 17.0823 | 17.7405 | 818 | 0.4026 | 28.11233 | 17.4114 | 0.6582 | 10.70093 | 2.002368 | #VALUE! | #VALUE! | #VALUE! | 0.0005738057 | #VALUE! | #VALUE! | 8448.688 | 0.0001183616
1615 | 28.387 | 28.535 | 27.403 | 17.1209 | 17.7584 | 818.2 | 0.4022 | 28.10833 | 17.43965 | 0.6375 | 10.66868 | 2.000379 | #VALUE! | #VALUE! | #VALUE! | 0.0005742622 | #VALUE! | #VALUE! | 8476.299 | 0.000117976

## Definitions
Physical properties of liquid water
Equations from PPDS Loader2 manual (Appendix VIII)
Coefficients from Loader run of 10 August 1992
Constant properties
Tc = | 647.12 | K | R = | 8.31451 | J mol-1 K-1
Pc = | 22.055 | MPa
rc = | 322 | kg m-3
For all properties, t = 1 - T / Tc
Density |  |  |  |  | Viscosity |  | Thermal conductivity |  | Heat capacity
a0 = | 1017.55 |  |  |  | a1 = | 1.25292 | a0 = | 0.785683 | a0 = | 0.499778
a1 = | -1536.5 |  |  |  | a2 = | 0.564394 | a1 = | -2.00953 | a1 = | 8.73553
a2 = | 3543.91 |  |  |  | a3 = | 647.116 | a2 = | 7.02858 | a2 = | -9.1144
a3 = | -2363.29 |  |  |  | a4 = | 130.986 | a3 = | -6.02858 | a3 = | 35.1254
[5 empty] | a5 = | 3.97525e-05 |  |  | a4 = | -59.9487
[9 empty] | a5 = | 41.386