## Data Entry
Stainless steel monitor used at 1.2 m/s for mains water and dosed canal water at a concentration ratio of 4.0
[8 empty] | PRT Offset | 0 | 0.4515725 | oC
[8 empty] | TC Offset | 0.5003438 | 0.5003438 | 0.5003438 | oC
[8 empty] | ID | 0.016 | m
[8 empty] | Length | 0.18 | m
[21 empty] | 1/1000u0.8 | 1/Re0.8 | 1/kRe0.8Pr0.4 | 1/U
[8 empty] | Area (XS) | 0.0002010619 | m2 | [13 empty] | m2K/W
[8 empty] | Area (HT) | 0.009047787 | m2 | [10 empty] | 0.0006501802 | #VALUE! | #VALUE! | 0.0003526691
[21 empty] | 0.001007362 | #VALUE! | #VALUE! | 0.0004355164
[21 empty] | 0.0007219064 | #VALUE! | #VALUE! | 0.0003714449
| Wall Temperatures |  |  | Fluid Temperatures | [16 empty] | 0.0005560279 | #VALUE! | #VALUE! | 0.0003327255
Time | TC1 | TC2 | TC3 | PRTin | PRTout | Supplied Power | Flow | T wall | T Fluid | dT | DT | Velocity | MFR | Re | Pr | 1/1000u0.8 | 1/Re0.8 | 1/kRe0.8Pr0.4 | U | 1/U | 0.001970207 | #VALUE! | #VALUE! | 0.0006711662
minutes | oC | oC | oC | oC | oC | W | l/s | oC | oC | oC | oC | m/s | kg/s | [5 empty] | W/m2K | m2K/W | 0.0008516935 | #VALUE! | #VALUE! | 0.0004011548
5 | 43.501 | 43.428 | 42.393 | 12.1165 | 12.6601 | 797.7 | 0.3384 | 43.10733 | 12.3883 | 0.5436 | 30.71903 | 1.683064 | #VALUE! | #VALUE! | #VALUE! | 0.0006593554 | #VALUE! | #VALUE! | 2870.051 | 0.0003484258
10 | 43.797 | 43.772 | 42.713 | 12.3426 | 12.8838 | 796.6 | 0.3398 | 43.42733 | 12.6132 | 0.5412 | 30.81413 | 1.690027 | #VALUE! | #VALUE! | #VALUE! | 0.0006571813 | #VALUE! | #VALUE! | 2857.248 | 0.0003499871
15 | 43.845 | 43.772 | 42.713 | 12.5122 | 13.0588 | 796.1 | 0.3417 | 43.44333 | 12.7855 | 0.5466 | 30.65783 | 1.699476 | #VALUE! | #VALUE! | #VALUE! | 0.0006542563 | #VALUE! | #VALUE! | 2870.013 | 0.0003484305
20 | 44.127 | 44.102 | 43.043 | 12.7486 | 13.3134 | 798.8 | 0.3431 | 43.75733 | 13.031 | 0.5648 | 30.72633 | 1.706439 | #VALUE! | #VALUE! | #VALUE! | 0.0006521197 | #VALUE! | #VALUE! | 2873.326 | 0.0003480287
25 | 44.387 | 44.412 | 43.328 | 12.9696 | 13.5295 | 797.3 | 0.3453 | 44.04233 | 13.24955 | 0.5599 | 30.79278 | 1.717381 | #VALUE! | #VALUE! | #VALUE! | 0.0006487937 | #VALUE! | #VALUE! | 2861.742 | 0.0003494375
30 | 44.624 | 44.649 | 43.59 | 13.1624 | 13.7224 | 800.1 | 0.3435 | 44.28767 | 13.4424 | 0.56 | 30.84527 | 1.708429 | #VALUE! | #VALUE! | #VALUE! | 0.0006515121 | #VALUE! | #VALUE! | 2866.906 | 0.0003488081
35 | 44.764 | 44.789 | 43.73 | 13.3218 | 13.8794 | 799.2 | 0.3436 | 44.42767 | 13.6006 | 0.5576 | 30.82707 | 1.708926 | #VALUE! | #VALUE! | #VALUE! | 0.0006513604 | #VALUE! | #VALUE! | 2865.371 | 0.0003489949
40 | 44.999 | 45.024 | 43.915 | 13.5223 | 14.0723 | 798.5 | 0.3443 | 44.646 | 13.7973 | 0.55 | 30.8487 | 1.712408 | #VALUE! | #VALUE! | #VALUE! | 0.0006503008 | #VALUE! | #VALUE! | 2860.854 | 0.000349546
45 | 45.181 | 45.231 | 44.147 | 13.7228 | 14.2756 | 800.8 | 0.3433 | 44.853 | 13.9992 | 0.5528 | 30.8538 | 1.707434 | #VALUE! | #VALUE! | #VALUE! | 0.0006518157 | #VALUE! | #VALUE! | 2868.62 | 0.0003485997
50 | 45.354 | 45.379 | 44.319 | 13.8693 | 14.43 | 799 | 0.3434 | 45.01733 | 14.14965 | 0.5607 | 30.86768 | 1.707931 | #VALUE! | #VALUE! | #VALUE! | 0.0006516639 | #VALUE! | #VALUE! | 2860.885 | 0.0003495422
55 | 45.621 | 45.571 | 44.512 | 14.0544 | 14.6127 | 799.5 | 0.3443 | 45.23467 | 14.33355 | 0.5583 | 30.90112 | 1.712408 | #VALUE! | #VALUE! | #VALUE! | 0.0006503008 | #VALUE! | #VALUE! | 2859.578 | 0.000349702
60 | 45.626 | 45.675 | 44.591 | 14.2087 | 14.7594 | 800.5 | 0.343 | 45.29733 | 14.48405 | 0.5507 | 30.81328 | 1.705942 | #VALUE! | #VALUE! | #VALUE! | 0.0006522718 | #VALUE! | #VALUE! | 2871.316 | 0.0003482724
65 | 45.764 | 45.715 | 44.704 | 14.3321 | 14.8752 | 800.7 | 0.3443 | 45.39433 | 14.60365 | 0.5431 | 30.79068 | 1.712408 | #VALUE! | #VALUE! | #VALUE! | 0.0006503008 | #VALUE! | #VALUE! | 2874.141 | 0.00034793
70 | 45.963 | 46.012 | 44.903 | 14.4426 | 15.0039 | 801.9 | 0.3431 | 45.626 | 14.72325 | 0.5613 | 30.90275 | 1.706439 | #VALUE! | #VALUE! | #VALUE! | 0.0006521197 | #VALUE! | #VALUE! | 2868.01 | 0.0003486738
75 | 46.194 | 46.169 | 45.035 | 14.5352 | 15.0914 | 803.7 | 0.3504 | 45.79933 | 14.8133 | 0.5562 | 30.98603 | 1.742747 | #VALUE! | #VALUE! | #VALUE! | 0.0006412282 | #VALUE! | #VALUE! | 2866.722 | 0.0003488304
80 | 46.286 | 46.286 | 45.201 | 14.6766 | 15.2278 | 801.3 | 0.3436 | 45.92433 | 14.9522 | 0.5512 | 30.97213 | 1.708926 | #VALUE! | #VALUE! | #VALUE! | 0.0006513604 | #VALUE! | #VALUE! | 2859.444 | 0.0003497183
85 | 46.356 | 46.381 | 45.296 | 14.7589 | 15.3076 | 801.9 | 0.3461 | 46.011 | 15.03325 | 0.5487 | 30.97775 | 1.72136 | #VALUE! | #VALUE! | #VALUE! | 0.0006475937 | #VALUE! | #VALUE! | 2861.067 | 0.00034952
90 | 46.458 | 46.458 | 45.324 | 14.8181 | 15.3642 | 801.5 | 0.3453 | 46.08 | 15.09115 | 0.5461 | 30.98885 | 1.717381 | #VALUE! | #VALUE! | #VALUE! | 0.0006487937 | #VALUE! | #VALUE! | 2858.615 | 0.0003498197
95 | 46.591 | 46.517 | 45.432 | 14.8438 | 15.39 | 803.3 | 0.3441 | 46.18 | 15.1169 | 0.5462 | 31.0631 | 1.711413 | #VALUE! | #VALUE! | #VALUE! | 0.0006506031 | #VALUE! | #VALUE! | 2858.187 | 0.0003498722
100 | 46.527 | 46.552 | 45.467 | 14.8772 | 15.4286 | 802.2 | 0.3469 | 46.182 | 15.1529 | 0.5514 | 31.0291 | 1.725339 | #VALUE! | #VALUE! | #VALUE! | 0.0006463986 | #VALUE! | #VALUE! | 2857.401 | 0.0003499684
105 | 46.591 | 46.591 | 45.506 | 14.9081 | 15.4492 | 802.9 | 0.3447 | 46.22933 | 15.17865 | 0.5411 | 31.05068 | 1.714397 | #VALUE! | #VALUE! | #VALUE! | 0.000649697 | #VALUE! | #VALUE! | 2857.906 | 0.0003499065
110 | 46.68 | 46.631 | 45.546 | 14.9235 | 15.4646 | 803.3 | 0.347 | 46.28567 | 15.19405 | 0.5411 | 31.09162 | 1.725836 | #VALUE! | #VALUE! | #VALUE! | 0.0006462496 | #VALUE! | #VALUE! | 2855.565 | 0.0003501934
115 | 46.648 | 46.623 | 45.563 | 14.9312 | 15.4698 | 802.9 | 0.3434 | 46.278 | 15.2005 | 0.5386 | 31.0775 | 1.707931 | #VALUE! | #VALUE! | #VALUE! | 0.0006516639 | #VALUE! | #VALUE! | 2855.44 | 0.0003502087
120 | 46.613 | 46.613 | 45.528 | 14.8901 | 15.4286 | 803 | 0.3454 | 46.25133 | 15.15935 | 0.5385 | 31.09198 | 1.717879 | #VALUE! | #VALUE! | #VALUE! | 0.0006486434 | #VALUE! | #VALUE! | 2854.465 | 0.0003503283
125 | 46.653 | 46.603 | 45.519 | 14.8978 | 15.4466 | 802.8 | 0.3478 | 46.25833 | 15.1722 | 0.5488 | 31.08613 | 1.729815 | #VALUE! | #VALUE! | #VALUE! | 0.0006450602 | #VALUE! | #VALUE! | 2854.291 | 0.0003503497
130 | 46.593 | 46.643 | 45.558 | 14.9492 | 15.4904 | 803 | 0.3455 | 46.26467 | 15.2198 | 0.5412 | 31.04487 | 1.718376 | #VALUE! | #VALUE! | #VALUE! | 0.0006484932 | #VALUE! | #VALUE! | 2858.797 | 0.0003497974
135 | 46.608 | 46.608 | 45.548 | 14.9544 | 15.4878 | 801.5 | 0.3454 | 46.25467 | 15.2211 | 0.5334 | 31.03357 | 1.717879 | #VALUE! | #VALUE! | #VALUE! | 0.0006486434 | #VALUE! | #VALUE! | 2854.496 | 0.0003503245
140 | 46.671 | 46.646 | 45.586 | 14.9132 | 15.4466 | 803.7 | 0.3467 | 46.301 | 15.1799 | 0.5334 | 31.1211 | 1.724344 | #VALUE! | #VALUE! | #VALUE! | 0.0006466969 | #VALUE! | #VALUE! | 2854.281 | 0.000350351
145 | 46.632 | 46.607 | 45.547 | 14.8798 | 15.4106 | 803.9 | 0.352 | 46.262 | 15.1452 | 0.5308 | 31.1168 | 1.750704 | #VALUE! | #VALUE! | #VALUE! | 0.0006388954 | #VALUE! | #VALUE! | 2855.385 | 0.0003502154
150 | 46.717 | 46.643 | 45.559 | 14.9029 | 15.444 | 803 | 0.3477 | 46.30633 | 15.17345 | 0.5411 | 31.13288 | 1.729318 | #VALUE! | #VALUE! | #VALUE! | 0.0006452086 | #VALUE! | #VALUE! | 2850.715 | 0.0003507892
155 | 46.676 | 46.651 | 45.566 | 14.9055 | 15.4337 | 802.2 | 0.345 | 46.29767 | 15.1696 | 0.5282 | 31.12807 | 1.715889 | #VALUE! | #VALUE! | #VALUE! | 0.000649245 | #VALUE! | #VALUE! | 2848.316 | 0.0003510847
160 | 46.657 | 46.681 | 45.621 | 14.8721 | 15.4028 | 802.6 | 0.3427 | 46.31967 | 15.13745 | 0.5307 | 31.18222 | 1.70445 | #VALUE! | #VALUE! | #VALUE! | 0.0006527285 | #VALUE! | #VALUE! | 2844.787 | 0.0003515201
165 | 46.709 | 46.684 | 45.599 | 14.8618 | 15.3951 | 803.5 | 0.346 | 46.33067 | 15.12845 | 0.5333 | 31.20222 | 1.720863 | #VALUE! | #VALUE! | #VALUE! | 0.0006477434 | #VALUE! | #VALUE! | 2846.152 | 0.0003513516
170 | 46.734 | 46.685 | 45.6 | 14.8309 | 15.372 | 803.7 | 0.345 | 46.33967 | 15.10145 | 0.5411 | 31.23822 | 1.715889 | #VALUE! | #VALUE! | #VALUE! | 0.000649245 | #VALUE! | #VALUE! | 2843.58 | 0.0003516694
175 | 46.682 | 46.706 | 45.621 | 14.8669 | 15.4003 | 802.9 | 0.3447 | 46.33633 | 15.1336 | 0.5334 | 31.20273 | 1.714397 | #VALUE! | #VALUE! | #VALUE! | 0.000649697 | #VALUE! | #VALUE! | 2843.979 | 0.00035162
180 | 46.725 | 46.725 | 45.64 | 14.8618 | 15.3925 | 803.3 | 0.343 | 46.36333 | 15.12715 | 0.5307 | 31.23618 | 1.705942 | #VALUE! | #VALUE! | #VALUE! | 0.0006522718 | #VALUE! | #VALUE! | 2842.349 | 0.0003518216
185 | 46.739 | 46.714 | 45.654 | 14.8489 | 15.3848 | 804 | 0.3456 | 46.369 | 15.11685 | 0.5359 | 31.25215 | 1.718873 | #VALUE! | #VALUE! | #VALUE! | 0.0006483431 | #VALUE! | #VALUE! | 2843.373 | 0.000351695
190 | 46.728 | 46.753 | 45.668 | 14.8335 | 15.372 | 804.5 | 0.3425 | 46.383 | 15.10275 | 0.5385 | 31.28025 | 1.703455 | #VALUE! | #VALUE! | #VALUE! | 0.0006530334 | #VALUE! | #VALUE! | 2842.585 | 0.0003517925
195 | 46.661 | 46.685 | 45.625 | 14.8386 | 15.3874 | 803.2 | 0.3453 | 46.32367 | 15.113 | 0.5488 | 31.21067 | 1.717381 | #VALUE! | #VALUE! | #VALUE! | 0.0006487937 | #VALUE! | #VALUE! | 2844.319 | 0.000351578
200 | 46.64 | 46.615 | 45.555 | 14.8515 | 15.3874 | 803.5 | 0.3456 | 46.27 | 15.11945 | 0.5359 | 31.15055 | 1.718873 | #VALUE! | #VALUE! | #VALUE! | 0.0006483431 | #VALUE! | #VALUE! | 2850.873 | 0.0003507698
205 | 46.741 | 46.692 | 45.582 | 14.8438 | 15.3745 | 802.2 | 0.3465 | 46.33833 | 15.10915 | 0.5307 | 31.22918 | 1.72335 | #VALUE! | #VALUE! | #VALUE! | 0.0006469955 | #VALUE! | #VALUE! | 2839.093 | 0.0003522251
210 | 46.715 | 46.69 | 45.63 | 14.8283 | 15.3668 | 803.5 | 0.3452 | 46.345 | 15.09755 | 0.5385 | 31.24745 | 1.716884 | #VALUE! | #VALUE! | #VALUE! | 0.000648944 | #VALUE! | #VALUE! | 2842.032 | 0.0003518609
215 | 46.734 | 46.71 | 45.649 | 14.8104 | 15.3514 | 803.5 | 0.3461 | 46.36433 | 15.0809 | 0.541 | 31.28343 | 1.72136 | #VALUE! | #VALUE! | #VALUE! | 0.0006475937 | #VALUE! | #VALUE! | 2838.763 | 0.0003522661
220 | 46.751 | 46.726 | 45.641 | 14.8489 | 15.3822 | 803.4 | 0.3466 | 46.37267 | 15.11555 | 0.5333 | 31.25712 | 1.723847 | #VALUE! | #VALUE! | #VALUE! | 0.0006468462 | #VALUE! | #VALUE! | 2840.799 | 0.0003520136
225 | 46.813 | 46.715 | 45.655 | 14.8489 | 15.3822 | 803.9 | 0.3433 | 46.39433 | 15.11555 | 0.5333 | 31.27878 | 1.707434 | #VALUE! | #VALUE! | #VALUE! | 0.0006518157 | #VALUE! | #VALUE! | 2840.598 | 0.0003520385
230 | 46.801 | 46.703 | 45.618 | 14.8181 | 15.3462 | 803.3 | 0.3449 | 46.374 | 15.08215 | 0.5281 | 31.29185 | 1.715392 | #VALUE! | #VALUE! | #VALUE! | 0.0006493956 | #VALUE! | #VALUE! | 2837.293 | 0.0003524486
235 | 46.708 | 46.659 | 45.574 | 14.7641 | 15.3025 | 802 | 0.3447 | 46.31367 | 15.0333 | 0.5384 | 31.28037 | 1.714397 | #VALUE! | #VALUE! | #VALUE! | 0.000649697 | #VALUE! | #VALUE! | 2833.741 | 0.0003528904
240 | 46.713 | 46.639 | 45.554 | 14.7281 | 15.2664 | 803.6 | 0.3435 | 46.302 | 14.99725 | 0.5383 | 31.30475 | 1.708429 | #VALUE! | #VALUE! | #VALUE! | 0.0006515121 | #VALUE! | #VALUE! | 2837.183 | 0.0003524623
245 | 46.64 | 46.665 | 45.58 | 14.7538 | 15.2973 | 802.2 | 0.3472 | 46.295 | 15.02555 | 0.5435 | 31.26945 | 1.726831 | #VALUE! | #VALUE! | #VALUE! | 0.0006459518 | #VALUE! | #VALUE! | 2835.437 | 0.0003526793
250 | 46.733 | 46.635 | 45.55 | 14.7409 | 15.2716 | 800.7 | 0.3453 | 46.306 | 15.00625 | 0.5307 | 31.29975 | 1.717381 | #VALUE! | #VALUE! | #VALUE! | 0.0006487937 | #VALUE! | #VALUE! | 2827.396 | 0.0003536824
255 | 46.653 | 46.653 | 45.543 | 14.7101 | 15.2407 | 803.4 | 0.3435 | 46.283 | 14.9754 | 0.5306 | 31.3076 | 1.708429 | #VALUE! | #VALUE! | #VALUE! | 0.0006515121 | #VALUE! | #VALUE! | 2836.219 | 0.0003525821
260 | 46.669 | 46.595 | 45.535 | 14.6689 | 15.1995 | 802.7 | 0.3442 | 46.26633 | 14.9342 | 0.5306 | 31.33213 | 1.71191 | #VALUE! | #VALUE! | #VALUE! | 0.0006504519 | #VALUE! | #VALUE! | 2831.528 | 0.0003531661
265 | 46.607 | 46.631 | 45.497 | 14.6818 | 15.2227 | 800.8 | 0.3431 | 46.245 | 14.95225 | 0.5409 | 31.29275 | 1.706439 | #VALUE! | #VALUE! | #VALUE! | 0.0006521197 | #VALUE! | #VALUE! | 2828.381 | 0.0003535591
270 | 46.69 | 46.665 | 45.58 | 14.6715 | 15.2124 | 804.4 | 0.3424 | 46.31167 | 14.94195 | 0.5409 | 31.36972 | 1.702958 | #VALUE! | #VALUE! | #VALUE! | 0.000653186 | #VALUE! | #VALUE! | 2834.126 | 0.0003528425
275 | 46.697 | 46.648 | 45.588 | 14.6561 | 15.1866 | 804.1 | 0.3437 | 46.311 | 14.92135 | 0.5305 | 31.38965 | 1.709424 | #VALUE! | #VALUE! | #VALUE! | 0.0006512088 | #VALUE! | #VALUE! | 2831.27 | 0.0003531984
280 | 46.652 | 46.628 | 45.543 | 14.6201 | 15.1506 | 802.8 | 0.3512 | 46.27433 | 14.88535 | 0.5305 | 31.38898 | 1.746726 | #VALUE! | #VALUE! | #VALUE! | 0.0006400594 | #VALUE! | #VALUE! | 2826.752 | 0.0003537629
285 | 46.604 | 46.604 | 45.519 | 14.5943 | 15.1429 | 803.9 | 0.3427 | 46.24233 | 14.8686 | 0.5486 | 31.37373 | 1.70445 | #VALUE! | #VALUE! | #VALUE! | 0.0006527285 | #VALUE! | #VALUE! | 2832.001 | 0.0003531072
290 | 46.727 | 46.653 | 45.519 | 14.6432 | 15.1738 | 802.9 | 0.3418 | 46.29967 | 14.9085 | 0.5306 | 31.39117 | 1.699974 | #VALUE! | #VALUE! | #VALUE! | 0.0006541031 | #VALUE! | #VALUE! | 2826.908 | 0.0003537434
295 | 46.577 | 46.602 | 45.542 | 14.6252 | 15.1557 | 803.1 | 0.3504 | 46.24033 | 14.89045 | 0.5305 | 31.34988 | 1.742747 | #VALUE! | #VALUE! | #VALUE! | 0.0006412282 | #VALUE! | #VALUE! | 2831.336 | 0.0003531902
300 | 46.572 | 46.547 | 45.512 | 14.5995 | 15.1223 | 803.7 | 0.3455 | 46.21033 | 14.8609 | 0.5228 | 31.34943 | 1.718376 | #VALUE! | #VALUE! | #VALUE! | 0.0006484932 | #VALUE! | #VALUE! | 2833.491 | 0.0003529215
305 | 46.539 | 46.563 | 45.503 | 14.5918 | 15.1223 | 803.8 | 0.3418 | 46.20167 | 14.85705 | 0.5305 | 31.34462 | 1.699974 | #VALUE! | #VALUE! | #VALUE! | 0.0006541031 | #VALUE! | #VALUE! | 2834.28 | 0.0003528234
310 | 46.528 | 46.553 | 45.468 | 14.5763 | 15.1171 | 803.4 | 0.3454 | 46.183 | 14.8467 | 0.5408 | 31.3363 | 1.717879 | #VALUE! | #VALUE! | #VALUE! | 0.0006486434 | #VALUE! | #VALUE! | 2833.621 | 0.0003529054
315 | 46.613 | 46.613 | 45.553 | 14.6381 | 15.1712 | 803 | 0.3419 | 46.25967 | 14.90465 | 0.5331 | 31.35502 | 1.700471 | #VALUE! | #VALUE! | #VALUE! | 0.0006539501 | #VALUE! | #VALUE! | 2830.519 | 0.000353292
320 | 46.673 | 46.673 | 45.588 | 14.6406 | 15.1738 | 802 | 0.3413 | 46.31133 | 14.9072 | 0.5332 | 31.40413 | 1.697487 | #VALUE! | #VALUE! | #VALUE! | 0.0006548696 | #VALUE! | #VALUE! | 2822.573 | 0.0003542867
325 | 46.651 | 46.627 | 45.566 | 14.6458 | 15.1763 | 802 | 0.3456 | 46.28133 | 14.91105 | 0.5305 | 31.37028 | 1.718873 | #VALUE! | #VALUE! | #VALUE! | 0.0006483431 | #VALUE! | #VALUE! | 2825.619 | 0.0003539048
330 | 46.682 | 46.608 | 45.523 | 14.6612 | 15.1892 | 802.1 | 0.3456 | 46.271 | 14.9252 | 0.528 | 31.3458 | 1.718873 | #VALUE! | #VALUE! | #VALUE! | 0.0006483431 | #VALUE! | #VALUE! | 2828.178 | 0.0003535845
335 | 46.585 | 46.585 | 45.475 | 14.6406 | 15.1892 | 802 | 0.3434 | 46.215 | 14.9149 | 0.5486 | 31.3001 | 1.707931 | #VALUE! | #VALUE! | #VALUE! | 0.0006516639 | #VALUE! | #VALUE! | 2831.955 | 0.000353113
340 | 46.707 | 46.633 | 45.573 | 14.7126 | 15.2458 | 801.9 | 0.3449 | 46.30433 | 14.9792 | 0.5332 | 31.32513 | 1.715392 | #VALUE! | #VALUE! | #VALUE! | 0.0006493956 | #VALUE! | #VALUE! | 2829.339 | 0.0003534395
345 | 46.704 | 46.63 | 45.57 | 14.7332 | 15.2638 | 802.8 | 0.3425 | 46.30133 | 14.9985 | 0.5306 | 31.30283 | 1.703455 | #VALUE! | #VALUE! | #VALUE! | 0.0006530334 | #VALUE! | #VALUE! | 2834.532 | 0.0003527919
350 | 46.679 | 46.704 | 45.619 | 14.7101 | 15.2381 | 803.2 | 0.3443 | 46.334 | 14.9741 | 0.528 | 31.3599 | 1.712408 | #VALUE! | #VALUE! | #VALUE! | 0.0006503008 | #VALUE! | #VALUE! | 2830.784 | 0.0003532591
355 | 46.753 | 46.704 | 45.643 | 14.6895 | 15.2278 | 803.1 | 0.3418 | 46.36667 | 14.95865 | 0.5383 | 31.40802 | 1.699974 | #VALUE! | #VALUE! | #VALUE! | 0.0006541031 | #VALUE! | #VALUE! | 2826.095 | 0.0003538451
360 | 46.823 | 46.749 | 45.664 | 14.7075 | 15.2561 | 801.3 | 0.3422 | 46.412 | 14.9818 | 0.5486 | 31.4302 | 1.701963 | #VALUE! | #VALUE! | #VALUE! | 0.0006534914 | #VALUE! | #VALUE! | 2817.771 | 0.0003548905
365 | 46.722 | 46.648 | 45.588 | 14.7255 | 15.2613 | 802.9 | 0.345 | 46.31933 | 14.9934 | 0.5358 | 31.32593 | 1.715889 | #VALUE! | #VALUE! | #VALUE! | 0.000649245 | #VALUE! | #VALUE! | 2832.795 | 0.0003530083
370 | 46.672 | 46.647 | 45.562 | 14.7075 | 15.2381 | 802.9 | 0.3461 | 46.29367 | 14.9728 | 0.5306 | 31.32087 | 1.72136 | #VALUE! | #VALUE! | #VALUE! | 0.0006475937 | #VALUE! | #VALUE! | 2833.253 | 0.0003529512
375 | 46.744 | 46.719 | 45.659 | 14.6741 | 15.2072 | 804.7 | 0.3413 | 46.374 | 14.94065 | 0.5331 | 31.43335 | 1.697487 | #VALUE! | #VALUE! | #VALUE! | 0.0006548696 | #VALUE! | #VALUE! | 2829.443 | 0.0003534264
380 | 46.74 | 46.716 | 45.631 | 14.6483 | 15.1892 | 803.3 | 0.3445 | 46.36233 | 14.91875 | 0.5409 | 31.44358 | 1.713402 | #VALUE! | #VALUE! | #VALUE! | 0.0006499987 | #VALUE! | #VALUE! | 2823.601 | 0.0003541576
385 | 46.736 | 46.687 | 45.578 | 14.7075 | 15.2407 | 803.2 | 0.3458 | 46.33367 | 14.9741 | 0.5332 | 31.35957 | 1.719868 | #VALUE! | #VALUE! | #VALUE! | 0.0006480431 | #VALUE! | #VALUE! | 2830.814 | 0.0003532553
390 | 46.659 | 46.659 | 45.598 | 14.6921 | 15.2149 | 803.4 | 0.344 | 46.30533 | 14.9535 | 0.5228 | 31.35183 | 1.710916 | #VALUE! | #VALUE! | #VALUE! | 0.0006507544 | #VALUE! | #VALUE! | 2832.217 | 0.0003530803
395 | 46.701 | 46.677 | 45.592 | 14.6818 | 15.2072 | 801.9 | 0.3456 | 46.32333 | 14.9445 | 0.5254 | 31.37883 | 1.718873 | #VALUE! | #VALUE! | #VALUE! | 0.0006483431 | #VALUE! | #VALUE! | 2824.497 | 0.0003540454
400 | 46.694 | 46.645 | 45.585 | 14.6664 | 15.1969 | 801.2 | 0.3465 | 46.308 | 14.93165 | 0.5305 | 31.37635 | 1.72335 | #VALUE! | #VALUE! | #VALUE! | 0.0006469955 | #VALUE! | #VALUE! | 2822.254 | 0.0003543267
405 | 46.761 | 46.662 | 45.626 | 14.6612 | 15.2149 | 802 | 0.3429 | 46.34967 | 14.93805 | 0.5537 | 31.41162 | 1.705445 | #VALUE! | #VALUE! | #VALUE! | 0.0006524239 | #VALUE! | #VALUE! | 2821.901 | 0.0003543711
410 | 46.704 | 46.679 | 45.569 | 14.6946 | 15.2252 | 803 | 0.3444 | 46.31733 | 14.9599 | 0.5306 | 31.35743 | 1.712905 | #VALUE! | #VALUE! | #VALUE! | 0.0006501497 | #VALUE! | #VALUE! | 2830.301 | 0.0003533193
415 | 46.72 | 46.695 | 45.61 | 14.6921 | 15.2201 | 803.9 | 0.3426 | 46.34167 | 14.9561 | 0.528 | 31.38557 | 1.703953 | #VALUE! | #VALUE! | #VALUE! | 0.0006528809 | #VALUE! | #VALUE! | 2830.934 | 0.0003532403
420 | 46.636 | 46.685 | 45.6 | 14.6766 | 15.2021 | 802.5 | 0.3458 | 46.307 | 14.93935 | 0.5255 | 31.36765 | 1.719868 | #VALUE! | #VALUE! | #VALUE! | 0.0006480431 | #VALUE! | #VALUE! | 2827.618 | 0.0003536546
425 | 46.675 | 46.626 | 45.517 | 14.6432 | 15.1841 | 802.5 | 0.3451 | 46.27267 | 14.91365 | 0.5409 | 31.35902 | 1.716387 | #VALUE! | #VALUE! | #VALUE! | 0.0006490945 | #VALUE! | #VALUE! | 2828.396 | 0.0003535573
430 | 46.664 | 46.639 | 45.579 | 14.6972 | 15.233 | 802.6 | 0.3453 | 46.294 | 14.9651 | 0.5358 | 31.3289 | 1.717381 | #VALUE! | #VALUE! | #VALUE! | 0.0006487937 | #VALUE! | #VALUE! | 2831.468 | 0.0003531737
435 | 46.627 | 46.652 | 45.567 | 14.7049 | 15.2355 | 802.7 | 0.3437 | 46.282 | 14.9702 | 0.5306 | 31.3118 | 1.709424 | #VALUE! | #VALUE! | #VALUE! | 0.0006512088 | #VALUE! | #VALUE! | 2833.367 | 0.000352937
440 | 46.715 | 46.715 | 45.63 | 14.7101 | 15.2407 | 802.5 | 0.3421 | 46.35333 | 14.9754 | 0.5306 | 31.37793 | 1.701466 | #VALUE! | #VALUE! | #VALUE! | 0.0006536442 | #VALUE! | #VALUE! | 2826.691 | 0.0003537705
445 | 46.629 | 46.654 | 45.569 | 14.6946 | 15.2252 | 802 | 0.3441 | 46.284 | 14.9599 | 0.5306 | 31.3241 | 1.711413 | #VALUE! | #VALUE! | #VALUE! | 0.0006506031 | #VALUE! | #VALUE! | 2829.785 | 0.0003533838
450 | 46.668 | 46.668 | 45.608 | 14.6895 | 15.2407 | 802.8 | 0.344 | 46.31467 | 14.9651 | 0.5512 | 31.34957 | 1.710916 | #VALUE! | #VALUE! | #VALUE! | 0.0006507544 | #VALUE! | #VALUE! | 2830.306 | 0.0003533186
455 | 46.778 | 46.753 | 45.668 | 14.7744 | 15.3025 | 802.8 | 0.345 | 46.39967 | 15.03845 | 0.5281 | 31.36122 | 1.715889 | #VALUE! | #VALUE! | #VALUE! | 0.000649245 | #VALUE! | #VALUE! | 2829.255 | 0.0003534499
460 | 46.791 | 46.815 | 45.73 | 14.7949 | 15.3256 | 802.8 | 0.3446 | 46.44533 | 15.06025 | 0.5307 | 31.38508 | 1.7139 | #VALUE! | #VALUE! | #VALUE! | 0.0006498478 | #VALUE! | #VALUE! | 2827.104 | 0.0003537189
465 | 46.902 | 46.853 | 45.768 | 14.8001 | 15.3282 | 807.3 | 0.3408 | 46.50767 | 15.06415 | 0.5281 | 31.44352 | 1.695 | #VALUE! | #VALUE! | #VALUE! | 0.0006556381 | #VALUE! | #VALUE! | 2837.667 | 0.0003524021
470 | 46.84 | 46.815 | 45.731 | 14.7898 | 15.3179 | 803.4 | 0.3453 | 46.462 | 15.05385 | 0.5281 | 31.40815 | 1.717381 | #VALUE! | #VALUE! | #VALUE! | 0.0006487937 | #VALUE! | #VALUE! | 2827.139 | 0.0003537145
475 | 46.754 | 46.754 | 45.669 | 14.8283 | 15.3745 | 802.8 | 0.3447 | 46.39233 | 15.1014 | 0.5462 | 31.29093 | 1.714397 | #VALUE! | #VALUE! | #VALUE! | 0.000649697 | #VALUE! | #VALUE! | 2835.61 | 0.0003526578
480 | 46.841 | 46.866 | 45.781 | 14.8695 | 15.4003 | 803 | 0.3437 | 46.496 | 15.1349 | 0.5308 | 31.3611 | 1.709424 | #VALUE! | #VALUE! | #VALUE! | 0.0006512088 | #VALUE! | #VALUE! | 2829.97 | 0.0003533606
485 | 46.878 | 46.903 | 45.818 | 14.8618 | 15.3977 | 803.2 | 0.3443 | 46.533 | 15.12975 | 0.5359 | 31.40325 | 1.712408 | #VALUE! | #VALUE! | #VALUE! | 0.0006503008 | #VALUE! | #VALUE! | 2826.876 | 0.0003537474
490 | 46.864 | 46.914 | 45.804 | 14.8541 | 15.3874 | 803.7 | 0.3434 | 46.52733 | 15.12075 | 0.5333 | 31.40658 | 1.707931 | #VALUE! | #VALUE! | #VALUE! | 0.0006516639 | #VALUE! | #VALUE! | 2828.335 | 0.0003535649
495 | 46.851 | 46.851 | 45.766 | 14.8206 | 15.3642 | 807.3 | 0.3483 | 46.48933 | 15.0924 | 0.5436 | 31.39693 | 1.732302 | #VALUE! | #VALUE! | #VALUE! | 0.0006443192 | #VALUE! | #VALUE! | 2841.878 | 0.00035188
500 | 46.935 | 46.911 | 45.826 | 14.8952 | 15.4286 | 802.8 | 0.3441 | 46.55733 | 15.1619 | 0.5334 | 31.39543 | 1.711413 | #VALUE! | #VALUE! | #VALUE! | 0.0006506031 | #VALUE! | #VALUE! | 2826.172 | 0.0003538356
505 | 46.846 | 46.87 | 45.761 | 14.8824 | 15.4131 | 803.6 | 0.3446 | 46.49233 | 15.14775 | 0.5307 | 31.34458 | 1.7139 | #VALUE! | #VALUE! | #VALUE! | 0.0006498478 | #VALUE! | #VALUE! | 2833.577 | 0.0003529108
510 | 46.829 | 46.878 | 45.769 | 14.8746 | 15.4054 | 802.7 | 0.3432 | 46.492 | 15.14 | 0.5308 | 31.352 | 1.706937 | #VALUE! | #VALUE! | #VALUE! | 0.0006519677 | #VALUE! | #VALUE! | 2829.734 | 0.0003533901
515 | 46.761 | 46.761 | 45.725 | 14.8489 | 15.3797 | 801.9 | 0.3437 | 46.41567 | 15.1143 | 0.5308 | 31.30137 | 1.709424 | #VALUE! | #VALUE! | #VALUE! | 0.0006512088 | #VALUE! | #VALUE! | 2831.487 | 0.0003531713
520 | 46.865 | 46.865 | 45.78 | 14.8901 | 15.4337 | 801.9 | 0.3445 | 46.50333 | 15.1619 | 0.5436 | 31.34143 | 1.713402 | #VALUE! | #VALUE! | #VALUE! | 0.0006499987 | #VALUE! | #VALUE! | 2827.867 | 0.0003536234
525 | 46.944 | 46.87 | 45.809 | 14.9209 | 15.4517 | 802.9 | 0.345 | 46.541 | 15.1863 | 0.5308 | 31.3547 | 1.715889 | #VALUE! | #VALUE! | #VALUE! | 0.000649245 | #VALUE! | #VALUE! | 2830.196 | 0.0003533325
530 | 46.826 | 46.876 | 45.766 | 14.9235 | 15.4517 | 802.4 | 0.3456 | 46.48933 | 15.1876 | 0.5282 | 31.30173 | 1.718873 | #VALUE! | #VALUE! | #VALUE! | 0.0006483431 | #VALUE! | #VALUE! | 2833.219 | 0.0003529554
535 | 46.857 | 46.882 | 45.797 | 14.9184 | 15.4466 | 803 | 0.3439 | 46.512 | 15.1825 | 0.5282 | 31.3295 | 1.710418 | #VALUE! | #VALUE! | #VALUE! | 0.0006509058 | #VALUE! | #VALUE! | 2832.825 | 0.0003530045
540 | 46.886 | 46.812 | 45.727 | 14.9158 | 15.4569 | 802.9 | 0.3451 | 46.475 | 15.18635 | 0.5411 | 31.28865 | 1.716387 | #VALUE! | #VALUE! | #VALUE! | 0.0006490945 | #VALUE! | #VALUE! | 2836.17 | 0.0003525882
545 | 46.894 | 46.894 | 45.784 | 14.9801 | 15.511 | 803.1 | 0.3474 | 46.524 | 15.24555 | 0.5309 | 31.27845 | 1.727826 | #VALUE! | #VALUE! | #VALUE! | 0.0006456543 | #VALUE! | #VALUE! | 2837.802 | 0.0003523854
550 | 46.875 | 46.899 | 45.839 | 14.9955 | 15.5264 | 801.8 | 0.3461 | 46.53767 | 15.26095 | 0.5309 | 31.27672 | 1.72136 | #VALUE! | #VALUE! | #VALUE! | 0.0006475937 | #VALUE! | #VALUE! | 2833.365 | 0.0003529372
555 | 46.907 | 46.932 | 45.872 | 14.9878 | 15.511 | 803.1 | 0.3443 | 46.57033 | 15.2494 | 0.5232 | 31.32093 | 1.712408 | #VALUE! | #VALUE! | #VALUE! | 0.0006503008 | #VALUE! | #VALUE! | 2833.953 | 0.0003528641
560 | 46.939 | 46.964 | 45.879 | 14.9698 | 15.5032 | 803.5 | 0.3463 | 46.594 | 15.2365 | 0.5334 | 31.3575 | 1.722355 | #VALUE! | #VALUE! | #VALUE! | 0.0006472945 | #VALUE! | #VALUE! | 2832.058 | 0.0003531002
565 | 46.971 | 46.971 | 45.886 | 14.9904 | 15.5367 | 803.2 | 0.3468 | 46.60933 | 15.26355 | 0.5463 | 31.34578 | 1.724842 | #VALUE! | #VALUE! | #VALUE! | 0.0006465478 | #VALUE! | #VALUE! | 2832.058 | 0.0003531001
570 | 47.028 | 47.028 | 45.968 | 15.0341 | 15.5676 | 803.8 | 0.3437 | 46.67467 | 15.30085 | 0.5335 | 31.37382 | 1.709424 | #VALUE! | #VALUE! | #VALUE! | 0.0006512088 | #VALUE! | #VALUE! | 2831.642 | 0.000353152
575 | 47.062 | 47.062 | 45.952 | 15.0495 | 15.5753 | 803.5 | 0.3467 | 46.692 | 15.3124 | 0.5258 | 31.3796 | 1.724344 | #VALUE! | #VALUE! | #VALUE! | 0.0006466969 | #VALUE! | #VALUE! | 2830.063 | 0.000353349
580 | 47.046 | 47.095 | 46.01 | 15.0392 | 15.5702 | 803.4 | 0.3434 | 46.717 | 15.3047 | 0.531 | 31.4123 | 1.707931 | #VALUE! | #VALUE! | #VALUE! | 0.0006516639 | #VALUE! | #VALUE! | 2826.765 | 0.0003537613
585 | 47.127 | 47.053 | 45.968 | 15.0212 | 15.5599 | 804.2 | 0.3447 | 46.716 | 15.29055 | 0.5387 | 31.42545 | 1.714397 | #VALUE! | #VALUE! | #VALUE! | 0.000649697 | #VALUE! | #VALUE! | 2828.396 | 0.0003535573
590 | 47.184 | 47.135 | 46.05 | 15.0906 | 15.6268 | 802 | 0.3438 | 46.78967 | 15.3587 | 0.5362 | 31.43097 | 1.709921 | #VALUE! | #VALUE! | #VALUE! | 0.0006510573 | #VALUE! | #VALUE! | 2820.163 | 0.0003545894
595 | 47.143 | 47.168 | 46.058 | 15.0958 | 15.6294 | 804.5 | 0.3506 | 46.78967 | 15.3626 | 0.5336 | 31.42707 | 1.743741 | #VALUE! | #VALUE! | #VALUE! | 0.0006409355 | #VALUE! | #VALUE! | 2829.305 | 0.0003534436
600 | 47.151 | 47.175 | 46.09 | 15.1035 | 15.6345 | 804.6 | 0.3421 | 46.80533 | 15.369 | 0.531 | 31.43633 | 1.701466 | #VALUE! | #VALUE! | #VALUE! | 0.0006536442 | #VALUE! | #VALUE! | 2828.823 | 0.0003535039
605 | 47.233 | 47.183 | 46.074 | 15.1189 | 15.6525 | 803.6 | 0.3429 | 46.83 | 15.3857 | 0.5336 | 31.4443 | 1.705445 | #VALUE! | #VALUE! | #VALUE! | 0.0006524239 | #VALUE! | #VALUE! | 2824.591 | 0.0003540335
610 | 47.067 | 47.092 | 46.007 | 15.1318 | 15.6731 | 804.3 | 0.347 | 46.722 | 15.40245 | 0.5413 | 31.31955 | 1.725836 | #VALUE! | #VALUE! | #VALUE! | 0.0006462496 | #VALUE! | #VALUE! | 2838.312 | 0.000352322
615 | 47.2 | 47.176 | 46.115 | 15.191 | 15.722 | 804.1 | 0.3455 | 46.83033 | 15.4565 | 0.531 | 31.37383 | 1.718376 | #VALUE! | #VALUE! | #VALUE! | 0.0006484932 | #VALUE! | #VALUE! | 2832.697 | 0.0003530205
620 | 47.283 | 47.283 | 46.198 | 15.2115 | 15.7401 | 803.4 | 0.3429 | 46.92133 | 15.4758 | 0.5286 | 31.44553 | 1.705445 | #VALUE! | #VALUE! | #VALUE! | 0.0006524239 | #VALUE! | #VALUE! | 2823.778 | 0.0003541355
625 | 47.317 | 47.292 | 46.207 | 15.2141 | 15.7375 | 804.6 | 0.3429 | 46.93867 | 15.4758 | 0.5234 | 31.46287 | 1.705445 | #VALUE! | #VALUE! | #VALUE! | 0.0006524239 | #VALUE! | #VALUE! | 2826.437 | 0.0003538023
630 | 47.279 | 47.279 | 46.218 | 15.1935 | 15.7298 | 803.7 | 0.3436 | 46.92533 | 15.46165 | 0.5363 | 31.46368 | 1.708926 | #VALUE! | #VALUE! | #VALUE! | 0.0006513604 | #VALUE! | #VALUE! | 2823.203 | 0.0003542077
635 | 47.316 | 47.292 | 46.231 | 15.2398 | 15.7787 | 804.2 | 0.3448 | 46.94633 | 15.50925 | 0.5389 | 31.43708 | 1.714895 | #VALUE! | #VALUE! | #VALUE! | 0.0006495462 | #VALUE! | #VALUE! | 2827.349 | 0.0003536882
640 | 47.281 | 47.281 | 46.196 | 15.2527 | 15.7838 | 804.5 | 0.3438 | 46.91933 | 15.51825 | 0.5311 | 31.40108 | 1.709921 | #VALUE! | #VALUE! | #VALUE! | 0.0006510573 | #VALUE! | #VALUE! | 2831.647 | 0.0003531514
645 | 47.321 | 47.297 | 46.236 | 15.2501 | 15.7812 | 802.7 | 0.3453 | 46.95133 | 15.51565 | 0.5311 | 31.43568 | 1.717381 | #VALUE! | #VALUE! | #VALUE! | 0.0006487937 | #VALUE! | #VALUE! | 2822.201 | 0.0003543333
650 | 47.336 | 47.312 | 46.251 | 15.2527 | 15.7838 | 804.8 | 0.343 | 46.96633 | 15.51825 | 0.5311 | 31.44808 | 1.705942 | #VALUE! | #VALUE! | #VALUE! | 0.0006522718 | #VALUE! | #VALUE! | 2828.469 | 0.0003535482
655 | 47.406 | 47.381 | 46.271 | 15.2655 | 15.8147 | 804.7 | 0.3446 | 47.01933 | 15.5401 | 0.5492 | 31.47923 | 1.7139 | #VALUE! | #VALUE! | #VALUE! | 0.0006498478 | #VALUE! | #VALUE! | 2825.319 | 0.0003539423
660 | 47.373 | 47.348 | 46.263 | 15.3273 | 15.8611 | 804.5 | 0.3432 | 46.99467 | 15.5942 | 0.5338 | 31.40047 | 1.706937 | #VALUE! | #VALUE! | #VALUE! | 0.0006519677 | #VALUE! | #VALUE! | 2831.702 | 0.0003531445
665 | 47.341 | 47.365 | 46.28 | 15.3118 | 15.8456 | 805.3 | 0.3461 | 46.99533 | 15.5787 | 0.5338 | 31.41663 | 1.72136 | #VALUE! | #VALUE! | #VALUE! | 0.0006475937 | #VALUE! | #VALUE! | 2833.059 | 0.0003529753
670 | 47.382 | 47.358 | 46.297 | 15.2861 | 15.8147 | 805 | 0.3506 | 47.01233 | 15.5504 | 0.5286 | 31.46193 | 1.743741 | #VALUE! | #VALUE! | #VALUE! | 0.0006409355 | #VALUE! | #VALUE! | 2827.926 | 0.000353616
675 | 47.376 | 47.4 | 46.29 | 15.2655 | 15.8173 | 805 | 0.3441 | 47.022 | 15.5414 | 0.5518 | 31.4806 | 1.711413 | #VALUE! | #VALUE! | #VALUE! | 0.0006506031 | #VALUE! | #VALUE! | 2826.25 | 0.0003538258
680 | 47.416 | 47.392 | 46.331 | 15.3324 | 15.8662 | 805.3 | 0.346 | 47.04633 | 15.5993 | 0.5338 | 31.44703 | 1.720863 | #VALUE! | #VALUE! | #VALUE! | 0.0006477434 | #VALUE! | #VALUE! | 2830.321 | 0.0003533168
685 | 47.358 | 47.407 | 46.322 | 15.3401 | 15.8765 | 807.1 | 0.3453 | 47.029 | 15.6083 | 0.5364 | 31.4207 | 1.717381 | #VALUE! | #VALUE! | #VALUE! | 0.0006487937 | #VALUE! | #VALUE! | 2839.024 | 0.0003522337
690 | 47.4 | 47.375 | 46.29 | 15.3401 | 15.8688 | 805.3 | 0.3452 | 47.02167 | 15.60445 | 0.5287 | 31.41722 | 1.716884 | #VALUE! | #VALUE! | #VALUE! | 0.000648944 | #VALUE! | #VALUE! | 2833.007 | 0.0003529818
695 | 47.415 | 47.39 | 46.305 | 15.299 | 15.8327 | 804.8 | 0.3491 | 47.03667 | 15.56585 | 0.5337 | 31.47082 | 1.736281 | #VALUE! | #VALUE! | #VALUE! | 0.0006431377 | #VALUE! | #VALUE! | 2826.426 | 0.0003538037
700 | 47.477 | 47.477 | 46.367 | 15.3761 | 15.9177 | 805.9 | 0.343 | 47.107 | 15.6469 | 0.5416 | 31.4601 | 1.705942 | #VALUE! | #VALUE! | #VALUE! | 0.0006522718 | #VALUE! | #VALUE! | 2831.253 | 0.0003532005
705 | 47.492 | 47.517 | 46.407 | 15.3967 | 15.9306 | 806 | 0.3457 | 47.13867 | 15.66365 | 0.5339 | 31.47502 | 1.719371 | #VALUE! | #VALUE! | #VALUE! | 0.0006481931 | #VALUE! | #VALUE! | 2830.262 | 0.0003533241
710 | 47.479 | 47.529 | 46.419 | 15.4096 | 15.9383 | 806.1 | 0.3451 | 47.14233 | 15.67395 | 0.5287 | 31.46838 | 1.716387 | #VALUE! | #VALUE! | #VALUE! | 0.0006490945 | #VALUE! | #VALUE! | 2831.21 | 0.0003532058
715 | 47.541 | 47.517 | 46.382 | 15.4044 | 15.9383 | 805.8 | 0.3474 | 47.14667 | 15.67135 | 0.5339 | 31.47532 | 1.727826 | #VALUE! | #VALUE! | #VALUE! | 0.0006456543 | #VALUE! | #VALUE! | 2829.533 | 0.0003534152
720 | 47.579 | 47.505 | 46.395 | 15.4224 | 15.9666 | 805.5 | 0.3436 | 47.15967 | 15.6945 | 0.5442 | 31.46517 | 1.708926 | #VALUE! | #VALUE! | #VALUE! | 0.0006513604 | #VALUE! | #VALUE! | 2829.392 | 0.0003534328
725 | 47.518 | 47.543 | 46.433 | 15.4636 | 16.0001 | 805.4 | 0.3437 | 47.16467 | 15.73185 | 0.5365 | 31.43282 | 1.709424 | #VALUE! | #VALUE! | #VALUE! | 0.0006512088 | #VALUE! | #VALUE! | 2831.953 | 0.0003531133
730 | 47.632 | 47.582 | 46.472 | 15.4816 | 16.0129 | 805 | 0.3442 | 47.22867 | 15.74725 | 0.5313 | 31.48142 | 1.71191 | #VALUE! | #VALUE! | #VALUE! | 0.0006504519 | #VALUE! | #VALUE! | 2826.176 | 0.000353835
735 | 47.569 | 47.544 | 46.483 | 15.4739 | 16.0052 | 806 | 0.345 | 47.19867 | 15.73955 | 0.5313 | 31.45912 | 1.715889 | #VALUE! | #VALUE! | #VALUE! | 0.000649245 | #VALUE! | #VALUE! | 2831.693 | 0.0003531456
740 | 47.607 | 47.533 | 46.423 | 15.4636 | 15.9975 | 805.7 | 0.3449 | 47.18767 | 15.73055 | 0.5339 | 31.45712 | 1.715392 | #VALUE! | #VALUE! | #VALUE! | 0.0006493956 | #VALUE! | #VALUE! | 2830.819 | 0.0003532547
745 | 47.571 | 47.571 | 46.485 | 15.5073 | 16.049 | 806 | 0.3449 | 47.209 | 15.77815 | 0.5417 | 31.43085 | 1.715392 | #VALUE! | #VALUE! | #VALUE! | 0.0006493956 | #VALUE! | #VALUE! | 2834.24 | 0.0003528283
750 | 47.609 | 47.56 | 46.475 | 15.515 | 16.0438 | 805.5 | 0.3432 | 47.21467 | 15.7794 | 0.5288 | 31.43527 | 1.706937 | #VALUE! | #VALUE! | #VALUE! | 0.0006519677 | #VALUE! | #VALUE! | 2832.083 | 0.0003530969
755 | 47.696 | 47.622 | 46.512 | 15.5099 | 16.0438 | 804.7 | 0.343 | 47.27667 | 15.77685 | 0.5339 | 31.49982 | 1.705942 | #VALUE! | #VALUE! | #VALUE! | 0.0006522718 | #VALUE! | #VALUE! | 2823.473 | 0.0003541738
760 | 47.685 | 47.66 | 46.55 | 15.497 | 16.0284 | 806.8 | 0.3442 | 47.29833 | 15.7627 | 0.5314 | 31.53563 | 1.71191 | #VALUE! | #VALUE! | #VALUE! | 0.0006504519 | #VALUE! | #VALUE! | 2827.626 | 0.0003536536
765 | 47.599 | 47.624 | 46.514 | 15.4893 | 16.031 | 804.8 | 0.3425 | 47.24567 | 15.76015 | 0.5417 | 31.48552 | 1.703455 | #VALUE! | #VALUE! | #VALUE! | 0.0006530334 | #VALUE! | #VALUE! | 2825.106 | 0.000353969
770 | 47.76 | 47.686 | 46.625 | 15.5793 | 16.1159 | 805.2 | 0.344 | 47.357 | 15.8476 | 0.5366 | 31.5094 | 1.710916 | #VALUE! | #VALUE! | #VALUE! | 0.0006507544 | #VALUE! | #VALUE! | 2824.368 | 0.0003540615
775 | 47.7 | 47.725 | 46.639 | 15.6153 | 16.1494 | 805.1 | 0.3433 | 47.35467 | 15.88235 | 0.5341 | 31.47232 | 1.707434 | #VALUE! | #VALUE! | #VALUE! | 0.0006518157 | #VALUE! | #VALUE! | 2827.345 | 0.0003536888
780 | 47.761 | 47.712 | 46.626 | 15.6256 | 16.1597 | 805.3 | 0.3457 | 47.36633 | 15.89265 | 0.5341 | 31.47368 | 1.719371 | #VALUE! | #VALUE! | #VALUE! | 0.0006481931 | #VALUE! | #VALUE! | 2827.924 | 0.0003536163
785 | 47.676 | 47.676 | 46.566 | 15.6153 | 16.1443 | 806 | 0.3489 | 47.306 | 15.8798 | 0.529 | 31.4262 | 1.735286 | #VALUE! | #VALUE! | #VALUE! | 0.0006434327 | #VALUE! | #VALUE! | 2834.659 | 0.0003527761
790 | 47.763 | 47.714 | 46.604 | 15.6591 | 16.2009 | 805.8 | 0.3448 | 47.36033 | 15.93 | 0.5418 | 31.43033 | 1.714895 | #VALUE! | #VALUE! | #VALUE! | 0.0006495462 | #VALUE! | #VALUE! | 2833.583 | 0.0003529101
795 | 47.777 | 47.777 | 46.667 | 15.7156 | 16.2498 | 806 | 0.3444 | 47.407 | 15.9827 | 0.5342 | 31.4243 | 1.712905 | #VALUE! | #VALUE! | #VALUE! | 0.0006501497 | #VALUE! | #VALUE! | 2834.83 | 0.0003527548
800 | 47.916 | 47.866 | 46.781 | 15.7388 | 16.2704 | 805.9 | 0.3459 | 47.521 | 16.0046 | 0.5316 | 31.5164 | 1.720365 | #VALUE! | #VALUE! | #VALUE! | 0.0006478932 | #VALUE! | #VALUE! | 2826.195 | 0.0003538326
805 | 47.953 | 47.904 | 46.769 | 15.7491 | 16.2781 | 806 | 0.3432 | 47.542 | 16.0136 | 0.529 | 31.5284 | 1.706937 | #VALUE! | #VALUE! | #VALUE! | 0.0006519677 | #VALUE! | #VALUE! | 2825.47 | 0.0003539234
810 | 47.919 | 47.87 | 46.784 | 15.7105 | 16.2653 | 805.6 | 0.3428 | 47.52433 | 15.9879 | 0.5548 | 31.53643 | 1.704947 | #VALUE! | #VALUE! | #VALUE! | 0.0006525762 | #VALUE! | #VALUE! | 2823.349 | 0.0003541893
815 | 47.81 | 47.81 | 46.725 | 15.7851 | 16.3193 | 806.6 | 0.3462 | 47.44833 | 16.0522 | 0.5342 | 31.39613 | 1.721858 | #VALUE! | #VALUE! | #VALUE! | 0.000647444 | #VALUE! | #VALUE! | 2839.486 | 0.0003521764
820 | 47.948 | 47.849 | 46.739 | 15.8031 | 16.3322 | 806.2 | 0.3437 | 47.512 | 16.06765 | 0.5291 | 31.44435 | 1.709424 | #VALUE! | #VALUE! | #VALUE! | 0.0006512088 | #VALUE! | #VALUE! | 2833.726 | 0.0003528923
825 | 47.987 | 47.938 | 46.828 | 15.8185 | 16.3528 | 805.8 | 0.342 | 47.58433 | 16.08565 | 0.5343 | 31.49868 | 1.700968 | #VALUE! | #VALUE! | #VALUE! | 0.0006537971 | #VALUE! | #VALUE! | 2827.434 | 0.0003536776
830 | 47.879 | 47.904 | 46.769 | 15.8134 | 16.3502 | 806.1 | 0.343 | 47.51733 | 16.0818 | 0.5368 | 31.43553 | 1.705942 | #VALUE! | #VALUE! | #VALUE! | 0.0006522718 | #VALUE! | #VALUE! | 2834.169 | 0.0003528371
835 | 47.92 | 47.944 | 46.834 | 15.8597 | 16.4017 | 805.2 | 0.3494 | 47.566 | 16.1307 | 0.542 | 31.4353 | 1.737773 | #VALUE! | #VALUE! | #VALUE! | 0.0006426959 | #VALUE! | #VALUE! | 2831.026 | 0.0003532289
840 | 48.011 | 48.011 | 46.876 | 15.9317 | 16.4635 | 806 | 0.3451 | 47.63267 | 16.1976 | 0.5318 | 31.43507 | 1.716387 | #VALUE! | #VALUE! | #VALUE! | 0.0006490945 | #VALUE! | #VALUE! | 2833.859 | 0.0003528757
845 | 48.076 | 48.026 | 46.916 | 15.9369 | 16.4687 | 806 | 0.3428 | 47.67267 | 16.2028 | 0.5318 | 31.46987 | 1.704947 | #VALUE! | #VALUE! | #VALUE! | 0.0006525762 | #VALUE! | #VALUE! | 2830.726 | 0.0003532663
850 | 48.016 | 48.04 | 46.93 | 15.9523 | 16.4841 | 805.8 | 0.3434 | 47.662 | 16.2182 | 0.5318 | 31.4438 | 1.707931 | #VALUE! | #VALUE! | #VALUE! | 0.0006516639 | #VALUE! | #VALUE! | 2832.369 | 0.0003530613
855 | 48.106 | 48.032 | 46.946 | 15.9446 | 16.4841 | 807.3 | 0.3451 | 47.69467 | 16.21435 | 0.5395 | 31.48032 | 1.716387 | #VALUE! | #VALUE! | #VALUE! | 0.0006490945 | #VALUE! | #VALUE! | 2834.35 | 0.0003528146
860 | 48.097 | 48.122 | 47.011 | 15.9935 | 16.5356 | 804.8 | 0.3432 | 47.74333 | 16.26455 | 0.5421 | 31.47878 | 1.706937 | #VALUE! | #VALUE! | #VALUE! | 0.0006519677 | #VALUE! | #VALUE! | 2825.711 | 0.0003538933
865 | 48.113 | 48.138 | 47.003 | 16.0218 | 16.5588 | 805.8 | 0.3429 | 47.75133 | 16.2903 | 0.537 | 31.46103 | 1.705445 | #VALUE! | #VALUE! | #VALUE! | 0.0006524239 | #VALUE! | #VALUE! | 2830.818 | 0.0003532548
870 | 48.13 | 48.105 | 47.02 | 16.0166 | 16.5511 | 805.7 | 0.3436 | 47.75167 | 16.28385 | 0.5345 | 31.46782 | 1.708926 | #VALUE! | #VALUE! | #VALUE! | 0.0006513604 | #VALUE! | #VALUE! | 2829.856 | 0.0003533748
875 | 48.147 | 48.122 | 46.987 | 16.0038 | 16.533 | 805.3 | 0.3463 | 47.752 | 16.2684 | 0.5292 | 31.4836 | 1.722355 | #VALUE! | #VALUE! | #VALUE! | 0.0006472945 | #VALUE! | #VALUE! | 2827.033 | 0.0003537277
880 | 48.09 | 48.114 | 47.004 | 15.996 | 16.5382 | 806.4 | 0.3449 | 47.736 | 16.2671 | 0.5422 | 31.4689 | 1.715392 | #VALUE! | #VALUE! | #VALUE! | 0.0006493956 | #VALUE! | #VALUE! | 2832.217 | 0.0003530802
885 | 48.156 | 48.156 | 46.972 | 16.0629 | 16.6026 | 807 | 0.3416 | 47.76133 | 16.33275 | 0.5397 | 31.42858 | 1.698979 | #VALUE! | #VALUE! | #VALUE! | 0.0006544095 | #VALUE! | #VALUE! | 2837.961 | 0.0003523657
890 | 48.2 | 48.15 | 47.015 | 16.0732 | 16.6103 | 806 | 0.3436 | 47.78833 | 16.34175 | 0.5371 | 31.44658 | 1.708926 | #VALUE! | #VALUE! | #VALUE! | 0.0006513604 | #VALUE! | #VALUE! | 2832.822 | 0.0003530049
895 | 48.218 | 48.193 | 47.083 | 16.0784 | 16.6129 | 805.8 | 0.3432 | 47.83133 | 16.34565 | 0.5345 | 31.48568 | 1.706937 | #VALUE! | #VALUE! | #VALUE! | 0.0006519677 | #VALUE! | #VALUE! | 2828.602 | 0.0003535316
900 | 48.21 | 48.161 | 47.05 | 16.0758 | 16.6103 | 806.2 | 0.3452 | 47.807 | 16.34305 | 0.5345 | 31.46395 | 1.716884 | #VALUE! | #VALUE! | #VALUE! | 0.000648944 | #VALUE! | #VALUE! | 2831.96 | 0.0003531123
905 | 48.277 | 48.203 | 47.093 | 16.1067 | 16.6463 | 806.1 | 0.3457 | 47.85767 | 16.3765 | 0.5396 | 31.48117 | 1.719371 | #VALUE! | #VALUE! | #VALUE! | 0.0006481931 | #VALUE! | #VALUE! | 2830.061 | 0.0003533493
910 | 48.345 | 48.27 | 47.16 | 16.1453 | 16.685 | 806 | 0.3449 | 47.925 | 16.41515 | 0.5397 | 31.50985 | 1.715392 | #VALUE! | #VALUE! | #VALUE! | 0.0006493956 | #VALUE! | #VALUE! | 2827.134 | 0.0003537151
915 | 48.314 | 48.24 | 47.13 | 16.1504 | 16.6798 | 805.2 | 0.3411 | 47.89467 | 16.4151 | 0.5294 | 31.47957 | 1.696492 | #VALUE! | #VALUE! | #VALUE! | 0.0006551768 | #VALUE! | #VALUE! | 2827.045 | 0.0003537263
920 | 48.307 | 48.209 | 47.098 | 16.1401 | 16.6721 | 805.6 | 0.3448 | 47.87133 | 16.4061 | 0.532 | 31.46523 | 1.714895 | #VALUE! | #VALUE! | #VALUE! | 0.0006495462 | #VALUE! | #VALUE! | 2829.737 | 0.0003533897
925 | 48.228 | 48.203 | 47.142 | 16.1324 | 16.6747 | 806.3 | 0.3427 | 47.85767 | 16.40355 | 0.5423 | 31.45412 | 1.70445 | #VALUE! | #VALUE! | #VALUE! | 0.0006527285 | #VALUE! | #VALUE! | 2833.197 | 0.0003529581
930 | 48.27 | 48.245 | 47.11 | 16.189 | 16.7262 | 805.5 | 0.3431 | 47.875 | 16.4576 | 0.5372 | 31.4174 | 1.706439 | #VALUE! | #VALUE! | #VALUE! | 0.0006521197 | #VALUE! | #VALUE! | 2833.694 | 0.0003528963
935 | 48.292 | 48.267 | 47.182 | 16.1916 | 16.7287 | 805.6 | 0.344 | 47.91367 | 16.46015 | 0.5371 | 31.45352 | 1.710916 | #VALUE! | #VALUE! | #VALUE! | 0.0006507544 | #VALUE! | #VALUE! | 2830.792 | 0.0003532581
940 | 48.238 | 48.213 | 47.128 | 16.1916 | 16.7236 | 805.7 | 0.3427 | 47.85967 | 16.4576 | 0.532 | 31.40207 | 1.70445 | #VALUE! | #VALUE! | #VALUE! | 0.0006527285 | #VALUE! | #VALUE! | 2835.782 | 0.0003526365
945 | 48.284 | 48.234 | 47.124 | 16.1735 | 16.7081 | 806.5 | 0.3483 | 47.88067 | 16.4408 | 0.5346 | 31.43987 | 1.732302 | #VALUE! | #VALUE! | #VALUE! | 0.0006443192 | #VALUE! | #VALUE! | 2835.184 | 0.0003527107
950 | 48.327 | 48.253 | 47.118 | 16.1838 | 16.7287 | 806.5 | 0.3514 | 47.89933 | 16.45625 | 0.5449 | 31.44308 | 1.74772 | #VALUE! | #VALUE! | #VALUE! | 0.0006397679 | #VALUE! | #VALUE! | 2834.894 | 0.0003527468
955 | 48.348 | 48.249 | 47.139 | 16.2404 | 16.7699 | 805.3 | 0.3438 | 47.912 | 16.50515 | 0.5295 | 31.40685 | 1.709921 | #VALUE! | #VALUE! | #VALUE! | 0.0006510573 | #VALUE! | #VALUE! | 2833.942 | 0.0003528654
960 | 48.394 | 48.295 | 47.185 | 16.2507 | 16.7802 | 805.8 | 0.3438 | 47.958 | 16.51545 | 0.5295 | 31.44255 | 1.709921 | #VALUE! | #VALUE! | #VALUE! | 0.0006510573 | #VALUE! | #VALUE! | 2832.482 | 0.0003530473
965 | 48.314 | 48.339 | 47.253 | 16.261 | 16.7931 | 805.9 | 0.344 | 47.96867 | 16.52705 | 0.5321 | 31.44162 | 1.710916 | #VALUE! | #VALUE! | #VALUE! | 0.0006507544 | #VALUE! | #VALUE! | 2832.917 | 0.000352993
970 | 48.334 | 48.334 | 47.199 | 16.2507 | 16.7854 | 806 | 0.3467 | 47.95567 | 16.51805 | 0.5347 | 31.43762 | 1.724344 | #VALUE! | #VALUE! | #VALUE! | 0.0006466969 | #VALUE! | #VALUE! | 2833.63 | 0.0003529043
975 | 48.429 | 48.404 | 47.294 | 16.3048 | 16.8523 | 805.9 | 0.3423 | 48.04233 | 16.57855 | 0.5475 | 31.46378 | 1.702461 | #VALUE! | #VALUE! | #VALUE! | 0.0006533387 | #VALUE! | #VALUE! | 2830.922 | 0.0003532418
980 | 48.548 | 48.424 | 47.338 | 16.3408 | 16.8729 | 805.7 | 0.3432 | 48.10333 | 16.60685 | 0.5321 | 31.49648 | 1.706937 | #VALUE! | #VALUE! | #VALUE! | 0.0006519677 | #VALUE! | #VALUE! | 2827.281 | 0.0003536967
985 | 48.446 | 48.471 | 47.336 | 16.3485 | 16.8832 | 805.9 | 0.3443 | 48.08433 | 16.61585 | 0.5347 | 31.46848 | 1.712408 | #VALUE! | #VALUE! | #VALUE! | 0.0006503008 | #VALUE! | #VALUE! | 2830.499 | 0.0003532946
990 | 48.44 | 48.366 | 47.256 | 16.3562 | 16.8884 | 804.7 | 0.3467 | 48.02067 | 16.6223 | 0.5322 | 31.39837 | 1.724344 | #VALUE! | #VALUE! | #VALUE! | 0.0006466969 | #VALUE! | #VALUE! | 2832.596 | 0.0003530331
995 | 48.461 | 48.363 | 47.277 | 16.3408 | 16.8807 | 806.7 | 0.3442 | 48.03367 | 16.61075 | 0.5399 | 31.42292 | 1.71191 | #VALUE! | #VALUE! | #VALUE! | 0.0006504519 | #VALUE! | #VALUE! | 2837.417 | 0.0003524332
1000 | 48.434 | 48.434 | 47.323 | 16.3974 | 16.9347 | 805.9 | 0.3442 | 48.06367 | 16.66605 | 0.5373 | 31.39762 | 1.71191 | #VALUE! | #VALUE! | #VALUE! | 0.0006504519 | #VALUE! | #VALUE! | 2836.887 | 0.000352499
1005 | 48.481 | 48.456 | 47.321 | 16.4231 | 16.9605 | 805.8 | 0.3453 | 48.086 | 16.6918 | 0.5374 | 31.3942 | 1.717381 | #VALUE! | #VALUE! | #VALUE! | 0.0006487937 | #VALUE! | #VALUE! | 2836.844 | 0.0003525044
1010 | 48.501 | 48.501 | 47.365 | 16.4257 | 16.9579 | 806.2 | 0.3431 | 48.12233 | 16.6918 | 0.5322 | 31.43053 | 1.706439 | #VALUE! | #VALUE! | #VALUE! | 0.0006521197 | #VALUE! | #VALUE! | 2834.971 | 0.0003527372
1015 | 48.546 | 48.521 | 47.411 | 16.4128 | 16.945 | 806.8 | 0.3418 | 48.15933 | 16.6789 | 0.5322 | 31.48043 | 1.699974 | #VALUE! | #VALUE! | #VALUE! | 0.0006541031 | #VALUE! | #VALUE! | 2832.584 | 0.0003530345
1020 | 48.543 | 48.469 | 47.359 | 16.3896 | 16.9373 | 805.5 | 0.3437 | 48.12367 | 16.66345 | 0.5477 | 31.46022 | 1.709424 | #VALUE! | #VALUE! | #VALUE! | 0.0006512088 | #VALUE! | #VALUE! | 2829.837 | 0.0003533772
1025 | 48.636 | 48.538 | 47.452 | 16.4746 | 17.0146 | 804.9 | 0.3439 | 48.20867 | 16.7446 | 0.54 | 31.46407 | 1.710418 | #VALUE! | #VALUE! | #VALUE! | 0.0006509058 | #VALUE! | #VALUE! | 2827.383 | 0.0003536839
1030 | 48.682 | 48.633 | 47.497 | 16.4874 | 17.0249 | 807 | 0.3424 | 48.27067 | 16.75615 | 0.5375 | 31.51452 | 1.702958 | #VALUE! | #VALUE! | #VALUE! | 0.000653186 | #VALUE! | #VALUE! | 2830.222 | 0.0003533292
1035 | 48.602 | 48.578 | 47.492 | 16.4951 | 17.0274 | 806.5 | 0.3421 | 48.224 | 16.76125 | 0.5323 | 31.46275 | 1.701466 | #VALUE! | #VALUE! | #VALUE! | 0.0006536442 | #VALUE! | #VALUE! | 2833.122 | 0.0003529675
1040 | 48.72 | 48.621 | 47.511 | 16.5054 | 17.0378 | 807.2 | 0.3442 | 48.284 | 16.7716 | 0.5324 | 31.5124 | 1.71191 | #VALUE! | #VALUE! | #VALUE! | 0.0006504519 | #VALUE! | #VALUE! | 2831.114 | 0.0003532179
1045 | 48.762 | 48.638 | 47.528 | 16.5312 | 17.0764 | 805.4 | 0.3443 | 48.30933 | 16.8038 | 0.5452 | 31.50553 | 1.712408 | #VALUE! | #VALUE! | #VALUE! | 0.0006503008 | #VALUE! | #VALUE! | 2825.416 | 0.0003539302
1050 | 48.655 | 48.63 | 47.495 | 16.5801 | 17.115 | 805.7 | 0.3441 | 48.26 | 16.84755 | 0.5349 | 31.41245 | 1.711413 | #VALUE! | #VALUE! | #VALUE! | 0.0006506031 | #VALUE! | #VALUE! | 2834.844 | 0.0003527531
1055 | 48.698 | 48.648 | 47.538 | 16.5955 | 17.1279 | 806.7 | 0.3453 | 48.29467 | 16.8617 | 0.5324 | 31.43297 | 1.717381 | #VALUE! | #VALUE! | #VALUE! | 0.0006487937 | #VALUE! | #VALUE! | 2836.51 | 0.0003525459
1060 | 48.716 | 48.666 | 47.556 | 16.5903 | 17.1253 | 807.2 | 0.3434 | 48.31267 | 16.8578 | 0.535 | 31.45487 | 1.707931 | #VALUE! | #VALUE! | #VALUE! | 0.0006516639 | #VALUE! | #VALUE! | 2836.292 | 0.000352573
1065 | 48.782 | 48.708 | 47.597 | 16.5801 | 17.1176 | 807.2 | 0.3437 | 48.36233 | 16.84885 | 0.5375 | 31.51348 | 1.709424 | #VALUE! | #VALUE! | #VALUE! | 0.0006512088 | #VALUE! | #VALUE! | 2831.016 | 0.00035323
1070 | 48.749 | 48.749 | 47.613 | 16.6366 | 17.1768 | 806.7 | 0.3436 | 48.37033 | 16.9067 | 0.5402 | 31.46363 | 1.708926 | #VALUE! | #VALUE! | #VALUE! | 0.0006513604 | #VALUE! | #VALUE! | 2833.745 | 0.0003528899
1075 | 48.937 | 48.839 | 47.703 | 16.6598 | 17.1974 | 807.3 | 0.342 | 48.493 | 16.9286 | 0.5376 | 31.5644 | 1.700968 | #VALUE! | #VALUE! | #VALUE! | 0.0006537971 | #VALUE! | #VALUE! | 2826.8 | 0.0003537569
1080 | 48.856 | 48.757 | 47.646 | 16.6675 | 17.2 | 806.5 | 0.347 | 48.41967 | 16.93375 | 0.5325 | 31.48592 | 1.725836 | #VALUE! | #VALUE! | #VALUE! | 0.0006462496 | #VALUE! | #VALUE! | 2831.038 | 0.0003532274
1085 | 48.847 | 48.773 | 47.637 | 16.6727 | 17.2077 | 807.4 | 0.3439 | 48.419 | 16.9402 | 0.535 | 31.4788 | 1.710418 | #VALUE! | #VALUE! | #VALUE! | 0.0006509058 | #VALUE! | #VALUE! | 2834.838 | 0.0003527539
1090 | 48.815 | 48.765 | 47.679 | 16.665 | 17.2129 | 806.8 | 0.3413 | 48.41967 | 16.93895 | 0.5479 | 31.48072 | 1.697487 | #VALUE! | #VALUE! | #VALUE! | 0.0006548696 | #VALUE! | #VALUE! | 2832.559 | 0.0003530377
1095 | 48.832 | 48.808 | 47.697 | 16.7344 | 17.267 | 806.8 | 0.3427 | 48.44567 | 17.0007 | 0.5326 | 31.44497 | 1.70445 | #VALUE! | #VALUE! | #VALUE! | 0.0006527285 | #VALUE! | #VALUE! | 2835.779 | 0.0003526368
1100 | 48.822 | 48.822 | 47.711 | 16.7627 | 17.2979 | 806.5 | 0.3505 | 48.45167 | 17.0303 | 0.5352 | 31.42137 | 1.743244 | #VALUE! | #VALUE! | #VALUE! | 0.0006410818 | #VALUE! | #VALUE! | 2836.854 | 0.0003525032
1105 | 48.911 | 48.911 | 47.775 | 16.7807 | 17.3159 | 807.9 | 0.3412 | 48.53233 | 17.0483 | 0.5352 | 31.48403 | 1.69699 | #VALUE! | #VALUE! | #VALUE! | 0.0006550232 | #VALUE! | #VALUE! | 2836.122 | 0.0003525942
1110 | 49.001 | 48.951 | 47.816 | 16.7782 | 17.3211 | 807.8 | 0.3419 | 48.58933 | 17.04965 | 0.5429 | 31.53968 | 1.700471 | #VALUE! | #VALUE! | #VALUE! | 0.0006539501 | #VALUE! | #VALUE! | 2830.767 | 0.0003532611
1115 | 48.965 | 48.941 | 47.805 | 16.8065 | 17.3545 | 805.9 | 0.3474 | 48.57033 | 17.0805 | 0.548 | 31.48983 | 1.727826 | #VALUE! | #VALUE! | #VALUE! | 0.0006456543 | #VALUE! | #VALUE! | 2828.58 | 0.0003535343
1120 | 49.079 | 48.98 | 47.82 | 16.8476 | 17.3803 | 806.8 | 0.3429 | 48.62633 | 17.11395 | 0.5327 | 31.51238 | 1.705445 | #VALUE! | #VALUE! | #VALUE! | 0.0006524239 | #VALUE! | #VALUE! | 2829.712 | 0.0003533928
1125 | 49.044 | 48.97 | 47.809 | 16.8579 | 17.3906 | 806.2 | 0.343 | 48.60767 | 17.12425 | 0.5327 | 31.48342 | 1.705942 | #VALUE! | #VALUE! | #VALUE! | 0.0006522718 | #VALUE! | #VALUE! | 2830.209 | 0.0003533307
1130 | 48.985 | 48.935 | 47.8 | 16.8605 | 17.3957 | 806.5 | 0.3486 | 48.57333 | 17.1281 | 0.5352 | 31.44523 | 1.733794 | #VALUE! | #VALUE! | #VALUE! | 0.0006438756 | #VALUE! | #VALUE! | 2834.701 | 0.0003527709
1135 | 49.022 | 48.948 | 47.837 | 16.8605 | 17.4009 | 808.4 | 0.3455 | 48.60233 | 17.1307 | 0.5404 | 31.47163 | 1.718376 | #VALUE! | #VALUE! | #VALUE! | 0.0006484932 | #VALUE! | #VALUE! | 2838.995 | 0.0003522373
1140 | 49.011 | 49.011 | 47.9 | 16.9146 | 17.455 | 806.6 | 0.3452 | 48.64067 | 17.1848 | 0.5404 | 31.45587 | 1.716884 | #VALUE! | #VALUE! | #VALUE! | 0.000648944 | #VALUE! | #VALUE! | 2834.094 | 0.0003528465
1145 | 49.05 | 49.05 | 47.89 | 16.9428 | 17.4807 | 807 | 0.342 | 48.66333 | 17.21175 | 0.5379 | 31.45158 | 1.700968 | #VALUE! | #VALUE! | #VALUE! | 0.0006537971 | #VALUE! | #VALUE! | 2835.885 | 0.0003526236
1150 | 49.161 | 49.062 | 47.976 | 16.948 | 17.4859 | 806.8 | 0.3421 | 48.733 | 17.21695 | 0.5379 | 31.51605 | 1.701466 | #VALUE! | #VALUE! | #VALUE! | 0.0006536442 | #VALUE! | #VALUE! | 2829.383 | 0.0003534339
1155 | 49.053 | 49.053 | 47.917 | 16.9634 | 17.5013 | 806.8 | 0.3446 | 48.67433 | 17.23235 | 0.5379 | 31.44198 | 1.7139 | #VALUE! | #VALUE! | #VALUE! | 0.0006498478 | #VALUE! | #VALUE! | 2836.048 | 0.0003526033
1160 | 49.141 | 49.042 | 47.956 | 16.966 | 17.5116 | 806.3 | 0.3421 | 48.713 | 17.2388 | 0.5456 | 31.4742 | 1.701466 | #VALUE! | #VALUE! | #VALUE! | 0.0006536442 | #VALUE! | #VALUE! | 2831.389 | 0.0003531835
1165 | 49.155 | 49.08 | 47.945 | 17.0303 | 17.5657 | 806.6 | 0.3431 | 48.72667 | 17.298 | 0.5354 | 31.42867 | 1.706439 | #VALUE! | #VALUE! | #VALUE! | 0.0006521197 | #VALUE! | #VALUE! | 2836.546 | 0.0003525414
1170 | 49.121 | 49.146 | 48.01 | 17.0484 | 17.5812 | 808.2 | 0.3416 | 48.759 | 17.3148 | 0.5328 | 31.4442 | 1.698979 | #VALUE! | #VALUE! | #VALUE! | 0.0006544095 | #VALUE! | #VALUE! | 2840.769 | 0.0003520173
1175 | 49.162 | 49.137 | 48.001 | 17.0586 | 17.5966 | 806.6 | 0.344 | 48.76667 | 17.3276 | 0.538 | 31.43907 | 1.710916 | #VALUE! | #VALUE! | #VALUE! | 0.0006507544 | #VALUE! | #VALUE! | 2835.608 | 0.000352658
1180 | 49.252 | 49.178 | 48.042 | 17.0998 | 17.6456 | 807.2 | 0.3429 | 48.824 | 17.3727 | 0.5458 | 31.4513 | 1.705445 | #VALUE! | #VALUE! | #VALUE! | 0.0006524239 | #VALUE! | #VALUE! | 2836.614 | 0.000352533
1185 | 49.341 | 49.268 | 48.132 | 17.1693 | 17.7126 | 806.8 | 0.344 | 48.91367 | 17.44095 | 0.5433 | 31.47272 | 1.710916 | #VALUE! | #VALUE! | #VALUE! | 0.0006507544 | #VALUE! | #VALUE! | 2833.279 | 0.000352948
1190 | 49.381 | 49.405 | 48.248 | 17.2362 | 17.7821 | 807.5 | 0.3426 | 49.01133 | 17.50915 | 0.5459 | 31.50218 | 1.703953 | #VALUE! | #VALUE! | #VALUE! | 0.0006528809 | #VALUE! | #VALUE! | 2833.084 | 0.0003529722
1195 | 49.423 | 49.423 | 48.267 | 17.2748 | 17.8182 | 807.1 | 0.3403 | 49.03767 | 17.5465 | 0.5434 | 31.49117 | 1.692513 | #VALUE! | #VALUE! | #VALUE! | 0.0006564087 | #VALUE! | #VALUE! | 2832.672 | 0.0003530236
1200 | 49.442 | 49.394 | 48.236 | 17.3005 | 17.8413 | 806.4 | 0.346 | 49.024 | 17.5709 | 0.5408 | 31.4531 | 1.720863 | #VALUE! | #VALUE! | #VALUE! | 0.0006477434 | #VALUE! | #VALUE! | 2833.64 | 0.000352903
1205 | 49.46 | 49.388 | 48.206 | 17.3057 | 17.8465 | 807.7 | 0.345 | 49.018 | 17.5761 | 0.5408 | 31.4419 | 1.715889 | #VALUE! | #VALUE! | #VALUE! | 0.000649245 | #VALUE! | #VALUE! | 2839.219 | 0.0003522095
1210 | 49.43 | 49.407 | 48.225 | 17.3134 | 17.8517 | 807.4 | 0.3432 | 49.02067 | 17.58255 | 0.5383 | 31.43812 | 1.706937 | #VALUE! | #VALUE! | #VALUE! | 0.0006519677 | #VALUE! | #VALUE! | 2838.506 | 0.000352298
1215 | 49.378 | 49.354 | 48.22 | 17.2851 | 17.8259 | 806 | 0.3426 | 48.984 | 17.5555 | 0.5408 | 31.4285 | 1.703953 | #VALUE! | #VALUE! | #VALUE! | 0.0006528809 | #VALUE! | #VALUE! | 2834.451 | 0.0003528019
1220 | 49.398 | 49.351 | 48.192 | 17.2619 | 17.8001 | 806.2 | 0.3431 | 48.98033 | 17.531 | 0.5382 | 31.44933 | 1.706439 | #VALUE! | #VALUE! | #VALUE! | 0.0006521197 | #VALUE! | #VALUE! | 2833.277 | 0.0003529482
1225 | 49.347 | 49.299 | 48.188 | 17.2336 | 17.7692 | 807.2 | 0.3443 | 48.94467 | 17.5014 | 0.5356 | 31.44327 | 1.712408 | #VALUE! | #VALUE! | #VALUE! | 0.0006503008 | #VALUE! | #VALUE! | 2837.338 | 0.000352443
1230 | 49.392 | 49.296 | 48.185 | 17.2208 | 17.7641 | 807.5 | 0.3423 | 48.95767 | 17.49245 | 0.5433 | 31.46522 | 1.702461 | #VALUE! | #VALUE! | #VALUE! | 0.0006533387 | #VALUE! | #VALUE! | 2836.413 | 0.000352558
1235 | 49.411 | 49.34 | 48.205 | 17.2465 | 17.7795 | 808.8 | 0.3445 | 48.98533 | 17.513 | 0.533 | 31.47233 | 1.713402 | #VALUE! | #VALUE! | #VALUE! | 0.0006499987 | #VALUE! | #VALUE! | 2840.337 | 0.0003520709
1240 | 49.314 | 49.338 | 48.204 | 17.2491 | 17.7821 | 807.4 | 0.346 | 48.952 | 17.5156 | 0.533 | 31.4364 | 1.720863 | #VALUE! | #VALUE! | #VALUE! | 0.0006477434 | #VALUE! | #VALUE! | 2838.661 | 0.0003522787
1245 | 49.383 | 49.383 | 48.25 | 17.2362 | 17.777 | 807.5 | 0.3422 | 49.00533 | 17.5066 | 0.5408 | 31.49873 | 1.701963 | #VALUE! | #VALUE! | #VALUE! | 0.0006534914 | #VALUE! | #VALUE! | 2833.395 | 0.0003529335
1250 | 49.477 | 49.405 | 48.273 | 17.2285 | 17.7744 | 807.5 | 0.3411 | 49.05167 | 17.50145 | 0.5459 | 31.55022 | 1.696492 | #VALUE! | #VALUE! | #VALUE! | 0.0006551768 | #VALUE! | #VALUE! | 2828.771 | 0.0003535104
1255 | 49.427 | 49.403 | 48.246 | 17.2465 | 17.7976 | 807.1 | 0.3411 | 49.02533 | 17.52205 | 0.5511 | 31.50328 | 1.696492 | #VALUE! | #VALUE! | #VALUE! | 0.0006551768 | #VALUE! | #VALUE! | 2831.582 | 0.0003531595
1260 | 49.495 | 49.375 | 48.242 | 17.2516 | 17.7873 | 807.1 | 0.3433 | 49.03733 | 17.51945 | 0.5357 | 31.51788 | 1.707434 | #VALUE! | #VALUE! | #VALUE! | 0.0006518157 | #VALUE! | #VALUE! | 2830.27 | 0.0003533231
1265 | 49.442 | 49.347 | 48.237 | 17.2259 | 17.7641 | 807 | 0.341 | 49.00867 | 17.495 | 0.5382 | 31.51367 | 1.695995 | #VALUE! | #VALUE! | #VALUE! | 0.0006553305 | #VALUE! | #VALUE! | 2830.298 | 0.0003533196
1270 | 55.389 | 55.198 | 54.217 | 17.2079 | 17.9985 | 807 | 0.1992 | 54.93467 | 17.6032 | 0.7906 | 37.33147 | 0.9907395 | #VALUE! | #VALUE! | #VALUE! | 0.001007471 | #VALUE! | #VALUE! | 2389.22 | 0.0004185467
1275 | 57.098 | 56.954 | 55.925 | 17.2388 | 18.135 | 807.7 | 0.1996 | 56.659 | 17.6869 | 0.8962 | 38.9721 | 0.992729 | #VALUE! | #VALUE! | #VALUE! | 0.001005855 | #VALUE! | #VALUE! | 2290.625 | 0.0004365622
1280 | 57.33 | 57.091 | 56.038 | 17.3803 | 18.2664 | 806.9 | 0.199 | 56.81967 | 17.82335 | 0.8861 | 38.99632 | 0.9897448 | #VALUE! | #VALUE! | #VALUE! | 0.001008281 | #VALUE! | #VALUE! | 2286.935 | 0.0004372665
1285 | 57.383 | 57.143 | 56.09 | 17.3932 | 18.2638 | 806.1 | 0.1998 | 56.872 | 17.8285 | 0.8706 | 39.0435 | 0.9937237 | #VALUE! | #VALUE! | #VALUE! | 0.00100505 | #VALUE! | #VALUE! | 2281.906 | 0.0004382301
1290 | 57.338 | 57.146 | 56.093 | 17.3778 | 18.2664 | 806.3 | 0.1992 | 56.859 | 17.8221 | 0.8886 | 39.0369 | 0.9907395 | #VALUE! | #VALUE! | #VALUE! | 0.001007471 | #VALUE! | #VALUE! | 2282.858 | 0.0004380473
1295 | 57.411 | 57.196 | 56.143 | 17.3881 | 18.2741 | 806.6 | 0.199 | 56.91667 | 17.8311 | 0.886 | 39.08557 | 0.9897448 | #VALUE! | #VALUE! | #VALUE! | 0.001008281 | #VALUE! | #VALUE! | 2280.864 | 0.0004384303
1300 | 57.409 | 57.169 | 56.164 | 17.3726 | 18.2793 | 806.4 | 0.1992 | 56.914 | 17.82595 | 0.9067 | 39.08805 | 0.9907395 | #VALUE! | #VALUE! | #VALUE! | 0.001007471 | #VALUE! | #VALUE! | 2280.154 | 0.0004385669
1305 | 57.38 | 57.188 | 56.135 | 17.4112 | 18.3025 | 806.4 | 0.1989 | 56.901 | 17.85685 | 0.8913 | 39.04415 | 0.9892474 | #VALUE! | #VALUE! | #VALUE! | 0.001008686 | #VALUE! | #VALUE! | 2282.718 | 0.0004380743
1310 | 57.564 | 57.373 | 56.344 | 17.4086 | 18.3437 | 807.4 | 0.1989 | 57.09367 | 17.87615 | 0.9351 | 39.21752 | 0.9892474 | #VALUE! | #VALUE! | #VALUE! | 0.001008686 | #VALUE! | #VALUE! | 2275.445 | 0.0004394745
1315 | 57.673 | 57.434 | 56.381 | 17.3778 | 18.3179 | 807.5 | 0.1993 | 57.16267 | 17.84785 | 0.9401 | 39.31482 | 0.9912369 | #VALUE! | #VALUE! | #VALUE! | 0.001007066 | #VALUE! | #VALUE! | 2270.094 | 0.0004405103
1320 | 56.56 | 56.297 | 54.885 | 17.3469 | 18.287 | 807.3 | 0.1994 | 55.914 | 17.81695 | 0.9401 | 38.09705 | 0.9917342 | #VALUE! | #VALUE! | #VALUE! | 0.001006662 | #VALUE! | #VALUE! | 2342.077 | 0.0004269714
1325 | 51.336 | 51.193 | 49.999 | 17.3417 | 17.9727 | 806.6 | 0.3021 | 50.84267 | 17.6572 | 0.631 | 33.18547 | 1.502522 | #VALUE! | #VALUE! | #VALUE! | 0.0007220101 | #VALUE! | #VALUE! | 2686.383 | 0.0003722477
1330 | 51.208 | 51.089 | 49.895 | 17.3289 | 17.9598 | 806.7 | 0.3012 | 50.73067 | 17.64435 | 0.6309 | 33.08632 | 1.498046 | #VALUE! | #VALUE! | #VALUE! | 0.0007237355 | #VALUE! | #VALUE! | 2694.767 | 0.0003710896
1335 | 51.255 | 51.111 | 49.894 | 17.352 | 17.983 | 807 | 0.3022 | 50.75333 | 17.6675 | 0.631 | 33.08583 | 1.503019 | #VALUE! | #VALUE! | #VALUE! | 0.000721819 | #VALUE! | #VALUE! | 2695.809 | 0.0003709462
1340 | 51.282 | 51.115 | 49.897 | 17.3495 | 17.9753 | 806.6 | 0.3028 | 50.76467 | 17.6624 | 0.6258 | 33.10227 | 1.506004 | #VALUE! | #VALUE! | #VALUE! | 0.0007206745 | #VALUE! | #VALUE! | 2693.135 | 0.0003713145
1345 | 51.317 | 51.102 | 49.909 | 17.3366 | 17.9727 | 806.6 | 0.3033 | 50.776 | 17.65465 | 0.6361 | 33.12135 | 1.50849 | #VALUE! | #VALUE! | #VALUE! | 0.0007197239 | #VALUE! | #VALUE! | 2691.583 | 0.0003715285
1350 | 51.332 | 51.117 | 49.899 | 17.3392 | 17.9676 | 806 | 0.3017 | 50.78267 | 17.6534 | 0.6284 | 33.12927 | 1.500533 | #VALUE! | #VALUE! | #VALUE! | 0.0007227758 | #VALUE! | #VALUE! | 2688.938 | 0.000371894
1355 | 51.262 | 51.095 | 49.925 | 17.2877 | 17.916 | 809.6 | 0.3015 | 50.76067 | 17.60185 | 0.6283 | 33.15882 | 1.499538 | #VALUE! | #VALUE! | #VALUE! | 0.0007231594 | #VALUE! | #VALUE! | 2698.542 | 0.0003705705
1360 | 51.221 | 51.006 | 49.86 | 17.195 | 17.8182 | 807.5 | 0.3028 | 50.69567 | 17.5066 | 0.6232 | 33.18907 | 1.506004 | #VALUE! | #VALUE! | #VALUE! | 0.0007206745 | #VALUE! | #VALUE! | 2689.089 | 0.0003718732
1365 | 51.065 | 50.922 | 49.752 | 17.105 | 17.7357 | 807.5 | 0.3018 | 50.57967 | 17.42035 | 0.6307 | 33.15932 | 1.50103 | #VALUE! | #VALUE! | #VALUE! | 0.0007225842 | #VALUE! | #VALUE! | 2691.501 | 0.0003715399
1370 | 47.562 | 47.512 | 46.181 | 17.0226 | 17.4962 | 806.5 | 0.4172 | 47.085 | 17.2594 | 0.4736 | 29.8256 | 2.074983 | #VALUE! | #VALUE! | #VALUE! | 0.0005576843 | #VALUE! | #VALUE! | 2988.635 | 0.000334601
1375 | 47.308 | 47.136 | 45.829 | 16.9506 | 17.4112 | 806.1 | 0.4173 | 46.75767 | 17.1809 | 0.4606 | 29.57677 | 2.07548 | #VALUE! | #VALUE! | #VALUE! | 0.0005575774 | #VALUE! | #VALUE! | 3012.284 | 0.000331974
1380 | 47.155 | 47.056 | 45.749 | 16.9017 | 17.352 | 806.7 | 0.4191 | 46.65333 | 17.12685 | 0.4503 | 29.52648 | 2.084432 | #VALUE! | #VALUE! | #VALUE! | 0.0005556608 | #VALUE! | #VALUE! | 3019.659 | 0.0003311632
1385 | 47.153 | 47.03 | 45.723 | 16.8219 | 17.2747 | 808.5 | 0.42 | 46.63533 | 17.0483 | 0.4528 | 29.58703 | 2.088909 | #VALUE! | #VALUE! | #VALUE! | 0.000554708 | #VALUE! | #VALUE! | 3020.204 | 0.0003311035
1390 | 46.981 | 46.957 | 45.65 | 16.8116 | 17.267 | 806.1 | 0.4231 | 46.52933 | 17.0393 | 0.4554 | 29.49003 | 2.104327 | #VALUE! | #VALUE! | #VALUE! | 0.0005514542 | #VALUE! | #VALUE! | 3021.143 | 0.0003310005
1395 | 47.01 | 46.936 | 45.629 | 16.7705 | 17.2258 | 806.5 | 0.4188 | 46.525 | 16.99815 | 0.4553 | 29.52685 | 2.08294 | #VALUE! | #VALUE! | #VALUE! | 0.0005559792 | #VALUE! | #VALUE! | 3018.873 | 0.0003312494
1400 | 46.991 | 46.917 | 45.61 | 16.7705 | 17.2283 | 806.9 | 0.4183 | 46.506 | 16.9994 | 0.4578 | 29.5066 | 2.080454 | #VALUE! | #VALUE! | #VALUE! | 0.0005565108 | #VALUE! | #VALUE! | 3022.443 | 0.0003308581
1405 | 47.023 | 46.949 | 45.642 | 16.7602 | 17.218 | 807.2 | 0.4178 | 46.538 | 16.9891 | 0.4578 | 29.5489 | 2.077967 | #VALUE! | #VALUE! | #VALUE! | 0.0005570435 | #VALUE! | #VALUE! | 3019.239 | 0.0003312093
1410 | 47.057 | 46.909 | 45.602 | 16.7756 | 17.2335 | 806.9 | 0.4178 | 46.52267 | 17.00455 | 0.4579 | 29.51812 | 2.077967 | #VALUE! | #VALUE! | #VALUE! | 0.0005570435 | #VALUE! | #VALUE! | 3021.264 | 0.0003309873
1415 | 47.611 | 47.833 | 47.364 | 16.7885 | 17.2489 | 806.5 | 0.4182 | 47.60267 | 17.0187 | 0.4604 | 30.58397 | 2.079956 | #VALUE! | #VALUE! | #VALUE! | 0.0005566172 | #VALUE! | #VALUE! | 2914.528 | 0.0003431088
1420 | 77.58 | 77.242 | 76.278 | 16.7241 | 18.9466 | 806.3 | 0.0865 | 77.03333 | 17.83535 | 2.2225 | 59.19798 | 0.4302157 | #VALUE! | #VALUE! | #VALUE! | 0.001963591 | #VALUE! | #VALUE! | 1505.384 | 0.0006642822
1425 | 78.05 | 77.615 | 76.578 | 16.6315 | 18.8693 | 806.4 | 0.0861 | 77.41433 | 17.7504 | 2.2378 | 59.66393 | 0.4282263 | #VALUE! | #VALUE! | #VALUE! | 0.001970885 | #VALUE! | #VALUE! | 1493.813 | 0.0006694278
1430 | 78.23 | 77.819 | 76.734 | 16.5878 | 18.8564 | 806.1 | 0.0858 | 77.59433 | 17.7221 | 2.2686 | 59.87223 | 0.4267342 | #VALUE! | #VALUE! | #VALUE! | 0.001976396 | #VALUE! | #VALUE! | 1488.062 | 0.0006720149
1435 | 78.194 | 77.832 | 76.747 | 16.5003 | 18.7817 | 804.6 | 0.0859 | 77.591 | 17.641 | 2.2814 | 59.95 | 0.4272316 | #VALUE! | #VALUE! | #VALUE! | 0.001974556 | #VALUE! | #VALUE! | 1483.367 | 0.0006741422
1440 | 78.156 | 77.77 | 76.708 | 16.4746 | 18.7379 | 806.6 | 0.0862 | 77.54467 | 17.60625 | 2.2633 | 59.93842 | 0.4287236 | #VALUE! | #VALUE! | #VALUE! | 0.001969056 | #VALUE! | #VALUE! | 1487.341 | 0.0006723407
1445 | 78.121 | 77.783 | 76.673 | 16.4668 | 18.7353 | 807 | 0.0862 | 77.52567 | 17.60105 | 2.2685 | 59.92462 | 0.4287236 | #VALUE! | #VALUE! | #VALUE! | 0.001969056 | #VALUE! | #VALUE! | 1488.421 | 0.0006718527
1450 | 78.111 | 77.773 | 76.711 | 16.5209 | 18.7843 | 806 | 0.0861 | 77.53167 | 17.6526 | 2.2634 | 59.87907 | 0.4282263 | #VALUE! | #VALUE! | #VALUE! | 0.001970885 | #VALUE! | #VALUE! | 1487.708 | 0.000672175
1455 | 78.294 | 77.932 | 76.846 | 16.5569 | 18.8281 | 806.5 | 0.0863 | 77.69067 | 17.6925 | 2.2712 | 59.99817 | 0.429221 | #VALUE! | #VALUE! | #VALUE! | 0.00196723 | #VALUE! | #VALUE! | 1485.676 | 0.0006730944
1460 | 52.763 | 52.787 | 51.353 | 16.7602 | 17.4704 | 807 | 0.248 | 52.301 | 17.1153 | 0.7102 | 35.1857 | 1.233451 | #VALUE! | #VALUE! | #VALUE! | 0.0008454784 | #VALUE! | #VALUE! | 2534.924 | 0.0003944891
1465 | 53.12 | 53.048 | 51.615 | 16.7627 | 17.4704 | 806.7 | 0.246 | 52.59433 | 17.11655 | 0.7077 | 35.47778 | 1.223504 | #VALUE! | #VALUE! | #VALUE! | 0.000850973 | #VALUE! | #VALUE! | 2513.12 | 0.0003979118
1470 | 53.161 | 53.113 | 51.656 | 16.7138 | 17.4524 | 807.8 | 0.2461 | 52.64333 | 17.0831 | 0.7386 | 35.56023 | 1.224001 | #VALUE! | #VALUE! | #VALUE! | 0.0008506964 | #VALUE! | #VALUE! | 2510.712 | 0.0003982934
1475 | 53.2 | 53.152 | 51.719 | 16.6547 | 17.4009 | 806 | 0.2458 | 52.69033 | 17.0278 | 0.7462 | 35.66253 | 1.222509 | #VALUE! | #VALUE! | #VALUE! | 0.0008515269 | #VALUE! | #VALUE! | 2497.931 | 0.0004003313
1480 | 53.34 | 53.292 | 51.834 | 16.6933 | 17.4756 | 805.9 | 0.2461 | 52.822 | 17.08445 | 0.7823 | 35.73755 | 1.224001 | #VALUE! | #VALUE! | #VALUE! | 0.0008506964 | #VALUE! | #VALUE! | 2492.379 | 0.0004012231
1485 | 53.345 | 53.274 | 51.816 | 16.6109 | 17.3983 | 806.3 | 0.2451 | 52.81167 | 17.0046 | 0.7874 | 35.80707 | 1.219027 | #VALUE! | #VALUE! | #VALUE! | 0.0008534719 | #VALUE! | #VALUE! | 2488.775 | 0.0004018042
1490 | 53.243 | 53.243 | 51.762 | 16.5723 | 17.352 | 805.4 | 0.245 | 52.74933 | 16.96215 | 0.7797 | 35.78718 | 1.21853 | #VALUE! | #VALUE! | #VALUE! | 0.0008537506 | #VALUE! | #VALUE! | 2487.378 | 0.0004020298
1495 | 53.21 | 53.21 | 51.729 | 16.5595 | 17.3442 | 805.9 | 0.2455 | 52.71633 | 16.95185 | 0.7847 | 35.76448 | 1.221017 | #VALUE! | #VALUE! | #VALUE! | 0.0008523593 | #VALUE! | #VALUE! | 2490.502 | 0.0004015255
1500 | 53.181 | 53.205 | 51.7 | 16.5672 | 17.3545 | 805.7 | 0.2456 | 52.69533 | 16.96085 | 0.7873 | 35.73448 | 1.221514 | #VALUE! | #VALUE! | #VALUE! | 0.0008520816 | #VALUE! | #VALUE! | 2491.974 | 0.0004012883
1505 | 53.178 | 53.202 | 51.721 | 16.5826 | 17.3726 | 805.3 | 0.2455 | 52.70033 | 16.9776 | 0.79 | 35.72273 | 1.221017 | #VALUE! | #VALUE! | #VALUE! | 0.0008523593 | #VALUE! | #VALUE! | 2491.556 | 0.0004013556
1510 | 53.101 | 53.22 | 51.715 | 16.5929 | 17.3803 | 803.3 | 0.245 | 52.67867 | 16.9866 | 0.7874 | 35.69207 | 1.21853 | #VALUE! | #VALUE! | #VALUE! | 0.0008537506 | #VALUE! | #VALUE! | 2487.504 | 0.0004020095
1515 | 53.259 | 53.235 | 51.754 | 16.6186 | 17.4112 | 804.9 | 0.2453 | 52.74933 | 17.0149 | 0.7926 | 35.73443 | 1.220022 | #VALUE! | #VALUE! | #VALUE! | 0.0008529152 | #VALUE! | #VALUE! | 2489.503 | 0.0004016866
1520 | 53.27 | 53.318 | 51.836 | 16.6907 | 17.4833 | 805.5 | 0.2456 | 52.808 | 17.087 | 0.7926 | 35.721 | 1.221514 | #VALUE! | #VALUE! | #VALUE! | 0.0008520816 | #VALUE! | #VALUE! | 2492.296 | 0.0004012365
1525 | 53.224 | 53.32 | 51.838 | 16.737 | 17.5219 | 806.3 | 0.2449 | 52.794 | 17.12945 | 0.7849 | 35.66455 | 1.218033 | #VALUE! | #VALUE! | #VALUE! | 0.0008540295 | #VALUE! | #VALUE! | 2498.72 | 0.0004002049
1530 | 53.287 | 53.335 | 51.782 | 16.7473 | 17.5348 | 805.2 | 0.2464 | 52.80133 | 17.14105 | 0.7875 | 35.66028 | 1.225493 | #VALUE! | #VALUE! | #VALUE! | 0.0008498677 | #VALUE! | #VALUE! | 2495.609 | 0.0004007037
1535 | 53.243 | 53.315 | 51.833 | 16.7087 | 17.4936 | 806.2 | 0.2461 | 52.797 | 17.10115 | 0.7849 | 35.69585 | 1.224001 | #VALUE! | #VALUE! | #VALUE! | 0.0008506964 | #VALUE! | #VALUE! | 2496.219 | 0.0004006059
1540 | 53.235 | 53.306 | 51.801 | 16.6675 | 17.4576 | 805.9 | 0.2454 | 52.78067 | 17.06255 | 0.7901 | 35.71812 | 1.220519 | #VALUE! | #VALUE! | #VALUE! | 0.0008526371 | #VALUE! | #VALUE! | 2493.735 | 0.000401005
1545 | 53.307 | 53.307 | 51.85 | 16.6289 | 17.4189 | 806.3 | 0.2455 | 52.82133 | 17.0239 | 0.79 | 35.79743 | 1.221017 | #VALUE! | #VALUE! | #VALUE! | 0.0008523593 | #VALUE! | #VALUE! | 2489.444 | 0.0004016961
1550 | 53.222 | 53.293 | 51.788 | 16.6469 | 17.4395 | 805.8 | 0.2455 | 52.76767 | 17.0432 | 0.7926 | 35.72447 | 1.221017 | #VALUE! | #VALUE! | #VALUE! | 0.0008523593 | #VALUE! | #VALUE! | 2492.982 | 0.000401126
1555 | 53.216 | 53.288 | 51.807 | 16.6495 | 17.4344 | 806.2 | 0.246 | 52.77033 | 17.04195 | 0.7849 | 35.72838 | 1.223504 | #VALUE! | #VALUE! | #VALUE! | 0.000850973 | #VALUE! | #VALUE! | 2493.946 | 0.000400971
1560 | 53.217 | 53.217 | 51.736 | 16.6392 | 17.4215 | 806.3 | 0.2461 | 52.72333 | 17.03035 | 0.7823 | 35.69298 | 1.224001 | #VALUE! | #VALUE! | #VALUE! | 0.0008506964 | #VALUE! | #VALUE! | 2496.729 | 0.000400524
1565 | 53.269 | 53.365 | 51.859 | 16.665 | 17.4498 | 806.8 | 0.2454 | 52.831 | 17.0574 | 0.7848 | 35.7736 | 1.220519 | #VALUE! | #VALUE! | #VALUE! | 0.0008526371 | #VALUE! | #VALUE! | 2492.648 | 0.0004011799
1570 | 53.351 | 53.375 | 51.893 | 16.6727 | 17.4601 | 806 | 0.2457 | 52.873 | 17.0664 | 0.7874 | 35.8066 | 1.222012 | #VALUE! | #VALUE! | #VALUE! | 0.0008518042 | #VALUE! | #VALUE! | 2487.881 | 0.0004019485
1575 | 53.34 | 53.436 | 51.93 | 16.7036 | 17.491 | 806.2 | 0.2454 | 52.902 | 17.0973 | 0.7874 | 35.8047 | 1.220519 | #VALUE! | #VALUE! | #VALUE! | 0.0008526371 | #VALUE! | #VALUE! | 2488.63 | 0.0004018275
1580 | 53.382 | 53.454 | 51.972 | 16.7216 | 17.5091 | 806.4 | 0.2462 | 52.936 | 17.11535 | 0.7875 | 35.82065 | 1.224498 | #VALUE! | #VALUE! | #VALUE! | 0.0008504199 | #VALUE! | #VALUE! | 2488.139 | 0.0004019068
1585 | 53.402 | 53.473 | 51.968 | 16.7473 | 17.5374 | 806.6 | 0.2457 | 52.94767 | 17.14235 | 0.7901 | 35.80532 | 1.222012 | #VALUE! | #VALUE! | #VALUE! | 0.0008518042 | #VALUE! | #VALUE! | 2489.822 | 0.0004016351
1590 | 53.448 | 53.472 | 51.967 | 16.7396 | 17.5245 | 805.9 | 0.2463 | 52.96233 | 17.13205 | 0.7849 | 35.83028 | 1.224996 | #VALUE! | #VALUE! | #VALUE! | 0.0008501437 | #VALUE! | #VALUE! | 2485.928 | 0.0004022643
1595 | 53.377 | 53.449 | 51.92 | 16.701 | 17.4859 | 807 | 0.2457 | 52.91533 | 17.09345 | 0.7849 | 35.82188 | 1.222012 | #VALUE! | #VALUE! | #VALUE! | 0.0008518042 | #VALUE! | #VALUE! | 2489.905 | 0.0004016218
1600 | 53.333 | 53.381 | 51.876 | 16.6161 | 17.3906 | 806.5 | 0.2454 | 52.86333 | 17.00335 | 0.7745 | 35.85998 | 1.220519 | #VALUE! | #VALUE! | #VALUE! | 0.0008526371 | #VALUE! | #VALUE! | 2485.718 | 0.0004022982
1605 | 53.339 | 53.315 | 51.833 | 16.5595 | 17.3339 | 806.8 | 0.2458 | 52.829 | 16.9467 | 0.7744 | 35.8823 | 1.222509 | #VALUE! | #VALUE! | #VALUE! | 0.0008515269 | #VALUE! | #VALUE! | 2485.096 | 0.0004023989
1610 | 53.25 | 53.298 | 51.816 | 16.5337 | 17.3056 | 806.9 | 0.2466 | 52.788 | 16.91965 | 0.7719 | 35.86835 | 1.226488 | #VALUE! | #VALUE! | #VALUE! | 0.0008493162 | #VALUE! | #VALUE! | 2486.371 | 0.0004021926
1615 | 53.255 | 53.327 | 51.846 | 16.5183 | 17.285 | 806.8 | 0.2447 | 52.80933 | 16.90165 | 0.7667 | 35.90768 | 1.217038 | #VALUE! | #VALUE! | #VALUE! | 0.0008545878 | #VALUE! | #VALUE! | 2483.34 | 0.0004026835
1620 | 53.284 | 53.332 | 51.85 | 16.5312 | 17.3056 | 806 | 0.2462 | 52.822 | 16.9184 | 0.7744 | 35.9036 | 1.224498 | #VALUE! | #VALUE! | #VALUE! | 0.0008504199 | #VALUE! | #VALUE! | 2481.16 | 0.0004030374
1625 | 53.264 | 53.335 | 51.83 | 16.5569 | 17.3339 | 806.7 | 0.2456 | 52.80967 | 16.9454 | 0.777 | 35.86427 | 1.221514 | #VALUE! | #VALUE! | #VALUE! | 0.0008520816 | #VALUE! | #VALUE! | 2486.038 | 0.0004022465

## Definitions
Physical properties of liquid water
Equations from PPDS Loader2 manual (Appendix VIII)
Coefficients from Loader run of 10 August 1992
Constant properties
Tc = | 647.12 | K | R = | 8.31451 | J mol-1 K-1
Pc = | 22.055 | MPa
rc = | 322 | kg m-3
For all properties, t = 1 - T / Tc
Density |  |  |  |  | Viscosity |  | Thermal conductivity |  | Heat capacity
a0 = | 1017.55 |  |  |  | a1 = | 1.25292 | a0 = | 0.785683 | a0 = | 0.499778
a1 = | -1536.5 |  |  |  | a2 = | 0.564394 | a1 = | -2.00953 | a1 = | 8.73553
a2 = | 3543.91 |  |  |  | a3 = | 647.116 | a2 = | 7.02858 | a2 = | -9.1144
a3 = | -2363.29 |  |  |  | a4 = | 130.986 | a3 = | -6.02858 | a3 = | 35.1254
[5 empty] | a5 = | 3.97525e-05 |  |  | a4 = | -59.9487
[9 empty] | a5 = | 41.386