## Data Entry
Mild steel monitor used at 1.2 m/s for mains water and dosed canal water at a concentration ratio of 4.0
[8 empty] | PRT Offset | 0 | 0.4515725 | oC
[8 empty] | TC Offset | 0.5003438 | 0.5003438 | 0.5003438 | oC
[8 empty] | ID | 0.016 | m
[8 empty] | Length | 0.18 | m
[21 empty] | 1/1000u0.8 | 1/Re0.8 | 1/kRe0.8Pr0.4 | 1/U
[8 empty] | Area (XS) | 0.0002010619 | m2 | [13 empty] | m2K/W
[8 empty] | Area (HT) | 0.009047787 | m2 | [10 empty] | 0.0006501802 | #VALUE! | #VALUE! | 0.0002598312
[21 empty] | 0.001007362 | #VALUE! | #VALUE! | 0.0003192152
[21 empty] | 0.0007219064 | #VALUE! | #VALUE! | 0.0002735642
| Wall Temperatures |  |  | Fluid Temperatures | [16 empty] | 0.0005559624 | #VALUE! | #VALUE! | 0.0002419948
Time | TC1 | TC2 | TC3 | PRTin | PRTout | Supplied Power | Flow | T wall | T Fluid | dT | DT | Velocity | MFR | Re | Pr | 1/1000u0.8 | 1/Re0.8 | 1/kRe0.8Pr0.4 | U | 1/U | 0.00196927 | #VALUE! | #VALUE! | 0.000499406
minutes | oC | oC | oC | oC | oC | W | l/s | oC | oC | oC | oC | m/s | kg/s | [5 empty] | W/m2K | m2K/W | 0.0008516935 | #VALUE! | #VALUE! | 0.0002957719
5 | 35.772 | 35.796 | 35.6 | 12.6601 | 12.9333 | 803.5 | 0.3384 | 35.72267 | 12.7967 | 0.2732 | 22.92597 | 1.683064 | #VALUE! | #VALUE! | #VALUE! | 0.0006593554 | #VALUE! | #VALUE! | 3873.61 | 0.0002581571
10 | 36.067 | 36.091 | 35.87 | 12.8838 | 13.1774 | 804.5 | 0.3398 | 36.00933 | 13.0306 | 0.2936 | 22.97873 | 1.690027 | #VALUE! | #VALUE! | #VALUE! | 0.0006571813 | #VALUE! | #VALUE! | 3869.525 | 0.0002584297
15 | 36.14 | 36.189 | 35.992 | 13.0588 | 13.3238 | 803.5 | 0.3417 | 36.107 | 13.1913 | 0.265 | 22.9157 | 1.699476 | #VALUE! | #VALUE! | #VALUE! | 0.0006542563 | #VALUE! | #VALUE! | 3875.345 | 0.0002580415
20 | 36.421 | 36.446 | 36.249 | 13.3134 | 13.5653 | 804.2 | 0.3431 | 36.372 | 13.43935 | 0.2519 | 22.93265 | 1.706439 | #VALUE! | #VALUE! | #VALUE! | 0.0006521197 | #VALUE! | #VALUE! | 3875.855 | 0.0002580076
25 | 36.681 | 36.705 | 36.484 | 13.5295 | 13.8016 | 805.7 | 0.3453 | 36.62333 | 13.66555 | 0.2721 | 22.95778 | 1.717381 | #VALUE! | #VALUE! | #VALUE! | 0.0006487937 | #VALUE! | #VALUE! | 3878.833 | 0.0002578095
30 | 36.918 | 36.967 | 36.721 | 13.7224 | 13.9917 | 805.8 | 0.3435 | 36.86867 | 13.85705 | 0.2693 | 23.01162 | 1.708429 | #VALUE! | #VALUE! | #VALUE! | 0.0006515121 | #VALUE! | #VALUE! | 3870.239 | 0.000258382
35 | 37.082 | 37.082 | 36.91 | 13.8794 | 14.1331 | 806.3 | 0.3436 | 37.02467 | 14.00625 | 0.2537 | 23.01842 | 1.708926 | #VALUE! | #VALUE! | #VALUE! | 0.0006513604 | #VALUE! | #VALUE! | 3871.496 | 0.0002582981
40 | 37.316 | 37.341 | 37.119 | 14.0723 | 14.3258 | 805.4 | 0.3443 | 37.25867 | 14.19905 | 0.2535 | 23.05962 | 1.712408 | #VALUE! | #VALUE! | #VALUE! | 0.0006503008 | #VALUE! | #VALUE! | 3860.266 | 0.0002590495
45 | 37.498 | 37.547 | 37.326 | 14.2756 | 14.5339 | 806.2 | 0.3433 | 37.457 | 14.40475 | 0.2583 | 23.05225 | 1.707434 | #VALUE! | #VALUE! | #VALUE! | 0.0006518157 | #VALUE! | #VALUE! | 3865.335 | 0.0002587098
50 | 37.646 | 37.67 | 37.449 | 14.43 | 14.6701 | 812.5 | 0.3434 | 37.58833 | 14.55005 | 0.2401 | 23.03828 | 1.707931 | #VALUE! | #VALUE! | #VALUE! | 0.0006516639 | #VALUE! | #VALUE! | 3897.902 | 0.0002565483
55 | 37.862 | 37.887 | 37.616 | 14.6127 | 14.8475 | 809 | 0.3443 | 37.78833 | 14.7301 | 0.2348 | 23.05823 | 1.712408 | #VALUE! | #VALUE! | #VALUE! | 0.0006503008 | #VALUE! | #VALUE! | 3877.753 | 0.0002578813
60 | 38.015 | 38.015 | 37.818 | 14.7594 | 14.9888 | 808.8 | 0.343 | 37.94933 | 14.8741 | 0.2294 | 23.07523 | 1.705942 | #VALUE! | #VALUE! | #VALUE! | 0.0006522718 | #VALUE! | #VALUE! | 3873.938 | 0.0002581353
65 | 38.104 | 38.178 | 37.932 | 14.8752 | 15.0993 | 808.6 | 0.3443 | 38.07133 | 14.98725 | 0.2241 | 23.08408 | 1.712408 | #VALUE! | #VALUE! | #VALUE! | 0.0006503008 | #VALUE! | #VALUE! | 3871.495 | 0.0002582981
70 | 38.278 | 38.327 | 38.105 | 15.0039 | 15.2278 | 809.1 | 0.3431 | 38.23667 | 15.11585 | 0.2239 | 23.12082 | 1.706439 | #VALUE! | #VALUE! | #VALUE! | 0.0006521197 | #VALUE! | #VALUE! | 3867.735 | 0.0002585493
75 | 38.434 | 38.484 | 38.262 | 15.0914 | 15.3178 | 812 | 0.3504 | 38.39333 | 15.2046 | 0.2264 | 23.18873 | 1.742747 | #VALUE! | #VALUE! | #VALUE! | 0.0006412282 | #VALUE! | #VALUE! | 3870.229 | 0.0002583827
80 | 38.575 | 38.6 | 38.379 | 15.2278 | 15.454 | 810.4 | 0.3436 | 38.518 | 15.3409 | 0.2262 | 23.1771 | 1.708926 | #VALUE! | #VALUE! | #VALUE! | 0.0006513604 | #VALUE! | #VALUE! | 3864.542 | 0.0002587629
85 | 38.695 | 38.695 | 38.474 | 15.3076 | 15.5286 | 810.5 | 0.3461 | 38.62133 | 15.4181 | 0.221 | 23.20323 | 1.72136 | #VALUE! | #VALUE! | #VALUE! | 0.0006475937 | #VALUE! | #VALUE! | 3860.665 | 0.0002590227
90 | 38.723 | 38.772 | 38.551 | 15.3642 | 15.5851 | 810.3 | 0.3453 | 38.682 | 15.47465 | 0.2209 | 23.20735 | 1.717381 | #VALUE! | #VALUE! | #VALUE! | 0.0006487937 | #VALUE! | #VALUE! | 3859.028 | 0.0002591326
95 | 38.806 | 38.831 | 38.609 | 15.39 | 15.6109 | 811.2 | 0.3441 | 38.74867 | 15.50045 | 0.2209 | 23.24822 | 1.711413 | #VALUE! | #VALUE! | #VALUE! | 0.0006506031 | #VALUE! | #VALUE! | 3856.523 | 0.0002593009
100 | 38.816 | 38.841 | 38.644 | 15.4286 | 15.6417 | 809.9 | 0.3469 | 38.767 | 15.53515 | 0.2131 | 23.23185 | 1.725339 | #VALUE! | #VALUE! | #VALUE! | 0.0006463986 | #VALUE! | #VALUE! | 3853.055 | 0.0002595343
105 | 38.831 | 38.855 | 38.659 | 15.4492 | 15.6571 | 810.9 | 0.3447 | 38.78167 | 15.55315 | 0.2079 | 23.22852 | 1.714397 | #VALUE! | #VALUE! | #VALUE! | 0.000649697 | #VALUE! | #VALUE! | 3858.366 | 0.000259177
110 | 38.871 | 38.92 | 38.674 | 15.4646 | 15.6751 | 811 | 0.347 | 38.82167 | 15.56985 | 0.2105 | 23.25182 | 1.725836 | #VALUE! | #VALUE! | #VALUE! | 0.0006462496 | #VALUE! | #VALUE! | 3854.975 | 0.000259405
115 | 38.887 | 38.912 | 38.69 | 15.4698 | 15.6828 | 810.9 | 0.3434 | 38.82967 | 15.5763 | 0.213 | 23.25337 | 1.707931 | #VALUE! | #VALUE! | #VALUE! | 0.0006516639 | #VALUE! | #VALUE! | 3854.243 | 0.0002594543
120 | 38.828 | 38.852 | 38.655 | 15.4286 | 15.634 | 811 | 0.3454 | 38.77833 | 15.5313 | 0.2054 | 23.24703 | 1.717879 | #VALUE! | #VALUE! | #VALUE! | 0.0006486434 | #VALUE! | #VALUE! | 3855.769 | 0.0002593517
125 | 38.868 | 38.892 | 38.671 | 15.4466 | 15.6494 | 811 | 0.3478 | 38.81033 | 15.548 | 0.2028 | 23.26233 | 1.729815 | #VALUE! | #VALUE! | #VALUE! | 0.0006450602 | #VALUE! | #VALUE! | 3853.233 | 0.0002595224
130 | 38.882 | 38.931 | 38.71 | 15.4904 | 15.6931 | 811.3 | 0.3455 | 38.841 | 15.59175 | 0.2027 | 23.24925 | 1.718376 | #VALUE! | #VALUE! | #VALUE! | 0.0006484932 | #VALUE! | #VALUE! | 3856.827 | 0.0002592805
135 | 38.872 | 38.946 | 38.7 | 15.4878 | 15.6957 | 809.5 | 0.3454 | 38.83933 | 15.59175 | 0.2079 | 23.24758 | 1.717879 | #VALUE! | #VALUE! | #VALUE! | 0.0006486434 | #VALUE! | #VALUE! | 3848.546 | 0.0002598384
140 | 38.885 | 38.935 | 38.689 | 15.4466 | 15.6546 | 811.9 | 0.3467 | 38.83633 | 15.5506 | 0.208 | 23.28573 | 1.724344 | #VALUE! | #VALUE! | #VALUE! | 0.0006466969 | #VALUE! | #VALUE! | 3853.632 | 0.0002594954
145 | 38.847 | 38.896 | 38.65 | 15.4106 | 15.6237 | 811.7 | 0.352 | 38.79767 | 15.51715 | 0.2131 | 23.28052 | 1.750704 | #VALUE! | #VALUE! | #VALUE! | 0.0006388954 | #VALUE! | #VALUE! | 3853.546 | 0.0002595012
150 | 38.834 | 38.908 | 38.662 | 15.444 | 15.6494 | 811.3 | 0.3477 | 38.80133 | 15.5467 | 0.2054 | 23.25463 | 1.729318 | #VALUE! | #VALUE! | #VALUE! | 0.0006452086 | #VALUE! | #VALUE! | 3855.934 | 0.0002593405
155 | 38.866 | 38.891 | 38.669 | 15.4337 | 15.6366 | 809.9 | 0.345 | 38.80867 | 15.53515 | 0.2029 | 23.27352 | 1.715889 | #VALUE! | #VALUE! | #VALUE! | 0.000649245 | #VALUE! | #VALUE! | 3846.157 | 0.0002599998
160 | 38.847 | 38.921 | 38.675 | 15.4028 | 15.6109 | 811.6 | 0.3427 | 38.81433 | 15.50685 | 0.2081 | 23.30748 | 1.70445 | #VALUE! | #VALUE! | #VALUE! | 0.0006527285 | #VALUE! | #VALUE! | 3848.613 | 0.0002598338
165 | 38.85 | 38.899 | 38.677 | 15.3951 | 15.6032 | 811.2 | 0.346 | 38.80867 | 15.49915 | 0.2081 | 23.30952 | 1.720863 | #VALUE! | #VALUE! | #VALUE! | 0.0006477434 | #VALUE! | #VALUE! | 3846.381 | 0.0002599846
170 | 38.85 | 38.875 | 38.654 | 15.372 | 15.58 | 811.3 | 0.345 | 38.793 | 15.476 | 0.208 | 23.317 | 1.715889 | #VALUE! | #VALUE! | #VALUE! | 0.000649245 | #VALUE! | #VALUE! | 3845.621 | 0.000260036
175 | 38.872 | 38.896 | 38.675 | 15.4003 | 15.6032 | 811.6 | 0.3447 | 38.81433 | 15.50175 | 0.2029 | 23.31258 | 1.714397 | #VALUE! | #VALUE! | #VALUE! | 0.000649697 | #VALUE! | #VALUE! | 3847.772 | 0.0002598907
180 | 38.89 | 38.915 | 38.718 | 15.3925 | 15.5929 | 811.4 | 0.343 | 38.841 | 15.4927 | 0.2004 | 23.3483 | 1.705942 | #VALUE! | #VALUE! | #VALUE! | 0.0006522718 | #VALUE! | #VALUE! | 3840.939 | 0.000260353
185 | 38.88 | 38.929 | 38.708 | 15.3848 | 15.5851 | 811.8 | 0.3456 | 38.839 | 15.48495 | 0.2003 | 23.35405 | 1.718873 | #VALUE! | #VALUE! | #VALUE! | 0.0006483431 | #VALUE! | #VALUE! | 3841.886 | 0.0002602888
190 | 38.894 | 38.918 | 38.697 | 15.372 | 15.5774 | 811.2 | 0.3425 | 38.83633 | 15.4747 | 0.2054 | 23.36163 | 1.703455 | #VALUE! | #VALUE! | #VALUE! | 0.0006530334 | #VALUE! | #VALUE! | 3837.8 | 0.0002605659
195 | 38.826 | 38.876 | 38.654 | 15.3874 | 15.5851 | 811.2 | 0.3453 | 38.78533 | 15.48625 | 0.1977 | 23.29908 | 1.717381 | #VALUE! | #VALUE! | #VALUE! | 0.0006487937 | #VALUE! | #VALUE! | 3848.104 | 0.0002598683
200 | 38.781 | 38.805 | 38.609 | 15.3874 | 15.5749 | 812.1 | 0.3456 | 38.73167 | 15.48115 | 0.1875 | 23.25052 | 1.718873 | #VALUE! | #VALUE! | #VALUE! | 0.0006483431 | #VALUE! | #VALUE! | 3860.42 | 0.0002590392
205 | 38.857 | 38.882 | 38.66 | 15.3745 | 15.5697 | 810.4 | 0.3465 | 38.79967 | 15.4721 | 0.1952 | 23.32757 | 1.72335 | #VALUE! | #VALUE! | #VALUE! | 0.0006469955 | #VALUE! | #VALUE! | 3839.615 | 0.0002604428
210 | 38.831 | 38.88 | 38.659 | 15.3668 | 15.562 | 810.9 | 0.3452 | 38.79 | 15.4644 | 0.1952 | 23.3256 | 1.716884 | #VALUE! | #VALUE! | #VALUE! | 0.000648944 | #VALUE! | #VALUE! | 3842.307 | 0.0002602603
215 | 38.851 | 38.875 | 38.678 | 15.3514 | 15.5569 | 811.4 | 0.3461 | 38.80133 | 15.45415 | 0.2055 | 23.34718 | 1.72136 | #VALUE! | #VALUE! | #VALUE! | 0.0006475937 | #VALUE! | #VALUE! | 3841.122 | 0.0002603406
220 | 38.842 | 38.892 | 38.67 | 15.3822 | 15.5826 | 810.8 | 0.3466 | 38.80133 | 15.4824 | 0.2004 | 23.31893 | 1.723847 | #VALUE! | #VALUE! | #VALUE! | 0.0006468462 | #VALUE! | #VALUE! | 3842.932 | 0.000260218
225 | 38.856 | 38.905 | 38.684 | 15.3822 | 15.5774 | 811.3 | 0.3433 | 38.815 | 15.4798 | 0.1952 | 23.3352 | 1.707434 | #VALUE! | #VALUE! | #VALUE! | 0.0006518157 | #VALUE! | #VALUE! | 3842.621 | 0.000260239
230 | 38.819 | 38.868 | 38.622 | 15.3462 | 15.5466 | 811.3 | 0.3449 | 38.76967 | 15.4464 | 0.2004 | 23.32327 | 1.715392 | #VALUE! | #VALUE! | #VALUE! | 0.0006493956 | #VALUE! | #VALUE! | 3844.587 | 0.0002601059
235 | 38.775 | 38.775 | 38.578 | 15.3025 | 15.4926 | 810.6 | 0.3447 | 38.70933 | 15.39755 | 0.1901 | 23.31178 | 1.714397 | #VALUE! | #VALUE! | #VALUE! | 0.000649697 | #VALUE! | #VALUE! | 3843.162 | 0.0002602024
240 | 38.731 | 38.755 | 38.558 | 15.2664 | 15.472 | 810.7 | 0.3435 | 38.68133 | 15.3692 | 0.2056 | 23.31213 | 1.708429 | #VALUE! | #VALUE! | #VALUE! | 0.0006515121 | #VALUE! | #VALUE! | 3843.579 | 0.0002601742
245 | 38.732 | 38.781 | 38.535 | 15.2973 | 15.49 | 810.3 | 0.3472 | 38.68267 | 15.39365 | 0.1927 | 23.28902 | 1.726831 | #VALUE! | #VALUE! | #VALUE! | 0.0006459518 | #VALUE! | #VALUE! | 3845.496 | 0.0002600445
250 | 38.751 | 38.776 | 38.554 | 15.2716 | 15.4618 | 809.3 | 0.3453 | 38.69367 | 15.3667 | 0.1902 | 23.32697 | 1.717381 | #VALUE! | #VALUE! | #VALUE! | 0.0006487937 | #VALUE! | #VALUE! | 3834.501 | 0.0002607901
255 | 38.745 | 38.769 | 38.548 | 15.2407 | 15.4438 | 811.8 | 0.3435 | 38.68733 | 15.34225 | 0.2031 | 23.34508 | 1.708429 | #VALUE! | #VALUE! | #VALUE! | 0.0006515121 | #VALUE! | #VALUE! | 3843.362 | 0.0002601889
260 | 38.712 | 38.761 | 38.515 | 15.1995 | 15.4052 | 810.4 | 0.3442 | 38.66267 | 15.30235 | 0.2057 | 23.36032 | 1.71191 | #VALUE! | #VALUE! | #VALUE! | 0.0006504519 | #VALUE! | #VALUE! | 3834.232 | 0.0002608084
265 | 38.699 | 38.699 | 38.477 | 15.2227 | 15.4181 | 808.2 | 0.3431 | 38.625 | 15.3204 | 0.1954 | 23.3046 | 1.706439 | #VALUE! | #VALUE! | #VALUE! | 0.0006521197 | #VALUE! | #VALUE! | 3832.965 | 0.0002608946
270 | 38.708 | 38.732 | 38.511 | 15.2124 | 15.4026 | 815 | 0.3424 | 38.65033 | 15.3075 | 0.1902 | 23.34283 | 1.702958 | #VALUE! | #VALUE! | #VALUE! | 0.000653186 | #VALUE! | #VALUE! | 3858.884 | 0.0002591423
275 | 38.74 | 38.764 | 38.543 | 15.1866 | 15.3846 | 814.8 | 0.3437 | 38.68233 | 15.2856 | 0.198 | 23.39673 | 1.709424 | #VALUE! | #VALUE! | #VALUE! | 0.0006512088 | #VALUE! | #VALUE! | 3849.049 | 0.0002598044
280 | 38.695 | 38.72 | 38.498 | 15.1506 | 15.3512 | 811.2 | 0.3512 | 38.63767 | 15.2509 | 0.2006 | 23.38677 | 1.746726 | #VALUE! | #VALUE! | #VALUE! | 0.0006400594 | #VALUE! | #VALUE! | 3833.676 | 0.0002608463
285 | 38.647 | 38.696 | 38.475 | 15.1429 | 15.3435 | 811.3 | 0.3427 | 38.606 | 15.2432 | 0.2006 | 23.3628 | 1.70445 | #VALUE! | #VALUE! | #VALUE! | 0.0006527285 | #VALUE! | #VALUE! | 3838.082 | 0.0002605468
290 | 38.671 | 38.72 | 38.499 | 15.1738 | 15.3667 | 810.3 | 0.3418 | 38.63 | 15.27025 | 0.1929 | 23.35975 | 1.699974 | #VALUE! | #VALUE! | #VALUE! | 0.0006541031 | #VALUE! | #VALUE! | 3833.852 | 0.0002608343
295 | 38.67 | 38.694 | 38.473 | 15.1557 | 15.3461 | 810.8 | 0.3504 | 38.61233 | 15.2509 | 0.1904 | 23.36143 | 1.742747 | #VALUE! | #VALUE! | #VALUE! | 0.0006412282 | #VALUE! | #VALUE! | 3835.941 | 0.0002606922
300 | 38.615 | 38.639 | 38.418 | 15.1223 | 15.323 | 810.5 | 0.3455 | 38.55733 | 15.22265 | 0.2007 | 23.33468 | 1.718376 | #VALUE! | #VALUE! | #VALUE! | 0.0006484932 | #VALUE! | #VALUE! | 3838.917 | 0.0002604901
305 | 38.606 | 38.655 | 38.434 | 15.1223 | 15.3204 | 810.1 | 0.3418 | 38.565 | 15.22135 | 0.1981 | 23.34365 | 1.699974 | #VALUE! | #VALUE! | #VALUE! | 0.0006541031 | #VALUE! | #VALUE! | 3835.549 | 0.0002607189
310 | 38.596 | 38.645 | 38.374 | 15.1171 | 15.323 | 810 | 0.3454 | 38.53833 | 15.22005 | 0.2059 | 23.31828 | 1.717879 | #VALUE! | #VALUE! | #VALUE! | 0.0006486434 | #VALUE! | #VALUE! | 3839.247 | 0.0002604677
315 | 38.631 | 38.681 | 38.435 | 15.1712 | 15.3641 | 811.6 | 0.3419 | 38.58233 | 15.26765 | 0.1929 | 23.31468 | 1.700471 | #VALUE! | #VALUE! | #VALUE! | 0.0006539501 | #VALUE! | #VALUE! | 3847.425 | 0.0002599141
320 | 38.691 | 38.715 | 38.494 | 15.1738 | 15.3641 | 808 | 0.3413 | 38.63333 | 15.26895 | 0.1903 | 23.36438 | 1.697487 | #VALUE! | #VALUE! | #VALUE! | 0.0006548696 | #VALUE! | #VALUE! | 3822.211 | 0.0002616287
325 | 38.669 | 38.669 | 38.473 | 15.1763 | 15.3641 | 810.5 | 0.3456 | 38.60367 | 15.2702 | 0.1878 | 23.33347 | 1.718873 | #VALUE! | #VALUE! | #VALUE! | 0.0006483431 | #VALUE! | #VALUE! | 3839.117 | 0.0002604765
330 | 38.651 | 38.7 | 38.479 | 15.1892 | 15.3898 | 810 | 0.3456 | 38.61 | 15.2895 | 0.2006 | 23.3205 | 1.718873 | #VALUE! | #VALUE! | #VALUE! | 0.0006483431 | #VALUE! | #VALUE! | 3838.882 | 0.0002604925
335 | 38.627 | 38.652 | 38.431 | 15.1892 | 15.3846 | 810.8 | 0.3434 | 38.57 | 15.2869 | 0.1954 | 23.2831 | 1.707931 | #VALUE! | #VALUE! | #VALUE! | 0.0006516639 | #VALUE! | #VALUE! | 3848.846 | 0.0002598181
340 | 38.7 | 38.725 | 38.479 | 15.2458 | 15.4386 | 810 | 0.3449 | 38.63467 | 15.3422 | 0.1928 | 23.29247 | 1.715392 | #VALUE! | #VALUE! | #VALUE! | 0.0006493956 | #VALUE! | #VALUE! | 3843.503 | 0.0002601793
345 | 38.698 | 38.747 | 38.526 | 15.2638 | 15.454 | 812.8 | 0.3425 | 38.657 | 15.3589 | 0.1902 | 23.2981 | 1.703455 | #VALUE! | #VALUE! | #VALUE! | 0.0006530334 | #VALUE! | #VALUE! | 3855.856 | 0.0002593458
350 | 38.722 | 38.771 | 38.549 | 15.2381 | 15.4386 | 810.2 | 0.3443 | 38.68067 | 15.33835 | 0.2005 | 23.34232 | 1.712408 | #VALUE! | #VALUE! | #VALUE! | 0.0006503008 | #VALUE! | #VALUE! | 3836.241 | 0.0002606718
355 | 38.746 | 38.771 | 38.574 | 15.2278 | 15.4335 | 811.2 | 0.3418 | 38.697 | 15.33065 | 0.2057 | 23.36635 | 1.699974 | #VALUE! | #VALUE! | #VALUE! | 0.0006541031 | #VALUE! | #VALUE! | 3837.026 | 0.0002606185
360 | 38.743 | 38.792 | 38.57 | 15.2561 | 15.4515 | 812 | 0.3422 | 38.70167 | 15.3538 | 0.1954 | 23.34787 | 1.701963 | #VALUE! | #VALUE! | #VALUE! | 0.0006534914 | #VALUE! | #VALUE! | 3843.85 | 0.0002601558
365 | 38.715 | 38.764 | 38.543 | 15.2613 | 15.4489 | 811.5 | 0.345 | 38.674 | 15.3551 | 0.1876 | 23.3189 | 1.715889 | #VALUE! | #VALUE! | #VALUE! | 0.000649245 | #VALUE! | #VALUE! | 3846.255 | 0.0002599931
370 | 38.714 | 38.739 | 38.518 | 15.2381 | 15.4232 | 809.9 | 0.3461 | 38.657 | 15.33065 | 0.1851 | 23.32635 | 1.72136 | #VALUE! | #VALUE! | #VALUE! | 0.0006475937 | #VALUE! | #VALUE! | 3837.446 | 0.00026059
375 | 38.737 | 38.762 | 38.565 | 15.2072 | 15.4103 | 809.3 | 0.3413 | 38.688 | 15.30875 | 0.2031 | 23.37925 | 1.697487 | #VALUE! | #VALUE! | #VALUE! | 0.0006548696 | #VALUE! | #VALUE! | 3825.926 | 0.0002613746
380 | 38.709 | 38.733 | 38.537 | 15.1892 | 15.3898 | 810.9 | 0.3445 | 38.65967 | 15.2895 | 0.2006 | 23.37017 | 1.713402 | #VALUE! | #VALUE! | #VALUE! | 0.0006499987 | #VALUE! | #VALUE! | 3834.98 | 0.0002607575
385 | 38.705 | 38.73 | 38.508 | 15.2407 | 15.4309 | 810.8 | 0.3458 | 38.64767 | 15.3358 | 0.1902 | 23.31187 | 1.719868 | #VALUE! | #VALUE! | #VALUE! | 0.0006480431 | #VALUE! | #VALUE! | 3844.097 | 0.0002601391
390 | 38.701 | 38.726 | 38.505 | 15.2149 | 15.4129 | 810.4 | 0.344 | 38.644 | 15.3139 | 0.198 | 23.3301 | 1.710916 | #VALUE! | #VALUE! | #VALUE! | 0.0006507544 | #VALUE! | #VALUE! | 3839.198 | 0.0002604711
395 | 38.695 | 38.744 | 38.522 | 15.2072 | 15.4026 | 809.9 | 0.3456 | 38.65367 | 15.3049 | 0.1954 | 23.34877 | 1.718873 | #VALUE! | #VALUE! | #VALUE! | 0.0006483431 | #VALUE! | #VALUE! | 3833.762 | 0.0002608404
400 | 38.663 | 38.688 | 38.466 | 15.1969 | 15.3898 | 810 | 0.3465 | 38.60567 | 15.29335 | 0.1929 | 23.31232 | 1.72335 | #VALUE! | #VALUE! | #VALUE! | 0.0006469955 | #VALUE! | #VALUE! | 3840.23 | 0.0002604011
405 | 38.729 | 38.729 | 38.533 | 15.2149 | 15.4052 | 809.7 | 0.3429 | 38.66367 | 15.31005 | 0.1903 | 23.35362 | 1.705445 | #VALUE! | #VALUE! | #VALUE! | 0.0006524239 | #VALUE! | #VALUE! | 3832.019 | 0.0002609591
410 | 38.697 | 38.722 | 38.5 | 15.2252 | 15.4155 | 810.9 | 0.3444 | 38.63967 | 15.32035 | 0.1903 | 23.31932 | 1.712905 | #VALUE! | #VALUE! | #VALUE! | 0.0006501497 | #VALUE! | #VALUE! | 3843.343 | 0.0002601902
415 | 38.713 | 38.762 | 38.541 | 15.2201 | 15.4181 | 810.6 | 0.3426 | 38.672 | 15.3191 | 0.198 | 23.3529 | 1.703953 | #VALUE! | #VALUE! | #VALUE! | 0.0006528809 | #VALUE! | #VALUE! | 3836.396 | 0.0002606613
420 | 38.728 | 38.777 | 38.506 | 15.2021 | 15.4001 | 810.4 | 0.3458 | 38.67033 | 15.3011 | 0.198 | 23.36923 | 1.719868 | #VALUE! | #VALUE! | #VALUE! | 0.0006480431 | #VALUE! | #VALUE! | 3832.769 | 0.000260908
425 | 38.669 | 38.693 | 38.472 | 15.1841 | 15.3846 | 811 | 0.3451 | 38.61133 | 15.28435 | 0.2005 | 23.32698 | 1.716387 | #VALUE! | #VALUE! | #VALUE! | 0.0006490945 | #VALUE! | #VALUE! | 3842.553 | 0.0002602436
430 | 38.682 | 38.706 | 38.51 | 15.233 | 15.4155 | 810.8 | 0.3453 | 38.63267 | 15.32425 | 0.1825 | 23.30842 | 1.717381 | #VALUE! | #VALUE! | #VALUE! | 0.0006487937 | #VALUE! | #VALUE! | 3844.666 | 0.0002601006
435 | 38.695 | 38.744 | 38.522 | 15.2355 | 15.4258 | 810.6 | 0.3437 | 38.65367 | 15.33065 | 0.1903 | 23.32302 | 1.709424 | #VALUE! | #VALUE! | #VALUE! | 0.0006512088 | #VALUE! | #VALUE! | 3841.311 | 0.0002603278
440 | 38.758 | 38.758 | 38.561 | 15.2407 | 15.4386 | 811.4 | 0.3421 | 38.69233 | 15.33965 | 0.1979 | 23.35268 | 1.701466 | #VALUE! | #VALUE! | #VALUE! | 0.0006536442 | #VALUE! | #VALUE! | 3840.218 | 0.0002604019
445 | 38.697 | 38.746 | 38.549 | 15.2252 | 15.4155 | 810.9 | 0.3441 | 38.664 | 15.32035 | 0.1903 | 23.34365 | 1.711413 | #VALUE! | #VALUE! | #VALUE! | 0.0006506031 | #VALUE! | #VALUE! | 3839.336 | 0.0002604617
450 | 38.711 | 38.76 | 38.539 | 15.2407 | 15.4283 | 810.9 | 0.344 | 38.67 | 15.3345 | 0.1876 | 23.3355 | 1.710916 | #VALUE! | #VALUE! | #VALUE! | 0.0006507544 | #VALUE! | #VALUE! | 3840.677 | 0.0002603707
455 | 38.771 | 38.82 | 38.599 | 15.3025 | 15.4978 | 811.4 | 0.345 | 38.73 | 15.40015 | 0.1953 | 23.32985 | 1.715889 | #VALUE! | #VALUE! | #VALUE! | 0.000649245 | #VALUE! | #VALUE! | 3843.976 | 0.0002601473
460 | 38.833 | 38.882 | 38.661 | 15.3256 | 15.526 | 811.1 | 0.3446 | 38.792 | 15.4258 | 0.2004 | 23.3662 | 1.7139 | #VALUE! | #VALUE! | #VALUE! | 0.0006498478 | #VALUE! | #VALUE! | 3836.577 | 0.000260649
465 | 38.895 | 38.92 | 38.723 | 15.3282 | 15.5312 | 813.3 | 0.3408 | 38.846 | 15.4297 | 0.203 | 23.4163 | 1.695 | #VALUE! | #VALUE! | #VALUE! | 0.0006556381 | #VALUE! | #VALUE! | 3838.753 | 0.0002605013
470 | 38.809 | 38.833 | 38.612 | 15.3179 | 15.5286 | 812.3 | 0.3453 | 38.75133 | 15.42325 | 0.2107 | 23.32808 | 1.717381 | #VALUE! | #VALUE! | #VALUE! | 0.0006487937 | #VALUE! | #VALUE! | 3848.531 | 0.0002598394
475 | 38.821 | 38.797 | 38.625 | 15.3745 | 15.562 | 811.9 | 0.3447 | 38.74767 | 15.46825 | 0.1875 | 23.27942 | 1.714397 | #VALUE! | #VALUE! | #VALUE! | 0.000649697 | #VALUE! | #VALUE! | 3854.678 | 0.0002594251
480 | 38.908 | 38.933 | 38.711 | 15.4003 | 15.5954 | 811.5 | 0.3437 | 38.85067 | 15.49785 | 0.1951 | 23.35282 | 1.709424 | #VALUE! | #VALUE! | #VALUE! | 0.0006512088 | #VALUE! | #VALUE! | 3840.669 | 0.0002603713
485 | 38.92 | 38.945 | 38.723 | 15.3977 | 15.5903 | 811.1 | 0.3443 | 38.86267 | 15.494 | 0.1926 | 23.36867 | 1.712408 | #VALUE! | #VALUE! | #VALUE! | 0.0006503008 | #VALUE! | #VALUE! | 3836.172 | 0.0002606765
490 | 38.906 | 38.98 | 38.734 | 15.3874 | 15.5929 | 810.1 | 0.3434 | 38.87333 | 15.49015 | 0.2055 | 23.38318 | 1.707931 | #VALUE! | #VALUE! | #VALUE! | 0.0006516639 | #VALUE! | #VALUE! | 3829.064 | 0.0002611604
495 | 38.868 | 38.893 | 38.696 | 15.3642 | 15.5543 | 816.2 | 0.3483 | 38.819 | 15.45925 | 0.1901 | 23.35975 | 1.732302 | #VALUE! | #VALUE! | #VALUE! | 0.0006443192 | #VALUE! | #VALUE! | 3861.767 | 0.0002589488
500 | 38.928 | 38.928 | 38.756 | 15.4286 | 15.6057 | 810.4 | 0.3441 | 38.87067 | 15.51715 | 0.1771 | 23.35352 | 1.711413 | #VALUE! | #VALUE! | #VALUE! | 0.0006506031 | #VALUE! | #VALUE! | 3835.348 | 0.0002607325
505 | 38.913 | 38.962 | 38.74 | 15.4131 | 15.598 | 811.5 | 0.3446 | 38.87167 | 15.50555 | 0.1849 | 23.36612 | 1.7139 | #VALUE! | #VALUE! | #VALUE! | 0.0006498478 | #VALUE! | #VALUE! | 3838.483 | 0.0002605196
510 | 38.896 | 38.97 | 38.724 | 15.4054 | 15.5954 | 811 | 0.3432 | 38.86333 | 15.5004 | 0.19 | 23.36293 | 1.706937 | #VALUE! | #VALUE! | #VALUE! | 0.0006519677 | #VALUE! | #VALUE! | 3836.641 | 0.0002606447
515 | 38.828 | 38.902 | 38.68 | 15.3797 | 15.5646 | 811 | 0.3437 | 38.80333 | 15.47215 | 0.1849 | 23.33118 | 1.709424 | #VALUE! | #VALUE! | #VALUE! | 0.0006512088 | #VALUE! | #VALUE! | 3841.862 | 0.0002602905
520 | 38.907 | 38.931 | 38.71 | 15.4337 | 15.6263 | 810.4 | 0.3445 | 38.84933 | 15.53 | 0.1926 | 23.31933 | 1.713402 | #VALUE! | #VALUE! | #VALUE! | 0.0006499987 | #VALUE! | #VALUE! | 3840.97 | 0.0002603509
525 | 38.912 | 38.961 | 38.74 | 15.4517 | 15.6443 | 810.9 | 0.345 | 38.871 | 15.548 | 0.1926 | 23.323 | 1.715889 | #VALUE! | #VALUE! | #VALUE! | 0.000649245 | #VALUE! | #VALUE! | 3842.736 | 0.0002602313
530 | 38.918 | 38.967 | 38.746 | 15.4517 | 15.6468 | 810.9 | 0.3456 | 38.877 | 15.54925 | 0.1951 | 23.32775 | 1.718873 | #VALUE! | #VALUE! | #VALUE! | 0.0006483431 | #VALUE! | #VALUE! | 3841.953 | 0.0002602843
535 | 38.924 | 38.973 | 38.751 | 15.4466 | 15.652 | 810.6 | 0.3439 | 38.88267 | 15.5493 | 0.2054 | 23.33337 | 1.710418 | #VALUE! | #VALUE! | #VALUE! | 0.0006509058 | #VALUE! | #VALUE! | 3839.608 | 0.0002604433
540 | 38.903 | 38.903 | 38.731 | 15.4569 | 15.6546 | 810.9 | 0.3451 | 38.84567 | 15.55575 | 0.1977 | 23.28992 | 1.716387 | #VALUE! | #VALUE! | #VALUE! | 0.0006490945 | #VALUE! | #VALUE! | 3848.194 | 0.0002598621
545 | 38.936 | 38.96 | 38.714 | 15.511 | 15.7034 | 811.2 | 0.3474 | 38.87 | 15.6072 | 0.1924 | 23.2628 | 1.727826 | #VALUE! | #VALUE! | #VALUE! | 0.0006456543 | #VALUE! | #VALUE! | 3854.105 | 0.0002594636
550 | 38.966 | 39.015 | 38.769 | 15.5264 | 15.7188 | 810.8 | 0.3461 | 38.91667 | 15.6226 | 0.1924 | 23.29407 | 1.72136 | #VALUE! | #VALUE! | #VALUE! | 0.0006475937 | #VALUE! | #VALUE! | 3847.034 | 0.0002599405
555 | 38.974 | 38.999 | 38.777 | 15.511 | 15.7163 | 810.8 | 0.3443 | 38.91667 | 15.61365 | 0.2053 | 23.30302 | 1.712408 | #VALUE! | #VALUE! | #VALUE! | 0.0006503008 | #VALUE! | #VALUE! | 3845.557 | 0.0002600404
560 | 38.981 | 39.03 | 38.809 | 15.5032 | 15.706 | 810.7 | 0.3463 | 38.94 | 15.6046 | 0.2028 | 23.3354 | 1.722355 | #VALUE! | #VALUE! | #VALUE! | 0.0006472945 | #VALUE! | #VALUE! | 3839.747 | 0.0002604339
565 | 38.963 | 38.988 | 38.791 | 15.5367 | 15.7291 | 810.9 | 0.3468 | 38.914 | 15.6329 | 0.1924 | 23.2811 | 1.724842 | #VALUE! | #VALUE! | #VALUE! | 0.0006465478 | #VALUE! | #VALUE! | 3849.652 | 0.0002597638
570 | 39.045 | 39.094 | 38.873 | 15.5676 | 15.7625 | 810.9 | 0.3437 | 39.004 | 15.66505 | 0.1949 | 23.33895 | 1.709424 | #VALUE! | #VALUE! | #VALUE! | 0.0006512088 | #VALUE! | #VALUE! | 3840.11 | 0.0002604092
575 | 39.054 | 39.103 | 38.882 | 15.5753 | 15.7702 | 810.6 | 0.3467 | 39.013 | 15.67275 | 0.1949 | 23.34025 | 1.724344 | #VALUE! | #VALUE! | #VALUE! | 0.0006466969 | #VALUE! | #VALUE! | 3838.475 | 0.0002605201
580 | 39.088 | 39.137 | 38.915 | 15.5702 | 15.7728 | 811.9 | 0.3434 | 39.04667 | 15.6715 | 0.2026 | 23.37517 | 1.707931 | #VALUE! | #VALUE! | #VALUE! | 0.0006516639 | #VALUE! | #VALUE! | 3838.888 | 0.0002604921
585 | 39.07 | 39.095 | 38.873 | 15.5599 | 15.7625 | 811.7 | 0.3447 | 39.01267 | 15.6612 | 0.2026 | 23.35147 | 1.714397 | #VALUE! | #VALUE! | #VALUE! | 0.000649697 | #VALUE! | #VALUE! | 3841.838 | 0.0002602921
590 | 39.102 | 39.152 | 38.93 | 15.6268 | 15.8217 | 811.3 | 0.3438 | 39.06133 | 15.72425 | 0.1949 | 23.33708 | 1.709921 | #VALUE! | #VALUE! | #VALUE! | 0.0006510573 | #VALUE! | #VALUE! | 3842.311 | 0.00026026
595 | 39.135 | 39.184 | 38.963 | 15.6294 | 15.8191 | 811.3 | 0.3506 | 39.094 | 15.72425 | 0.1897 | 23.36975 | 1.743741 | #VALUE! | #VALUE! | #VALUE! | 0.0006409355 | #VALUE! | #VALUE! | 3836.94 | 0.0002606243
600 | 39.118 | 39.168 | 38.922 | 15.6345 | 15.8319 | 811.3 | 0.3421 | 39.06933 | 15.7332 | 0.1974 | 23.33613 | 1.701466 | #VALUE! | #VALUE! | #VALUE! | 0.0006536442 | #VALUE! | #VALUE! | 3842.468 | 0.0002602494
605 | 39.176 | 39.225 | 38.979 | 15.6525 | 15.8654 | 812.2 | 0.3429 | 39.12667 | 15.75895 | 0.2129 | 23.36772 | 1.705445 | #VALUE! | #VALUE! | #VALUE! | 0.0006524239 | #VALUE! | #VALUE! | 3841.531 | 0.0002603129
610 | 39.109 | 39.182 | 38.912 | 15.6731 | 15.8679 | 811.9 | 0.347 | 39.06767 | 15.7705 | 0.1948 | 23.29717 | 1.725836 | #VALUE! | #VALUE! | #VALUE! | 0.0006462496 | #VALUE! | #VALUE! | 3851.741 | 0.0002596229
615 | 39.192 | 39.217 | 39.02 | 15.722 | 15.9193 | 812 | 0.3455 | 39.143 | 15.82065 | 0.1973 | 23.32235 | 1.718376 | #VALUE! | #VALUE! | #VALUE! | 0.0006484932 | #VALUE! | #VALUE! | 3848.056 | 0.0002598715
620 | 39.275 | 39.3 | 39.103 | 15.7401 | 15.9374 | 812.5 | 0.3429 | 39.226 | 15.83875 | 0.1973 | 23.38725 | 1.705445 | #VALUE! | #VALUE! | #VALUE! | 0.0006524239 | #VALUE! | #VALUE! | 3839.74 | 0.0002604343
625 | 39.284 | 39.333 | 39.112 | 15.7375 | 15.9399 | 812.4 | 0.3429 | 39.243 | 15.8387 | 0.2024 | 23.4043 | 1.705445 | #VALUE! | #VALUE! | #VALUE! | 0.0006524239 | #VALUE! | #VALUE! | 3836.471 | 0.0002606562
630 | 39.27 | 39.295 | 39.098 | 15.7298 | 15.9374 | 811.5 | 0.3436 | 39.221 | 15.8336 | 0.2076 | 23.3874 | 1.708926 | #VALUE! | #VALUE! | #VALUE! | 0.0006513604 | #VALUE! | #VALUE! | 3834.99 | 0.0002607569
635 | 39.283 | 39.308 | 39.086 | 15.7787 | 15.9708 | 812.3 | 0.3448 | 39.22567 | 15.87475 | 0.1921 | 23.35092 | 1.714895 | #VALUE! | #VALUE! | #VALUE! | 0.0006495462 | #VALUE! | #VALUE! | 3844.768 | 0.0002600937
640 | 39.273 | 39.322 | 39.1 | 15.7838 | 15.9759 | 812.3 | 0.3438 | 39.23167 | 15.87985 | 0.1921 | 23.35182 | 1.709921 | #VALUE! | #VALUE! | #VALUE! | 0.0006510573 | #VALUE! | #VALUE! | 3844.62 | 0.0002601037
645 | 39.288 | 39.338 | 39.092 | 15.7812 | 15.9733 | 811.5 | 0.3453 | 39.23933 | 15.87725 | 0.1921 | 23.36208 | 1.717381 | #VALUE! | #VALUE! | #VALUE! | 0.0006487937 | #VALUE! | #VALUE! | 3839.146 | 0.0002604746
650 | 39.303 | 39.328 | 39.131 | 15.7838 | 15.9862 | 811.9 | 0.343 | 39.254 | 15.885 | 0.2024 | 23.369 | 1.705942 | #VALUE! | #VALUE! | #VALUE! | 0.0006522718 | #VALUE! | #VALUE! | 3839.901 | 0.0002604234
655 | 39.348 | 39.372 | 39.151 | 15.8147 | 16.0145 | 812.5 | 0.3446 | 39.29033 | 15.9146 | 0.1998 | 23.37573 | 1.7139 | #VALUE! | #VALUE! | #VALUE! | 0.0006498478 | #VALUE! | #VALUE! | 3841.632 | 0.000260306
660 | 39.34 | 39.389 | 39.168 | 15.8611 | 16.0556 | 813.4 | 0.3432 | 39.299 | 15.95835 | 0.1945 | 23.34065 | 1.706937 | #VALUE! | #VALUE! | #VALUE! | 0.0006519677 | #VALUE! | #VALUE! | 3851.668 | 0.0002596278
665 | 39.357 | 39.406 | 39.16 | 15.8456 | 16.0453 | 812.4 | 0.3461 | 39.30767 | 15.94545 | 0.1997 | 23.36222 | 1.72136 | #VALUE! | #VALUE! | #VALUE! | 0.0006475937 | #VALUE! | #VALUE! | 3843.382 | 0.0002601875
670 | 39.325 | 39.398 | 39.152 | 15.8147 | 16.0119 | 812.1 | 0.3506 | 39.29167 | 15.9133 | 0.1972 | 23.37837 | 1.743741 | #VALUE! | #VALUE! | #VALUE! | 0.0006409355 | #VALUE! | #VALUE! | 3839.308 | 0.0002604636
675 | 39.318 | 39.367 | 39.121 | 15.8173 | 16.0145 | 812.3 | 0.3441 | 39.26867 | 15.9159 | 0.1972 | 23.35277 | 1.711413 | #VALUE! | #VALUE! | #VALUE! | 0.0006506031 | #VALUE! | #VALUE! | 3844.464 | 0.0002601143
680 | 39.358 | 39.383 | 39.162 | 15.8662 | 16.0582 | 812.7 | 0.346 | 39.301 | 15.9622 | 0.192 | 23.3388 | 1.720863 | #VALUE! | #VALUE! | #VALUE! | 0.0006477434 | #VALUE! | #VALUE! | 3848.659 | 0.0002598308
685 | 39.374 | 39.399 | 39.178 | 15.8765 | 16.0685 | 813.8 | 0.3453 | 39.317 | 15.9725 | 0.192 | 23.3445 | 1.717381 | #VALUE! | #VALUE! | #VALUE! | 0.0006487937 | #VALUE! | #VALUE! | 3852.927 | 0.000259543
690 | 39.367 | 39.391 | 39.145 | 15.8688 | 16.0608 | 812.4 | 0.3452 | 39.301 | 15.9648 | 0.192 | 23.3362 | 1.716884 | #VALUE! | #VALUE! | #VALUE! | 0.000648944 | #VALUE! | #VALUE! | 3847.666 | 0.0002598978
695 | 39.357 | 39.406 | 39.185 | 15.8327 | 16.0402 | 812.8 | 0.3491 | 39.316 | 15.93645 | 0.2075 | 23.37955 | 1.736281 | #VALUE! | #VALUE! | #VALUE! | 0.0006431377 | #VALUE! | #VALUE! | 3842.423 | 0.0002602524
700 | 39.419 | 39.444 | 39.198 | 15.9177 | 16.1199 | 814 | 0.343 | 39.35367 | 16.0188 | 0.2022 | 23.33487 | 1.705942 | #VALUE! | #VALUE! | #VALUE! | 0.0006522718 | #VALUE! | #VALUE! | 3855.465 | 0.0002593721
705 | 39.483 | 39.508 | 39.286 | 15.9306 | 16.1327 | 812.5 | 0.3457 | 39.42567 | 16.03165 | 0.2021 | 23.39402 | 1.719371 | #VALUE! | #VALUE! | #VALUE! | 0.0006481931 | #VALUE! | #VALUE! | 3838.63 | 0.0002605096
710 | 39.47 | 39.52 | 39.298 | 15.9383 | 16.143 | 813.2 | 0.3451 | 39.42933 | 16.04065 | 0.2047 | 23.38868 | 1.716387 | #VALUE! | #VALUE! | #VALUE! | 0.0006490945 | #VALUE! | #VALUE! | 3842.813 | 0.000260226
715 | 39.459 | 39.508 | 39.287 | 15.9383 | 16.1482 | 812.8 | 0.3474 | 39.418 | 16.04325 | 0.2099 | 23.37475 | 1.727826 | #VALUE! | #VALUE! | #VALUE! | 0.0006456543 | #VALUE! | #VALUE! | 3843.212 | 0.000260199
720 | 39.472 | 39.521 | 39.299 | 15.9666 | 16.1713 | 812.5 | 0.3436 | 39.43067 | 16.06895 | 0.2047 | 23.36172 | 1.708926 | #VALUE! | #VALUE! | #VALUE! | 0.0006513604 | #VALUE! | #VALUE! | 3843.937 | 0.0002601499
725 | 39.509 | 39.558 | 39.312 | 16.0001 | 16.1919 | 812.8 | 0.3437 | 39.45967 | 16.096 | 0.1918 | 23.36367 | 1.709424 | #VALUE! | #VALUE! | #VALUE! | 0.0006512088 | #VALUE! | #VALUE! | 3845.035 | 0.0002600756
730 | 39.499 | 39.549 | 39.303 | 16.0129 | 16.215 | 812.2 | 0.3442 | 39.45033 | 16.11395 | 0.2021 | 23.33638 | 1.71191 | #VALUE! | #VALUE! | #VALUE! | 0.0006504519 | #VALUE! | #VALUE! | 3846.689 | 0.0002599638
735 | 39.51 | 39.584 | 39.338 | 16.0052 | 16.2048 | 813.6 | 0.345 | 39.47733 | 16.105 | 0.1996 | 23.37233 | 1.715889 | #VALUE! | #VALUE! | #VALUE! | 0.000649245 | #VALUE! | #VALUE! | 3847.393 | 0.0002599163
740 | 39.5 | 39.524 | 39.327 | 15.9975 | 16.1996 | 813.4 | 0.3449 | 39.45033 | 16.09855 | 0.2021 | 23.35178 | 1.715392 | #VALUE! | #VALUE! | #VALUE! | 0.0006493956 | #VALUE! | #VALUE! | 3849.832 | 0.0002597516
745 | 39.537 | 39.562 | 39.34 | 16.049 | 16.2459 | 811.3 | 0.3449 | 39.47967 | 16.14745 | 0.1969 | 23.33222 | 1.715392 | #VALUE! | #VALUE! | #VALUE! | 0.0006493956 | #VALUE! | #VALUE! | 3843.113 | 0.0002602057
750 | 39.526 | 39.6 | 39.354 | 16.0438 | 16.2407 | 813.3 | 0.3432 | 39.49333 | 16.14225 | 0.1969 | 23.35108 | 1.706937 | #VALUE! | #VALUE! | #VALUE! | 0.0006519677 | #VALUE! | #VALUE! | 3849.474 | 0.0002597758
755 | 39.564 | 39.613 | 39.367 | 16.0438 | 16.2305 | 812.1 | 0.343 | 39.51467 | 16.13715 | 0.1867 | 23.37752 | 1.705942 | #VALUE! | #VALUE! | #VALUE! | 0.0006522718 | #VALUE! | #VALUE! | 3839.448 | 0.0002604541
760 | 39.577 | 39.651 | 39.405 | 16.0284 | 16.2279 | 813.7 | 0.3442 | 39.54433 | 16.12815 | 0.1995 | 23.41618 | 1.71191 | #VALUE! | #VALUE! | #VALUE! | 0.0006504519 | #VALUE! | #VALUE! | 3840.66 | 0.0002603719
765 | 39.541 | 39.59 | 39.368 | 16.031 | 16.2407 | 812.8 | 0.3425 | 39.49967 | 16.13585 | 0.2097 | 23.36382 | 1.703455 | #VALUE! | #VALUE! | #VALUE! | 0.0006530334 | #VALUE! | #VALUE! | 3845.011 | 0.0002600773
770 | 39.627 | 39.677 | 39.455 | 16.1159 | 16.3153 | 812.6 | 0.344 | 39.58633 | 16.2156 | 0.1994 | 23.37073 | 1.710916 | #VALUE! | #VALUE! | #VALUE! | 0.0006507544 | #VALUE! | #VALUE! | 3842.927 | 0.0002602183
775 | 39.666 | 39.715 | 39.494 | 16.1494 | 16.3564 | 812.7 | 0.3433 | 39.625 | 16.2529 | 0.207 | 23.3721 | 1.707434 | #VALUE! | #VALUE! | #VALUE! | 0.0006518157 | #VALUE! | #VALUE! | 3843.175 | 0.0002602015
780 | 39.653 | 39.702 | 39.506 | 16.1597 | 16.3642 | 812.8 | 0.3457 | 39.62033 | 16.26195 | 0.2045 | 23.35838 | 1.719371 | #VALUE! | #VALUE! | #VALUE! | 0.0006481931 | #VALUE! | #VALUE! | 3845.905 | 0.0002600168
785 | 39.618 | 39.642 | 39.446 | 16.1443 | 16.3513 | 813.8 | 0.3489 | 39.56867 | 16.2478 | 0.207 | 23.32087 | 1.735286 | #VALUE! | #VALUE! | #VALUE! | 0.0006434327 | #VALUE! | #VALUE! | 3856.831 | 0.0002592802
790 | 39.655 | 39.705 | 39.483 | 16.2009 | 16.4053 | 812.7 | 0.3448 | 39.61433 | 16.3031 | 0.2044 | 23.31123 | 1.714895 | #VALUE! | #VALUE! | #VALUE! | 0.0006495462 | #VALUE! | #VALUE! | 3853.21 | 0.0002595239
795 | 39.743 | 39.792 | 39.546 | 16.2498 | 16.4567 | 813.8 | 0.3444 | 39.69367 | 16.35325 | 0.2069 | 23.34042 | 1.712905 | #VALUE! | #VALUE! | #VALUE! | 0.0006501497 | #VALUE! | #VALUE! | 3853.601 | 0.0002594976
800 | 39.783 | 39.832 | 39.61 | 16.2704 | 16.4773 | 813.1 | 0.3459 | 39.74167 | 16.37385 | 0.2069 | 23.36782 | 1.720365 | #VALUE! | #VALUE! | #VALUE! | 0.0006478932 | #VALUE! | #VALUE! | 3845.771 | 0.0002600259
805 | 39.82 | 39.869 | 39.623 | 16.2781 | 16.4902 | 813.5 | 0.3432 | 39.77067 | 16.38415 | 0.2121 | 23.38652 | 1.706937 | #VALUE! | #VALUE! | #VALUE! | 0.0006519677 | #VALUE! | #VALUE! | 3844.587 | 0.000260106
810 | 39.81 | 39.835 | 39.638 | 16.2653 | 16.4722 | 813 | 0.3428 | 39.761 | 16.36875 | 0.2069 | 23.39225 | 1.704947 | #VALUE! | #VALUE! | #VALUE! | 0.0006525762 | #VALUE! | #VALUE! | 3841.282 | 0.0002603298
815 | 39.752 | 39.801 | 39.579 | 16.3193 | 16.521 | 814.8 | 0.3462 | 39.71067 | 16.42015 | 0.2017 | 23.29052 | 1.721858 | #VALUE! | #VALUE! | #VALUE! | 0.000647444 | #VALUE! | #VALUE! | 3866.603 | 0.000258625
820 | 39.79 | 39.815 | 39.618 | 16.3322 | 16.5339 | 813.1 | 0.3437 | 39.741 | 16.43305 | 0.2017 | 23.30795 | 1.709424 | #VALUE! | #VALUE! | #VALUE! | 0.0006512088 | #VALUE! | #VALUE! | 3855.649 | 0.0002593597
825 | 39.854 | 39.903 | 39.682 | 16.3528 | 16.5519 | 813.1 | 0.342 | 39.813 | 16.45235 | 0.1991 | 23.36065 | 1.700968 | #VALUE! | #VALUE! | #VALUE! | 0.0006537971 | #VALUE! | #VALUE! | 3846.951 | 0.0002599461
830 | 39.844 | 39.894 | 39.648 | 16.3502 | 16.5544 | 813.6 | 0.343 | 39.79533 | 16.4523 | 0.2042 | 23.34303 | 1.705942 | #VALUE! | #VALUE! | #VALUE! | 0.0006522718 | #VALUE! | #VALUE! | 3852.222 | 0.0002595904
835 | 39.885 | 39.91 | 39.663 | 16.4017 | 16.6007 | 813.6 | 0.3494 | 39.81933 | 16.5012 | 0.199 | 23.31813 | 1.737773 | #VALUE! | #VALUE! | #VALUE! | 0.0006426959 | #VALUE! | #VALUE! | 3856.335 | 0.0002593135
840 | 39.951 | 39.976 | 39.754 | 16.4635 | 16.6547 | 813.4 | 0.3451 | 39.89367 | 16.5591 | 0.1912 | 23.33457 | 1.716387 | #VALUE! | #VALUE! | #VALUE! | 0.0006490945 | #VALUE! | #VALUE! | 3852.672 | 0.0002595601
845 | 39.967 | 40.016 | 39.795 | 16.4687 | 16.6676 | 812.9 | 0.3428 | 39.926 | 16.56815 | 0.1989 | 23.35785 | 1.704947 | #VALUE! | #VALUE! | #VALUE! | 0.0006525762 | #VALUE! | #VALUE! | 3846.466 | 0.0002599789
850 | 39.981 | 40.03 | 39.833 | 16.4841 | 16.6805 | 812.8 | 0.3434 | 39.948 | 16.5823 | 0.1964 | 23.3657 | 1.707931 | #VALUE! | #VALUE! | #VALUE! | 0.0006516639 | #VALUE! | #VALUE! | 3844.701 | 0.0002600983
855 | 39.997 | 40.021 | 39.825 | 16.4841 | 16.6907 | 814.2 | 0.3451 | 39.94767 | 16.5874 | 0.2066 | 23.36027 | 1.716387 | #VALUE! | #VALUE! | #VALUE! | 0.0006490945 | #VALUE! | #VALUE! | 3852.219 | 0.0002595907
860 | 40.013 | 40.086 | 39.84 | 16.5356 | 16.737 | 813.4 | 0.3432 | 39.97967 | 16.6363 | 0.2014 | 23.34337 | 1.706937 | #VALUE! | #VALUE! | #VALUE! | 0.0006519677 | #VALUE! | #VALUE! | 3851.22 | 0.000259658
865 | 40.078 | 40.127 | 39.906 | 16.5588 | 16.755 | 814.1 | 0.3429 | 40.037 | 16.6569 | 0.1962 | 23.3801 | 1.705445 | #VALUE! | #VALUE! | #VALUE! | 0.0006524239 | #VALUE! | #VALUE! | 3848.478 | 0.000259843
870 | 40.045 | 40.095 | 39.873 | 16.5511 | 16.7499 | 813.8 | 0.3436 | 40.00433 | 16.6505 | 0.1988 | 23.35383 | 1.708926 | #VALUE! | #VALUE! | #VALUE! | 0.0006513604 | #VALUE! | #VALUE! | 3851.387 | 0.0002596467
875 | 40.038 | 40.087 | 39.865 | 16.533 | 16.7422 | 813.5 | 0.3463 | 39.99667 | 16.6376 | 0.2092 | 23.35907 | 1.722355 | #VALUE! | #VALUE! | #VALUE! | 0.0006472945 | #VALUE! | #VALUE! | 3849.105 | 0.0002598007
880 | 40.055 | 40.104 | 39.858 | 16.5382 | 16.7422 | 813.8 | 0.3449 | 40.00567 | 16.6402 | 0.204 | 23.36547 | 1.715392 | #VALUE! | #VALUE! | #VALUE! | 0.0006493956 | #VALUE! | #VALUE! | 3849.469 | 0.0002597761
885 | 40.047 | 40.096 | 39.825 | 16.6026 | 16.7987 | 813.9 | 0.3416 | 39.98933 | 16.70065 | 0.1961 | 23.28868 | 1.698979 | #VALUE! | #VALUE! | #VALUE! | 0.0006544095 | #VALUE! | #VALUE! | 3862.636 | 0.0002588906
890 | 40.066 | 40.14 | 39.918 | 16.6103 | 16.809 | 813 | 0.3436 | 40.04133 | 16.70965 | 0.1987 | 23.33168 | 1.708926 | #VALUE! | #VALUE! | #VALUE! | 0.0006513604 | #VALUE! | #VALUE! | 3851.254 | 0.0002596557
895 | 40.133 | 40.182 | 39.961 | 16.6129 | 16.8116 | 813.4 | 0.3432 | 40.092 | 16.71225 | 0.1987 | 23.37975 | 1.706937 | #VALUE! | #VALUE! | #VALUE! | 0.0006519677 | #VALUE! | #VALUE! | 3845.227 | 0.0002600627
900 | 40.125 | 40.174 | 39.928 | 16.6103 | 16.8193 | 814.5 | 0.3452 | 40.07567 | 16.7148 | 0.209 | 23.36087 | 1.716884 | #VALUE! | #VALUE! | #VALUE! | 0.000648944 | #VALUE! | #VALUE! | 3853.539 | 0.0002595017
905 | 40.118 | 40.192 | 39.946 | 16.6463 | 16.8425 | 814.2 | 0.3457 | 40.08533 | 16.7444 | 0.1962 | 23.34093 | 1.719371 | #VALUE! | #VALUE! | #VALUE! | 0.0006481931 | #VALUE! | #VALUE! | 3855.41 | 0.0002593758
910 | 40.21 | 40.235 | 40.013 | 16.685 | 16.8785 | 814.2 | 0.3449 | 40.15267 | 16.78175 | 0.1935 | 23.37092 | 1.715392 | #VALUE! | #VALUE! | #VALUE! | 0.0006493956 | #VALUE! | #VALUE! | 3850.463 | 0.000259709
915 | 40.204 | 40.254 | 40.032 | 16.6798 | 16.8836 | 813.8 | 0.3411 | 40.16333 | 16.7817 | 0.2038 | 23.38163 | 1.696492 | #VALUE! | #VALUE! | #VALUE! | 0.0006551768 | #VALUE! | #VALUE! | 3846.808 | 0.0002599558
920 | 40.198 | 40.247 | 40.025 | 16.6721 | 16.8733 | 813.7 | 0.3448 | 40.15667 | 16.7727 | 0.2012 | 23.38397 | 1.714895 | #VALUE! | #VALUE! | #VALUE! | 0.0006495462 | #VALUE! | #VALUE! | 3845.951 | 0.0002600137
925 | 40.192 | 40.241 | 40.02 | 16.6747 | 16.8862 | 813.8 | 0.3427 | 40.151 | 16.78045 | 0.2115 | 23.37055 | 1.70445 | #VALUE! | #VALUE! | #VALUE! | 0.0006527285 | #VALUE! | #VALUE! | 3848.632 | 0.0002598326
930 | 40.234 | 40.259 | 40.038 | 16.7262 | 16.9222 | 813.9 | 0.3431 | 40.177 | 16.8242 | 0.196 | 23.3528 | 1.706439 | #VALUE! | #VALUE! | #VALUE! | 0.0006521197 | #VALUE! | #VALUE! | 3852.031 | 0.0002596033
935 | 40.232 | 40.281 | 40.109 | 16.7287 | 16.9196 | 813.7 | 0.344 | 40.20733 | 16.82415 | 0.1909 | 23.38318 | 1.710916 | #VALUE! | #VALUE! | #VALUE! | 0.0006507544 | #VALUE! | #VALUE! | 3846.08 | 0.000260005
940 | 40.202 | 40.252 | 40.055 | 16.7236 | 16.9196 | 813.6 | 0.3427 | 40.16967 | 16.8216 | 0.196 | 23.34807 | 1.70445 | #VALUE! | #VALUE! | #VALUE! | 0.0006527285 | #VALUE! | #VALUE! | 3851.391 | 0.0002596464
945 | 40.199 | 40.248 | 40.026 | 16.7081 | 16.9196 | 814.2 | 0.3483 | 40.15767 | 16.81385 | 0.2115 | 23.34382 | 1.732302 | #VALUE! | #VALUE! | #VALUE! | 0.0006443192 | #VALUE! | #VALUE! | 3854.933 | 0.0002594079
950 | 40.218 | 40.267 | 40.07 | 16.7287 | 16.9299 | 814 | 0.3514 | 40.185 | 16.8293 | 0.2012 | 23.3557 | 1.74772 | #VALUE! | #VALUE! | #VALUE! | 0.0006397679 | #VALUE! | #VALUE! | 3852.026 | 0.0002596037
955 | 40.238 | 40.263 | 40.042 | 16.7699 | 16.9659 | 813.8 | 0.3438 | 40.181 | 16.8679 | 0.196 | 23.3131 | 1.709921 | #VALUE! | #VALUE! | #VALUE! | 0.0006510573 | #VALUE! | #VALUE! | 3858.116 | 0.0002591939
960 | 40.284 | 40.333 | 40.087 | 16.7802 | 16.9916 | 814.3 | 0.3438 | 40.23467 | 16.8859 | 0.2114 | 23.34877 | 1.709921 | #VALUE! | #VALUE! | #VALUE! | 0.0006510573 | #VALUE! | #VALUE! | 3854.589 | 0.000259431
965 | 40.303 | 40.377 | 40.155 | 16.7931 | 17.0019 | 814.3 | 0.344 | 40.27833 | 16.8975 | 0.2088 | 23.38083 | 1.710916 | #VALUE! | #VALUE! | #VALUE! | 0.0006507544 | #VALUE! | #VALUE! | 3849.303 | 0.0002597873
970 | 40.298 | 40.323 | 40.077 | 16.7854 | 16.9942 | 814.8 | 0.3467 | 40.23267 | 16.8898 | 0.2088 | 23.34287 | 1.724344 | #VALUE! | #VALUE! | #VALUE! | 0.0006466969 | #VALUE! | #VALUE! | 3857.931 | 0.0002592063
975 | 40.368 | 40.417 | 40.196 | 16.8523 | 17.0611 | 814.3 | 0.3423 | 40.327 | 16.9567 | 0.2088 | 23.3703 | 1.702461 | #VALUE! | #VALUE! | #VALUE! | 0.0006533387 | #VALUE! | #VALUE! | 3851.038 | 0.0002596703
980 | 40.413 | 40.462 | 40.24 | 16.8729 | 17.0765 | 814.2 | 0.3432 | 40.37167 | 16.9747 | 0.2036 | 23.39697 | 1.706937 | #VALUE! | #VALUE! | #VALUE! | 0.0006519677 | #VALUE! | #VALUE! | 3846.176 | 0.0002599985
985 | 40.41 | 40.459 | 40.238 | 16.8832 | 17.0919 | 813.3 | 0.3443 | 40.369 | 16.98755 | 0.2087 | 23.38145 | 1.712408 | #VALUE! | #VALUE! | #VALUE! | 0.0006503008 | #VALUE! | #VALUE! | 3844.474 | 0.0002601136
990 | 40.38 | 40.404 | 40.183 | 16.8884 | 17.0919 | 813.6 | 0.3467 | 40.32233 | 16.99015 | 0.2035 | 23.33218 | 1.724344 | #VALUE! | #VALUE! | #VALUE! | 0.0006466969 | #VALUE! | #VALUE! | 3854.013 | 0.0002594698
995 | 40.376 | 40.425 | 40.204 | 16.8807 | 17.0868 | 814 | 0.3442 | 40.335 | 16.98375 | 0.2061 | 23.35125 | 1.71191 | #VALUE! | #VALUE! | #VALUE! | 0.0006504519 | #VALUE! | #VALUE! | 3852.76 | 0.0002595542
1000 | 40.422 | 40.447 | 40.225 | 16.9347 | 17.1382 | 814.4 | 0.3442 | 40.36467 | 17.03645 | 0.2035 | 23.32822 | 1.71191 | #VALUE! | #VALUE! | #VALUE! | 0.0006504519 | #VALUE! | #VALUE! | 3858.459 | 0.0002591708
1005 | 40.444 | 40.493 | 40.272 | 16.9605 | 17.1562 | 813.9 | 0.3453 | 40.403 | 17.05835 | 0.1957 | 23.34465 | 1.717381 | #VALUE! | #VALUE! | #VALUE! | 0.0006487937 | #VALUE! | #VALUE! | 3853.375 | 0.0002595127
1010 | 40.489 | 40.513 | 40.267 | 16.9579 | 17.1614 | 814.4 | 0.3431 | 40.423 | 17.05965 | 0.2035 | 23.36335 | 1.706439 | #VALUE! | #VALUE! | #VALUE! | 0.0006521197 | #VALUE! | #VALUE! | 3852.657 | 0.0002595612
1015 | 40.485 | 40.534 | 40.313 | 16.945 | 17.1511 | 815.3 | 0.3418 | 40.444 | 17.04805 | 0.2061 | 23.39595 | 1.699974 | #VALUE! | #VALUE! | #VALUE! | 0.0006541031 | #VALUE! | #VALUE! | 3851.54 | 0.0002596364
1020 | 40.433 | 40.458 | 40.261 | 16.9373 | 17.1382 | 813.6 | 0.3437 | 40.384 | 17.03775 | 0.2009 | 23.34625 | 1.709424 | #VALUE! | #VALUE! | #VALUE! | 0.0006512088 | #VALUE! | #VALUE! | 3851.691 | 0.0002596262
1025 | 40.477 | 40.526 | 40.28 | 17.0146 | 17.2205 | 812.4 | 0.3439 | 40.42767 | 17.11755 | 0.2059 | 23.31012 | 1.710418 | #VALUE! | #VALUE! | #VALUE! | 0.0006509058 | #VALUE! | #VALUE! | 3851.972 | 0.0002596073
1030 | 40.547 | 40.596 | 40.399 | 17.0249 | 17.2282 | 814 | 0.3424 | 40.514 | 17.12655 | 0.2033 | 23.38745 | 1.702958 | #VALUE! | #VALUE! | #VALUE! | 0.000653186 | #VALUE! | #VALUE! | 3846.796 | 0.0002599566
1035 | 40.541 | 40.59 | 40.369 | 17.0274 | 17.236 | 813.5 | 0.3421 | 40.5 | 17.1317 | 0.2086 | 23.3683 | 1.701466 | #VALUE! | #VALUE! | #VALUE! | 0.0006536442 | #VALUE! | #VALUE! | 3847.584 | 0.0002599034
1040 | 40.584 | 40.609 | 40.388 | 17.0378 | 17.2463 | 814 | 0.3442 | 40.527 | 17.14205 | 0.2085 | 23.38495 | 1.71191 | #VALUE! | #VALUE! | #VALUE! | 0.0006504519 | #VALUE! | #VALUE! | 3847.207 | 0.0002599288
1045 | 40.552 | 40.601 | 40.404 | 17.0764 | 17.2823 | 813.3 | 0.3443 | 40.519 | 17.17935 | 0.2059 | 23.33965 | 1.712408 | #VALUE! | #VALUE! | #VALUE! | 0.0006503008 | #VALUE! | #VALUE! | 3851.36 | 0.0002596486
1050 | 40.594 | 40.643 | 40.397 | 17.115 | 17.3157 | 813.9 | 0.3441 | 40.54467 | 17.21535 | 0.2007 | 23.32932 | 1.711413 | #VALUE! | #VALUE! | #VALUE! | 0.0006506031 | #VALUE! | #VALUE! | 3855.908 | 0.0002593423
1055 | 40.611 | 40.636 | 40.415 | 17.1279 | 17.326 | 813.8 | 0.3453 | 40.554 | 17.22695 | 0.1981 | 23.32705 | 1.717381 | #VALUE! | #VALUE! | #VALUE! | 0.0006487937 | #VALUE! | #VALUE! | 3855.809 | 0.000259349
1060 | 40.629 | 40.654 | 40.433 | 17.1253 | 17.3183 | 814.5 | 0.3434 | 40.572 | 17.2218 | 0.193 | 23.3502 | 1.707931 | #VALUE! | #VALUE! | #VALUE! | 0.0006516639 | #VALUE! | #VALUE! | 3855.3 | 0.0002593832
1065 | 40.622 | 40.696 | 40.449 | 17.1176 | 17.3234 | 813.7 | 0.3437 | 40.589 | 17.2205 | 0.2058 | 23.3685 | 1.709424 | #VALUE! | #VALUE! | #VALUE! | 0.0006512088 | #VALUE! | #VALUE! | 3848.497 | 0.0002598417
1070 | 40.687 | 40.711 | 40.465 | 17.1768 | 17.3749 | 814.3 | 0.3436 | 40.621 | 17.27585 | 0.1981 | 23.34515 | 1.708926 | #VALUE! | #VALUE! | #VALUE! | 0.0006513604 | #VALUE! | #VALUE! | 3855.187 | 0.0002593908
1075 | 40.727 | 40.777 | 40.555 | 17.1974 | 17.398 | 814.1 | 0.342 | 40.68633 | 17.2977 | 0.2006 | 23.38863 | 1.700968 | #VALUE! | #VALUE! | #VALUE! | 0.0006537971 | #VALUE! | #VALUE! | 3847.074 | 0.0002599378
1080 | 40.695 | 40.769 | 40.523 | 17.2 | 17.4006 | 814.2 | 0.347 | 40.66233 | 17.3003 | 0.2006 | 23.36203 | 1.725836 | #VALUE! | #VALUE! | #VALUE! | 0.0006462496 | #VALUE! | #VALUE! | 3851.927 | 0.0002596103
1085 | 40.711 | 40.76 | 40.539 | 17.2077 | 17.4057 | 814 | 0.3439 | 40.67 | 17.3067 | 0.198 | 23.3633 | 1.710418 | #VALUE! | #VALUE! | #VALUE! | 0.0006509058 | #VALUE! | #VALUE! | 3850.772 | 0.0002596882
1090 | 40.728 | 40.777 | 40.556 | 17.2129 | 17.4186 | 812.1 | 0.3413 | 40.687 | 17.31575 | 0.2057 | 23.37125 | 1.697487 | #VALUE! | #VALUE! | #VALUE! | 0.0006548696 | #VALUE! | #VALUE! | 3840.477 | 0.0002603843
1095 | 40.721 | 40.77 | 40.549 | 17.267 | 17.47 | 813.6 | 0.3427 | 40.68 | 17.3685 | 0.203 | 23.3115 | 1.70445 | #VALUE! | #VALUE! | #VALUE! | 0.0006527285 | #VALUE! | #VALUE! | 3857.433 | 0.0002592398
1100 | 40.784 | 40.833 | 40.587 | 17.2979 | 17.4906 | 813.8 | 0.3505 | 40.73467 | 17.39425 | 0.1927 | 23.34042 | 1.743244 | #VALUE! | #VALUE! | #VALUE! | 0.0006410818 | #VALUE! | #VALUE! | 3853.601 | 0.0002594976
1105 | 40.848 | 40.898 | 40.676 | 17.3159 | 17.5163 | 813.8 | 0.3412 | 40.80733 | 17.4161 | 0.2004 | 23.39123 | 1.69699 | #VALUE! | #VALUE! | #VALUE! | 0.0006550232 | #VALUE! | #VALUE! | 3845.229 | 0.0002600625
1110 | 40.864 | 40.914 | 40.692 | 17.3211 | 17.524 | 813.7 | 0.3419 | 40.82333 | 17.42255 | 0.2029 | 23.40078 | 1.700471 | #VALUE! | #VALUE! | #VALUE! | 0.0006539501 | #VALUE! | #VALUE! | 3843.187 | 0.0002602007
1115 | 40.854 | 40.903 | 40.681 | 17.3545 | 17.5472 | 813.4 | 0.3474 | 40.81267 | 17.45085 | 0.1927 | 23.36182 | 1.727826 | #VALUE! | #VALUE! | #VALUE! | 0.0006456543 | #VALUE! | #VALUE! | 3848.178 | 0.0002598632
1120 | 40.918 | 40.967 | 40.721 | 17.3803 | 17.5806 | 814 | 0.3429 | 40.86867 | 17.48045 | 0.2003 | 23.38822 | 1.705445 | #VALUE! | #VALUE! | #VALUE! | 0.0006524239 | #VALUE! | #VALUE! | 3846.67 | 0.0002599651
1125 | 40.907 | 40.956 | 40.735 | 17.3906 | 17.5935 | 814.3 | 0.343 | 40.866 | 17.49205 | 0.2029 | 23.37395 | 1.705942 | #VALUE! | #VALUE! | #VALUE! | 0.0006522718 | #VALUE! | #VALUE! | 3850.436 | 0.0002597108
1130 | 40.873 | 40.922 | 40.725 | 17.3957 | 17.5909 | 814.5 | 0.3486 | 40.84 | 17.4933 | 0.1952 | 23.3467 | 1.733794 | #VALUE! | #VALUE! | #VALUE! | 0.0006438756 | #VALUE! | #VALUE! | 3855.877 | 0.0002593443
1135 | 40.91 | 40.935 | 40.738 | 17.4009 | 17.6012 | 815.2 | 0.3455 | 40.861 | 17.50105 | 0.2003 | 23.35995 | 1.718376 | #VALUE! | #VALUE! | #VALUE! | 0.0006484932 | #VALUE! | #VALUE! | 3857.002 | 0.0002592687
1140 | 40.948 | 40.972 | 40.776 | 17.455 | 17.6424 | 814.6 | 0.3452 | 40.89867 | 17.5487 | 0.1874 | 23.34997 | 1.716884 | #VALUE! | #VALUE! | #VALUE! | 0.000648944 | #VALUE! | #VALUE! | 3855.811 | 0.0002593488
1145 | 40.987 | 41.061 | 40.815 | 17.4807 | 17.6758 | 814.4 | 0.342 | 40.95433 | 17.57825 | 0.1951 | 23.37608 | 1.700968 | #VALUE! | #VALUE! | #VALUE! | 0.0006537971 | #VALUE! | #VALUE! | 3850.558 | 0.0002597026
1150 | 41.024 | 41.073 | 40.827 | 17.4859 | 17.6861 | 814.1 | 0.3421 | 40.97467 | 17.586 | 0.2002 | 23.38867 | 1.701466 | #VALUE! | #VALUE! | #VALUE! | 0.0006536442 | #VALUE! | #VALUE! | 3847.069 | 0.0002599382
1155 | 41.039 | 41.063 | 40.842 | 17.5013 | 17.7092 | 814.5 | 0.3446 | 40.98133 | 17.60525 | 0.2079 | 23.37608 | 1.7139 | #VALUE! | #VALUE! | #VALUE! | 0.0006498478 | #VALUE! | #VALUE! | 3851.031 | 0.0002596707
1160 | 41.004 | 41.053 | 40.807 | 17.5116 | 17.7195 | 813.9 | 0.3421 | 40.95467 | 17.61555 | 0.2079 | 23.33912 | 1.701466 | #VALUE! | #VALUE! | #VALUE! | 0.0006536442 | #VALUE! | #VALUE! | 3854.289 | 0.0002594512
1165 | 41.042 | 41.091 | 40.845 | 17.5657 | 17.771 | 814.1 | 0.3431 | 40.99267 | 17.66835 | 0.2053 | 23.32432 | 1.706439 | #VALUE! | #VALUE! | #VALUE! | 0.0006521197 | #VALUE! | #VALUE! | 3857.682 | 0.000259223
1170 | 41.083 | 41.156 | 40.91 | 17.5812 | 17.7813 | 814.7 | 0.3416 | 41.04967 | 17.68125 | 0.2001 | 23.36842 | 1.698979 | #VALUE! | #VALUE! | #VALUE! | 0.0006544095 | #VALUE! | #VALUE! | 3853.24 | 0.0002595219
1175 | 41.099 | 41.172 | 40.902 | 17.5966 | 17.8019 | 815.4 | 0.344 | 41.05767 | 17.69925 | 0.2053 | 23.35842 | 1.710916 | #VALUE! | #VALUE! | #VALUE! | 0.0006507544 | #VALUE! | #VALUE! | 3858.202 | 0.0002591881
1180 | 41.114 | 41.164 | 40.942 | 17.6456 | 17.8585 | 814.4 | 0.3429 | 41.07333 | 17.75205 | 0.2129 | 23.32128 | 1.705445 | #VALUE! | #VALUE! | #VALUE! | 0.0006524239 | #VALUE! | #VALUE! | 3859.606 | 0.0002590938
1185 | 41.204 | 41.278 | 41.032 | 17.7126 | 17.9279 | 814.1 | 0.344 | 41.17133 | 17.82025 | 0.2153 | 23.35108 | 1.710916 | #VALUE! | #VALUE! | #VALUE! | 0.0006507544 | #VALUE! | #VALUE! | 3853.26 | 0.0002595205
1190 | 41.344 | 41.369 | 41.123 | 17.7821 | 17.9948 | 814.5 | 0.3426 | 41.27867 | 17.88845 | 0.2127 | 23.39022 | 1.703953 | #VALUE! | #VALUE! | #VALUE! | 0.0006528809 | #VALUE! | #VALUE! | 3848.704 | 0.0002598277
1195 | 41.363 | 41.388 | 41.166 | 17.8182 | 18.036 | 813.6 | 0.3403 | 41.30567 | 17.9271 | 0.2178 | 23.37857 | 1.692513 | #VALUE! | #VALUE! | #VALUE! | 0.0006564087 | #VALUE! | #VALUE! | 3846.367 | 0.0002599856
1200 | 41.333 | 41.382 | 41.185 | 17.8413 | 18.0617 | 815 | 0.346 | 41.3 | 17.9515 | 0.2204 | 23.3485 | 1.720863 | #VALUE! | #VALUE! | #VALUE! | 0.0006477434 | #VALUE! | #VALUE! | 3857.947 | 0.0002592052
1205 | 41.302 | 41.376 | 41.13 | 17.8465 | 18.0694 | 813.7 | 0.345 | 41.26933 | 17.95795 | 0.2229 | 23.31138 | 1.715889 | #VALUE! | #VALUE! | #VALUE! | 0.000649245 | #VALUE! | #VALUE! | 3857.926 | 0.0002592066
1210 | 41.321 | 41.371 | 41.124 | 17.8517 | 18.0617 | 814.8 | 0.3432 | 41.272 | 17.9567 | 0.21 | 23.3153 | 1.706937 | #VALUE! | #VALUE! | #VALUE! | 0.0006519677 | #VALUE! | #VALUE! | 3862.493 | 0.0002589002
1215 | 41.317 | 41.366 | 41.12 | 17.8259 | 18.0282 | 814.4 | 0.3426 | 41.26767 | 17.92705 | 0.2023 | 23.34062 | 1.703953 | #VALUE! | #VALUE! | #VALUE! | 0.0006528809 | #VALUE! | #VALUE! | 3856.409 | 0.0002593086
1220 | 41.288 | 41.338 | 41.116 | 17.8001 | 18.0128 | 814.4 | 0.3431 | 41.24733 | 17.90645 | 0.2127 | 23.34088 | 1.706439 | #VALUE! | #VALUE! | #VALUE! | 0.0006521197 | #VALUE! | #VALUE! | 3856.365 | 0.0002593116
1225 | 41.285 | 41.334 | 41.112 | 17.7692 | 17.9871 | 814.7 | 0.3443 | 41.24367 | 17.87815 | 0.2179 | 23.36552 | 1.712408 | #VALUE! | #VALUE! | #VALUE! | 0.0006503008 | #VALUE! | #VALUE! | 3853.718 | 0.0002594896
1230 | 41.257 | 41.307 | 41.085 | 17.7641 | 17.9845 | 814.1 | 0.3423 | 41.21633 | 17.8743 | 0.2204 | 23.34203 | 1.702461 | #VALUE! | #VALUE! | #VALUE! | 0.0006533387 | #VALUE! | #VALUE! | 3854.754 | 0.0002594199
1235 | 41.277 | 41.326 | 41.08 | 17.7795 | 17.9871 | 814 | 0.3445 | 41.22767 | 17.8833 | 0.2076 | 23.34437 | 1.713402 | #VALUE! | #VALUE! | #VALUE! | 0.0006499987 | #VALUE! | #VALUE! | 3853.896 | 0.0002594777
1240 | 41.275 | 41.349 | 41.128 | 17.7821 | 18 | 817.8 | 0.346 | 41.25067 | 17.89105 | 0.2179 | 23.35962 | 1.720863 | #VALUE! | #VALUE! | #VALUE! | 0.0006477434 | #VALUE! | #VALUE! | 3869.359 | 0.0002584407
1245 | 41.297 | 41.347 | 41.15 | 17.777 | 17.9897 | 814.9 | 0.3422 | 41.26467 | 17.88335 | 0.2127 | 23.38132 | 1.701963 | #VALUE! | #VALUE! | #VALUE! | 0.0006534914 | #VALUE! | #VALUE! | 3852.06 | 0.0002596014
1250 | 41.345 | 41.369 | 41.148 | 17.7744 | 17.9948 | 814.5 | 0.3411 | 41.28733 | 17.8846 | 0.2204 | 23.40273 | 1.696492 | #VALUE! | #VALUE! | #VALUE! | 0.0006551768 | #VALUE! | #VALUE! | 3846.645 | 0.0002599668
1255 | 41.318 | 41.367 | 41.145 | 17.7976 | 18.0128 | 814.6 | 0.3411 | 41.27667 | 17.9052 | 0.2152 | 23.37147 | 1.696492 | #VALUE! | #VALUE! | #VALUE! | 0.0006551768 | #VALUE! | #VALUE! | 3852.264 | 0.0002595876
1260 | 41.314 | 41.388 | 41.142 | 17.7873 | 18.0025 | 814.4 | 0.3433 | 41.28133 | 17.8949 | 0.2152 | 23.38643 | 1.707434 | #VALUE! | #VALUE! | #VALUE! | 0.0006518157 | #VALUE! | #VALUE! | 3848.854 | 0.0002598176
1265 | 41.309 | 41.334 | 41.112 | 17.7641 | 17.9716 | 814.4 | 0.341 | 41.25167 | 17.86785 | 0.2075 | 23.38382 | 1.695995 | #VALUE! | #VALUE! | #VALUE! | 0.0006553305 | #VALUE! | #VALUE! | 3849.284 | 0.0002597885
1270 | 46.036 | 46.11 | 46.011 | 17.9985 | 18.409 | 814.4 | 0.1992 | 46.05233 | 18.20375 | 0.4105 | 27.84858 | 0.9907395 | #VALUE! | #VALUE! | #VALUE! | 0.001007471 | #VALUE! | #VALUE! | 3232.156 | 0.000309391
1275 | 46.81 | 46.884 | 46.786 | 18.135 | 18.6174 | 814.9 | 0.1996 | 46.82667 | 18.3762 | 0.4824 | 28.45047 | 0.992729 | #VALUE! | #VALUE! | #VALUE! | 0.001005855 | #VALUE! | #VALUE! | 3165.72 | 0.0003158839
1280 | 47.05 | 47.173 | 47.05 | 18.2664 | 18.7693 | 813.9 | 0.199 | 47.091 | 18.51785 | 0.5029 | 28.57315 | 0.9897448 | #VALUE! | #VALUE! | #VALUE! | 0.001008281 | #VALUE! | #VALUE! | 3148.26 | 0.0003176358
1285 | 47.252 | 47.326 | 47.203 | 18.2638 | 18.7667 | 814.5 | 0.1998 | 47.26033 | 18.51525 | 0.5029 | 28.74508 | 0.9937237 | #VALUE! | #VALUE! | #VALUE! | 0.00100505 | #VALUE! | #VALUE! | 3131.736 | 0.0003193117
1290 | 47.329 | 47.428 | 47.304 | 18.2664 | 18.7461 | 813.4 | 0.1992 | 47.35367 | 18.50625 | 0.4797 | 28.84742 | 0.9907395 | #VALUE! | #VALUE! | #VALUE! | 0.001007471 | #VALUE! | #VALUE! | 3116.412 | 0.0003208818
1295 | 47.479 | 47.577 | 47.454 | 18.2741 | 18.7667 | 814.1 | 0.199 | 47.50333 | 18.5204 | 0.4926 | 28.98293 | 0.9897448 | #VALUE! | #VALUE! | #VALUE! | 0.001008281 | #VALUE! | #VALUE! | 3104.51 | 0.000322112
1300 | 47.526 | 47.6 | 47.501 | 18.2793 | 18.7461 | 812.5 | 0.1992 | 47.54233 | 18.5127 | 0.4668 | 29.02963 | 0.9907395 | #VALUE! | #VALUE! | #VALUE! | 0.001007471 | #VALUE! | #VALUE! | 3093.424 | 0.0003232664
1305 | 47.644 | 47.743 | 47.619 | 18.3025 | 18.7873 | 814.5 | 0.1989 | 47.66867 | 18.5449 | 0.4848 | 29.12377 | 0.9892474 | #VALUE! | #VALUE! | #VALUE! | 0.001008686 | #VALUE! | #VALUE! | 3091.016 | 0.0003235183
1310 | 47.809 | 47.908 | 47.785 | 18.3437 | 18.8542 | 815 | 0.1989 | 47.834 | 18.59895 | 0.5105 | 29.23505 | 0.9892474 | #VALUE! | #VALUE! | #VALUE! | 0.001008686 | #VALUE! | #VALUE! | 3081.14 | 0.0003245552
1315 | 47.922 | 48.02 | 47.872 | 18.3179 | 18.849 | 814.1 | 0.1993 | 47.938 | 18.58345 | 0.5311 | 29.35455 | 0.9912369 | #VALUE! | #VALUE! | #VALUE! | 0.001007066 | #VALUE! | #VALUE! | 3065.208 | 0.0003262421
1320 | 46.478 | 46.429 | 46.109 | 18.287 | 18.8207 | 814.7 | 0.1994 | 46.33867 | 18.55385 | 0.5337 | 27.78482 | 0.9917342 | #VALUE! | #VALUE! | #VALUE! | 0.001006662 | #VALUE! | #VALUE! | 3240.767 | 0.0003085689
1325 | 42.647 | 42.721 | 42.499 | 17.9727 | 18.2778 | 815 | 0.3021 | 42.62233 | 18.12525 | 0.3051 | 24.49708 | 1.502522 | #VALUE! | #VALUE! | #VALUE! | 0.0007220101 | #VALUE! | #VALUE! | 3677.061 | 0.0002719563
1330 | 42.711 | 42.711 | 42.514 | 17.9598 | 18.2598 | 815 | 0.3012 | 42.64533 | 18.1098 | 0.3 | 24.53553 | 1.498046 | #VALUE! | #VALUE! | #VALUE! | 0.0007237355 | #VALUE! | #VALUE! | 3671.299 | 0.0002723832
1335 | 42.735 | 42.784 | 42.562 | 17.983 | 18.2855 | 814.7 | 0.3022 | 42.69367 | 18.13425 | 0.3025 | 24.55942 | 1.503019 | #VALUE! | #VALUE! | #VALUE! | 0.000721819 | #VALUE! | #VALUE! | 3666.379 | 0.0002727487
1340 | 42.763 | 42.837 | 42.615 | 17.9753 | 18.2829 | 814.1 | 0.3028 | 42.73833 | 18.1291 | 0.3076 | 24.60923 | 1.506004 | #VALUE! | #VALUE! | #VALUE! | 0.0007206745 | #VALUE! | #VALUE! | 3656.262 | 0.0002735034
1345 | 42.799 | 42.873 | 42.627 | 17.9727 | 18.2804 | 814.8 | 0.3033 | 42.76633 | 18.12655 | 0.3077 | 24.63978 | 1.50849 | #VALUE! | #VALUE! | #VALUE! | 0.0007197239 | #VALUE! | #VALUE! | 3654.869 | 0.0002736076
1350 | 42.839 | 42.888 | 42.691 | 17.9676 | 18.2727 | 815.2 | 0.3017 | 42.806 | 18.12015 | 0.3051 | 24.68585 | 1.500533 | #VALUE! | #VALUE! | #VALUE! | 0.0007227758 | #VALUE! | #VALUE! | 3649.839 | 0.0002739847
1355 | 42.841 | 42.865 | 42.668 | 17.916 | 18.2238 | 816.1 | 0.3015 | 42.79133 | 18.0699 | 0.3078 | 24.72143 | 1.499538 | #VALUE! | #VALUE! | #VALUE! | 0.0007231594 | #VALUE! | #VALUE! | 3648.609 | 0.000274077
1360 | 42.774 | 42.823 | 42.601 | 17.8182 | 18.1337 | 815.3 | 0.3028 | 42.73267 | 17.97595 | 0.3155 | 24.75672 | 1.506004 | #VALUE! | #VALUE! | #VALUE! | 0.0007206745 | #VALUE! | #VALUE! | 3639.838 | 0.0002747375
1365 | 42.712 | 42.761 | 42.564 | 17.7357 | 18.0411 | 815.4 | 0.3018 | 42.679 | 17.8884 | 0.3054 | 24.7906 | 1.50103 | #VALUE! | #VALUE! | #VALUE! | 0.0007225842 | #VALUE! | #VALUE! | 3635.309 | 0.0002750798
1370 | 39.774 | 39.774 | 39.479 | 17.4962 | 17.699 | 815.3 | 0.4172 | 39.67567 | 17.5976 | 0.2028 | 22.07807 | 2.074983 | #VALUE! | #VALUE! | #VALUE! | 0.0005576843 | #VALUE! | #VALUE! | 4081.446 | 0.0002450112
1375 | 39.349 | 39.374 | 39.079 | 17.4112 | 17.5755 | 814.8 | 0.4173 | 39.26733 | 17.49335 | 0.1643 | 21.77398 | 2.07548 | #VALUE! | #VALUE! | #VALUE! | 0.0005575774 | #VALUE! | #VALUE! | 4135.907 | 0.0002417849
1380 | 39.319 | 39.294 | 39.048 | 17.352 | 17.524 | 814.6 | 0.4191 | 39.22033 | 17.438 | 0.172 | 21.78233 | 2.084432 | #VALUE! | #VALUE! | #VALUE! | 0.0005556608 | #VALUE! | #VALUE! | 4133.307 | 0.000241937
1385 | 39.243 | 39.219 | 38.973 | 17.2747 | 17.4494 | 815.4 | 0.42 | 39.145 | 17.36205 | 0.1747 | 21.78295 | 2.088909 | #VALUE! | #VALUE! | #VALUE! | 0.000554708 | #VALUE! | #VALUE! | 4137.249 | 0.0002417065
1390 | 39.171 | 39.171 | 38.925 | 17.267 | 17.434 | 814.5 | 0.4231 | 39.089 | 17.3505 | 0.167 | 21.7385 | 2.104327 | #VALUE! | #VALUE! | #VALUE! | 0.0005514542 | #VALUE! | #VALUE! | 4141.133 | 0.0002414798
1395 | 39.126 | 39.126 | 38.855 | 17.2258 | 17.4006 | 814.5 | 0.4188 | 39.03567 | 17.3132 | 0.1748 | 21.72247 | 2.08294 | #VALUE! | #VALUE! | #VALUE! | 0.0005559792 | #VALUE! | #VALUE! | 4144.189 | 0.0002413017
1400 | 39.156 | 39.156 | 38.885 | 17.2283 | 17.4006 | 814.4 | 0.4183 | 39.06567 | 17.31445 | 0.1723 | 21.75122 | 2.080454 | #VALUE! | #VALUE! | #VALUE! | 0.0005565108 | #VALUE! | #VALUE! | 4138.204 | 0.0002416508
1405 | 39.163 | 39.163 | 38.892 | 17.218 | 17.3929 | 814.5 | 0.4178 | 39.07267 | 17.30545 | 0.1749 | 21.76722 | 2.077967 | #VALUE! | #VALUE! | #VALUE! | 0.0005570435 | #VALUE! | #VALUE! | 4135.67 | 0.0002417988
1410 | 39.148 | 39.148 | 38.877 | 17.2335 | 17.4083 | 815.1 | 0.4178 | 39.05767 | 17.3209 | 0.1748 | 21.73677 | 2.077967 | #VALUE! | #VALUE! | #VALUE! | 0.0005570435 | #VALUE! | #VALUE! | 4144.514 | 0.0002412828
1415 | 62.14 | 62.284 | 62.212 | 18.908 | 20.2081 | 813 | 0.0866 | 62.212 | 19.55805 | 1.3001 | 42.65395 | 0.4307131 | #VALUE! | #VALUE! | #VALUE! | 0.001961777 | #VALUE! | #VALUE! | 2106.633 | 0.0004746911
1420 | 63.279 | 63.423 | 63.327 | 18.9466 | 20.4475 | 814.4 | 0.0865 | 63.343 | 19.69705 | 1.5009 | 43.64595 | 0.4302157 | #VALUE! | #VALUE! | #VALUE! | 0.001963591 | #VALUE! | #VALUE! | 2062.298 | 0.0004848959
1425 | 63.962 | 64.106 | 64.034 | 18.8693 | 20.414 | 813.6 | 0.0861 | 64.034 | 19.64165 | 1.5447 | 44.39235 | 0.4282263 | #VALUE! | #VALUE! | #VALUE! | 0.001970885 | #VALUE! | #VALUE! | 2025.632 | 0.0004936732
1430 | 64.573 | 64.789 | 64.645 | 18.8564 | 20.4089 | 814.3 | 0.0858 | 64.669 | 19.63265 | 1.5525 | 45.03635 | 0.4267342 | #VALUE! | #VALUE! | #VALUE! | 0.001976396 | #VALUE! | #VALUE! | 1998.384 | 0.0005004044
1435 | 64.874 | 65.066 | 64.946 | 18.7817 | 20.3574 | 812.9 | 0.0859 | 64.962 | 19.56955 | 1.5757 | 45.39245 | 0.4272316 | #VALUE! | #VALUE! | #VALUE! | 0.001974556 | #VALUE! | #VALUE! | 1979.298 | 0.0005052297
1440 | 65.028 | 65.244 | 65.076 | 18.7379 | 20.3394 | 813.7 | 0.0862 | 65.116 | 19.53865 | 1.6015 | 45.57735 | 0.4287236 | #VALUE! | #VALUE! | #VALUE! | 0.001969056 | #VALUE! | #VALUE! | 1973.208 | 0.0005067889
1445 | 65.233 | 65.401 | 65.233 | 18.7353 | 20.3497 | 814.1 | 0.0862 | 65.289 | 19.5425 | 1.6144 | 45.7465 | 0.4287236 | #VALUE! | #VALUE! | #VALUE! | 0.001969056 | #VALUE! | #VALUE! | 1966.878 | 0.0005084198
1450 | 65.367 | 65.511 | 65.415 | 18.7843 | 20.396 | 813.9 | 0.0861 | 65.431 | 19.59015 | 1.6117 | 45.84085 | 0.4282263 | #VALUE! | #VALUE! | #VALUE! | 0.001970885 | #VALUE! | #VALUE! | 1962.348 | 0.0005095936
1455 | 65.501 | 65.669 | 65.573 | 18.8281 | 20.4295 | 813.7 | 0.0863 | 65.581 | 19.6288 | 1.6014 | 45.9522 | 0.429221 | #VALUE! | #VALUE! | #VALUE! | 0.00196723 | #VALUE! | #VALUE! | 1957.112 | 0.000510957
1460 | 43.354 | 43.428 | 43.255 | 17.4704 | 17.8224 | 814.7 | 0.248 | 43.34567 | 17.6464 | 0.352 | 25.69927 | 1.233451 | #VALUE! | #VALUE! | #VALUE! | 0.0008454784 | #VALUE! | #VALUE! | 3503.762 | 0.0002854075
1465 | 43.476 | 43.55 | 43.402 | 17.4704 | 17.8404 | 815 | 0.246 | 43.476 | 17.6554 | 0.37 | 25.8206 | 1.223504 | #VALUE! | #VALUE! | #VALUE! | 0.000850973 | #VALUE! | #VALUE! | 3488.582 | 0.0002866494
1470 | 43.592 | 43.641 | 43.518 | 17.4524 | 17.8096 | 814.1 | 0.2461 | 43.58367 | 17.631 | 0.3572 | 25.95267 | 1.224001 | #VALUE! | #VALUE! | #VALUE! | 0.0008506964 | #VALUE! | #VALUE! | 3466.997 | 0.0002884341
1475 | 43.681 | 43.706 | 43.607 | 17.4009 | 17.7633 | 814.5 | 0.2458 | 43.66467 | 17.5821 | 0.3624 | 26.08257 | 1.222509 | #VALUE! | #VALUE! | #VALUE! | 0.0008515269 | #VALUE! | #VALUE! | 3451.425 | 0.0002897354
1480 | 43.85 | 43.948 | 43.776 | 17.4756 | 17.879 | 813.9 | 0.2461 | 43.858 | 17.6773 | 0.4034 | 26.1807 | 1.224001 | #VALUE! | #VALUE! | #VALUE! | 0.0008506964 | #VALUE! | #VALUE! | 3435.955 | 0.0002910399
1485 | 43.88 | 43.954 | 43.806 | 17.3983 | 17.843 | 813 | 0.2451 | 43.88 | 17.62065 | 0.4447 | 26.25935 | 1.219027 | #VALUE! | #VALUE! | #VALUE! | 0.0008534719 | #VALUE! | #VALUE! | 3421.876 | 0.0002922374
1490 | 43.898 | 43.972 | 43.824 | 17.352 | 17.807 | 813.4 | 0.245 | 43.898 | 17.5795 | 0.455 | 26.3185 | 1.21853 | #VALUE! | #VALUE! | #VALUE! | 0.0008537506 | #VALUE! | #VALUE! | 3415.865 | 0.0002927516
1495 | 43.962 | 44.012 | 43.864 | 17.3442 | 17.7941 | 812.5 | 0.2455 | 43.946 | 17.56915 | 0.4499 | 26.37685 | 1.221017 | #VALUE! | #VALUE! | #VALUE! | 0.0008523593 | #VALUE! | #VALUE! | 3404.537 | 0.0002937257
1500 | 43.982 | 44.056 | 43.908 | 17.3545 | 17.8044 | 813 | 0.2456 | 43.982 | 17.57945 | 0.4499 | 26.40255 | 1.221514 | #VALUE! | #VALUE! | #VALUE! | 0.0008520816 | #VALUE! | #VALUE! | 3403.316 | 0.0002938311
1505 | 44.053 | 44.102 | 43.979 | 17.3726 | 17.8302 | 812.5 | 0.2455 | 44.04467 | 17.6014 | 0.4576 | 26.44327 | 1.221017 | #VALUE! | #VALUE! | #VALUE! | 0.0008523593 | #VALUE! | #VALUE! | 3395.986 | 0.0002944653
1510 | 44.096 | 44.17 | 44.022 | 17.3803 | 17.8379 | 812 | 0.245 | 44.096 | 17.6091 | 0.4576 | 26.4869 | 1.21853 | #VALUE! | #VALUE! | #VALUE! | 0.0008537506 | #VALUE! | #VALUE! | 3388.305 | 0.0002951328
1515 | 44.161 | 44.21 | 44.087 | 17.4112 | 17.8662 | 813.5 | 0.2453 | 44.15267 | 17.6387 | 0.455 | 26.51397 | 1.220022 | #VALUE! | #VALUE! | #VALUE! | 0.0008529152 | #VALUE! | #VALUE! | 3391.099 | 0.0002948896
1520 | 44.271 | 44.345 | 44.197 | 17.4833 | 17.9536 | 813.4 | 0.2456 | 44.271 | 17.71845 | 0.4703 | 26.55255 | 1.221514 | #VALUE! | #VALUE! | #VALUE! | 0.0008520816 | #VALUE! | #VALUE! | 3385.755 | 0.0002953551
1525 | 44.346 | 44.396 | 44.272 | 17.5219 | 18.0102 | 813.7 | 0.2449 | 44.338 | 17.76605 | 0.4883 | 26.57195 | 1.218033 | #VALUE! | #VALUE! | #VALUE! | 0.0008540295 | #VALUE! | #VALUE! | 3384.531 | 0.0002954619
1530 | 44.362 | 44.436 | 44.288 | 17.5348 | 18.018 | 813.3 | 0.2464 | 44.362 | 17.7764 | 0.4832 | 26.5856 | 1.225493 | #VALUE! | #VALUE! | #VALUE! | 0.0008498677 | #VALUE! | #VALUE! | 3381.131 | 0.0002957591
1535 | 44.391 | 44.44 | 44.317 | 17.4936 | 17.9691 | 813.7 | 0.2461 | 44.38267 | 17.73135 | 0.4755 | 26.65132 | 1.224001 | #VALUE! | #VALUE! | #VALUE! | 0.0008506964 | #VALUE! | #VALUE! | 3374.452 | 0.0002963444
1540 | 44.382 | 44.456 | 44.308 | 17.4576 | 17.9253 | 813.7 | 0.2454 | 44.382 | 17.69145 | 0.4677 | 26.69055 | 1.220519 | #VALUE! | #VALUE! | #VALUE! | 0.0008526371 | #VALUE! | #VALUE! | 3369.492 | 0.0002967806
1545 | 44.383 | 44.482 | 44.334 | 17.4189 | 17.8868 | 813.9 | 0.2455 | 44.39967 | 17.65285 | 0.4679 | 26.74682 | 1.221017 | #VALUE! | #VALUE! | #VALUE! | 0.0008523593 | #VALUE! | #VALUE! | 3363.23 | 0.0002973332
1550 | 44.418 | 44.492 | 44.344 | 17.4395 | 17.9202 | 813.4 | 0.2455 | 44.418 | 17.67985 | 0.4807 | 26.73815 | 1.221017 | #VALUE! | #VALUE! | #VALUE! | 0.0008523593 | #VALUE! | #VALUE! | 3362.253 | 0.0002974196
1555 | 44.437 | 44.511 | 44.363 | 17.4344 | 17.915 | 813.4 | 0.246 | 44.437 | 17.6747 | 0.4806 | 26.7623 | 1.223504 | #VALUE! | #VALUE! | #VALUE! | 0.000850973 | #VALUE! | #VALUE! | 3359.219 | 0.0002976882
1560 | 44.388 | 44.487 | 44.29 | 17.4215 | 17.8996 | 814.1 | 0.2461 | 44.38833 | 17.66055 | 0.4781 | 26.72778 | 1.224001 | #VALUE! | #VALUE! | #VALUE! | 0.0008506964 | #VALUE! | #VALUE! | 3366.452 | 0.0002970486
1565 | 44.516 | 44.59 | 44.442 | 17.4498 | 17.9305 | 814.4 | 0.2454 | 44.516 | 17.69015 | 0.4807 | 26.82585 | 1.220519 | #VALUE! | #VALUE! | #VALUE! | 0.0008526371 | #VALUE! | #VALUE! | 3355.382 | 0.0002980287
1570 | 44.551 | 44.625 | 44.477 | 17.4601 | 17.9408 | 814.6 | 0.2457 | 44.551 | 17.70045 | 0.4807 | 26.85055 | 1.222012 | #VALUE! | #VALUE! | #VALUE! | 0.0008518042 | #VALUE! | #VALUE! | 3353.118 | 0.0002982299
1575 | 44.614 | 44.688 | 44.515 | 17.491 | 17.9742 | 814.1 | 0.2454 | 44.60567 | 17.7326 | 0.4832 | 26.87307 | 1.220519 | #VALUE! | #VALUE! | #VALUE! | 0.0008526371 | #VALUE! | #VALUE! | 3348.252 | 0.0002986633
1580 | 44.632 | 44.706 | 44.558 | 17.5091 | 18.0051 | 813.8 | 0.2462 | 44.632 | 17.7571 | 0.496 | 26.8749 | 1.224498 | #VALUE! | #VALUE! | #VALUE! | 0.0008504199 | #VALUE! | #VALUE! | 3346.79 | 0.0002987938
1585 | 44.653 | 44.751 | 44.579 | 17.5374 | 18.0308 | 814.7 | 0.2457 | 44.661 | 17.7841 | 0.4934 | 26.8769 | 1.222012 | #VALUE! | #VALUE! | #VALUE! | 0.0008518042 | #VALUE! | #VALUE! | 3350.242 | 0.0002984859
1590 | 44.652 | 44.726 | 44.578 | 17.5245 | 18.0205 | 813.8 | 0.2463 | 44.652 | 17.7725 | 0.496 | 26.8795 | 1.224996 | #VALUE! | #VALUE! | #VALUE! | 0.0008501437 | #VALUE! | #VALUE! | 3346.217 | 0.0002988449
1595 | 44.652 | 44.726 | 44.554 | 17.4859 | 17.9716 | 814 | 0.2457 | 44.644 | 17.72875 | 0.4857 | 26.91525 | 1.222012 | #VALUE! | #VALUE! | #VALUE! | 0.0008518042 | #VALUE! | #VALUE! | 3342.594 | 0.0002991689
1600 | 44.582 | 44.681 | 44.508 | 17.3906 | 17.879 | 815.2 | 0.2454 | 44.59033 | 17.6348 | 0.4884 | 26.95553 | 1.220519 | #VALUE! | #VALUE! | #VALUE! | 0.0008526371 | #VALUE! | #VALUE! | 3342.519 | 0.0002991756
1605 | 44.539 | 44.613 | 44.465 | 17.3339 | 17.8122 | 814.6 | 0.2458 | 44.539 | 17.57305 | 0.4783 | 26.96595 | 1.222509 | #VALUE! | #VALUE! | #VALUE! | 0.0008515269 | #VALUE! | #VALUE! | 3338.769 | 0.0002995116
1610 | 44.496 | 44.595 | 44.422 | 17.3056 | 17.7684 | 815.1 | 0.2466 | 44.50433 | 17.537 | 0.4628 | 26.96733 | 1.226488 | #VALUE! | #VALUE! | #VALUE! | 0.0008493162 | #VALUE! | #VALUE! | 3340.647 | 0.0002993433
1615 | 44.527 | 44.601 | 44.428 | 17.285 | 17.7427 | 813.8 | 0.2447 | 44.51867 | 17.51385 | 0.4577 | 27.00482 | 1.217038 | #VALUE! | #VALUE! | #VALUE! | 0.0008545878 | #VALUE! | #VALUE! | 3330.689 | 0.0003002382
1620 | 44.531 | 44.63 | 44.433 | 17.3056 | 17.7633 | 814 | 0.2462 | 44.53133 | 17.53445 | 0.4577 | 26.99688 | 1.224498 | #VALUE! | #VALUE! | #VALUE! | 0.0008504199 | #VALUE! | #VALUE! | 3332.487 | 0.0003000762
1625 | 44.535 | 44.609 | 44.437 | 17.3339 | 17.8044 | 812.5 | 0.2456 | 44.527 | 17.56915 | 0.4705 | 26.95785 | 1.221514 | #VALUE! | #VALUE! | #VALUE! | 0.0008520816 | #VALUE! | #VALUE! | 3331.162 | 0.0003001955

## Definitions
Physical properties of liquid water
Equations from PPDS Loader2 manual (Appendix VIII)
Coefficients from Loader run of 10 August 1992
Constant properties
Tc = | 647.12 | K | R = | 8.31451 | J mol-1 K-1
Pc = | 22.055 | MPa
rc = | 322 | kg m-3
For all properties, t = 1 - T / Tc
Density |  |  |  |  | Viscosity |  | Thermal conductivity |  | Heat capacity
a0 = | 1017.55 |  |  |  | a1 = | 1.25292 | a0 = | 0.785683 | a0 = | 0.499778
a1 = | -1536.5 |  |  |  | a2 = | 0.564394 | a1 = | -2.00953 | a1 = | 8.73553
a2 = | 3543.91 |  |  |  | a3 = | 647.116 | a2 = | 7.02858 | a2 = | -9.1144
a3 = | -2363.29 |  |  |  | a4 = | 130.986 | a3 = | -6.02858 | a3 = | 35.1254
[5 empty] | a5 = | 3.97525e-05 |  |  | a4 = | -59.9487
[9 empty] | a5 = | 41.386