## Data Entry
Admiralty brass monitor used at 1.2 m/s for mains water and dosed canal water at a concentration ratio of 4.0
[8 empty] | PRT Offset | 0 | 0.4515725 | oC
[8 empty] | TC Offset | 0.5003438 | 0.5003438 | 0.5003438 | oC
[8 empty] | ID | 0.016 | m
[8 empty] | Length | 0.18 | m
[21 empty] | 1/1000u0.8 | 1/Re0.8 | 1/kRe0.8Pr0.4 | 1/U
[8 empty] | Area (XS) | 0.0002010619 | m2 | [13 empty] | m2K/W
[8 empty] | Area (HT) | 0.009047787 | m2 | [10 empty] | 0.0006502072 | #VALUE! | #VALUE! | 0.0001386791
[21 empty] | 0.001007432 | #VALUE! | #VALUE! | 0.0002054148
[21 empty] | 0.0007219064 | #VALUE! | #VALUE! | 0.0001522454
| Wall Temperatures |  |  | Fluid Temperatures | [16 empty] | 0.0005559624 | #VALUE! | #VALUE! | 0.0001208448
Time | TC1 | TC2 | TC3 | PRTin | PRTout | Supplied Power | Flow | T wall | T Fluid | dT | DT | Velocity | MFR | Re | Pr | 1/1000u0.8 | 1/Re0.8 | 1/kRe0.8Pr0.4 | U | 1/U | 0.00196927 | #VALUE! | #VALUE! | 0.0003858068
minutes | oC | oC | oC | oC | oC | W | l/s | oC | oC | oC | oC | m/s | kg/s | [5 empty] | W/m2K | m2K/W | 0.0008517205 | #VALUE! | #VALUE! | 0.000177891
0 | 25.035 | 25.404 | 25.478 | 12.6688 | 13.4916 | 802.3 | 0.3399 | 25.30567 | 13.0802 | 0.8228 | 12.22547 | 1.690524 | #VALUE! | #VALUE! | #VALUE! | 0.0006570266 | #VALUE! | #VALUE! | 7253.189 | 0.0001378704
5 | 25.782 | 26.078 | 26.324 | 12.9333 | 13.8156 | 802.8 | 0.3384 | 26.06133 | 13.37445 | 0.8823 | 12.68688 | 1.683064 | #VALUE! | #VALUE! | #VALUE! | 0.0006593554 | #VALUE! | #VALUE! | 6993.749 | 0.0001429848
10 | 25.954 | 26.324 | 26.521 | 13.1774 | 14.0368 | 804.3 | 0.3398 | 26.26633 | 13.6071 | 0.8594 | 12.65923 | 1.690027 | #VALUE! | #VALUE! | #VALUE! | 0.0006571813 | #VALUE! | #VALUE! | 7022.121 | 0.0001424071
15 | 26.028 | 26.348 | 26.57 | 13.3238 | 14.2013 | 803.3 | 0.3417 | 26.31533 | 13.76255 | 0.8775 | 12.55278 | 1.699476 | #VALUE! | #VALUE! | #VALUE! | 0.0006542563 | #VALUE! | #VALUE! | 7072.865 | 0.0001413854
20 | 26.186 | 26.531 | 26.777 | 13.5653 | 14.4302 | 802.2 | 0.3431 | 26.498 | 13.99775 | 0.8649 | 12.50025 | 1.706439 | #VALUE! | #VALUE! | #VALUE! | 0.0006521197 | #VALUE! | #VALUE! | 7092.863 | 0.0001409868
25 | 26.348 | 26.668 | 26.692 | 13.8016 | 14.6437 | 803 | 0.3453 | 26.56933 | 14.22265 | 0.8421 | 12.34668 | 1.717381 | #VALUE! | #VALUE! | #VALUE! | 0.0006487937 | #VALUE! | #VALUE! | 7188.245 | 0.000139116
30 | 26.585 | 26.905 | 27.151 | 13.9917 | 14.8315 | 802.3 | 0.3435 | 26.88033 | 14.4116 | 0.8398 | 12.46873 | 1.708429 | #VALUE! | #VALUE! | #VALUE! | 0.0006515121 | #VALUE! | #VALUE! | 7111.678 | 0.0001406138
35 | 26.676 | 26.996 | 27.193 | 14.1331 | 14.9884 | 804.1 | 0.3436 | 26.955 | 14.56075 | 0.8553 | 12.39425 | 1.708926 | #VALUE! | #VALUE! | #VALUE! | 0.0006513604 | #VALUE! | #VALUE! | 7170.467 | 0.0001394609
40 | 26.91 | 27.206 | 27.403 | 14.3258 | 15.1891 | 804 | 0.3443 | 27.173 | 14.75745 | 0.8633 | 12.41555 | 1.712408 | #VALUE! | #VALUE! | #VALUE! | 0.0006503008 | #VALUE! | #VALUE! | 7157.275 | 0.000139718
45 | 27.068 | 27.388 | 27.437 | 14.5339 | 15.3898 | 803.3 | 0.3433 | 27.29767 | 14.96185 | 0.8559 | 12.33582 | 1.707434 | #VALUE! | #VALUE! | #VALUE! | 0.0006518157 | #VALUE! | #VALUE! | 7197.265 | 0.0001389417
50 | 27.191 | 27.511 | 27.659 | 14.6701 | 15.5493 | 808 | 0.3434 | 27.45367 | 15.1097 | 0.8792 | 12.34397 | 1.707931 | #VALUE! | #VALUE! | #VALUE! | 0.0006516639 | #VALUE! | #VALUE! | 7234.596 | 0.0001382247
55 | 27.309 | 27.654 | 27.679 | 14.8475 | 15.7397 | 805.6 | 0.3443 | 27.54733 | 15.2936 | 0.8922 | 12.25373 | 1.712408 | #VALUE! | #VALUE! | #VALUE! | 0.0006503008 | #VALUE! | #VALUE! | 7266.222 | 0.0001376231
60 | 27.512 | 27.782 | 27.93 | 14.9888 | 15.8761 | 804.3 | 0.343 | 27.74133 | 15.43245 | 0.8873 | 12.30888 | 1.705942 | #VALUE! | #VALUE! | #VALUE! | 0.0006522718 | #VALUE! | #VALUE! | 7221.993 | 0.0001384659
65 | 27.576 | 27.921 | 27.945 | 15.0993 | 15.9944 | 805.6 | 0.3443 | 27.814 | 15.54685 | 0.8951 | 12.26715 | 1.712408 | #VALUE! | #VALUE! | #VALUE! | 0.0006503008 | #VALUE! | #VALUE! | 7258.275 | 0.0001377738
70 | 27.75 | 28.07 | 28.168 | 15.2278 | 16.1231 | 806.5 | 0.3431 | 27.996 | 15.67545 | 0.8953 | 12.32055 | 1.706439 | #VALUE! | #VALUE! | #VALUE! | 0.0006521197 | #VALUE! | #VALUE! | 7234.89 | 0.0001382191
75 | 27.882 | 28.226 | 28.423 | 15.3178 | 16.2209 | 808.5 | 0.3504 | 28.177 | 15.76935 | 0.9031 | 12.40765 | 1.742747 | #VALUE! | #VALUE! | #VALUE! | 0.0006412282 | #VALUE! | #VALUE! | 7201.917 | 0.0001388519
80 | 27.949 | 28.269 | 28.491 | 15.454 | 16.3573 | 807.5 | 0.3436 | 28.23633 | 15.90565 | 0.9033 | 12.33068 | 1.708926 | #VALUE! | #VALUE! | #VALUE! | 0.0006513604 | #VALUE! | #VALUE! | 7237.907 | 0.0001381615
85 | 28.093 | 28.389 | 28.586 | 15.5286 | 16.4371 | 807.6 | 0.3461 | 28.356 | 15.98285 | 0.9085 | 12.37315 | 1.72136 | #VALUE! | #VALUE! | #VALUE! | 0.0006475937 | #VALUE! | #VALUE! | 7213.959 | 0.0001386201
90 | 28.121 | 28.441 | 28.565 | 15.5851 | 16.4937 | 807.8 | 0.3453 | 28.37567 | 16.0394 | 0.9086 | 12.33627 | 1.717381 | #VALUE! | #VALUE! | #VALUE! | 0.0006487937 | #VALUE! | #VALUE! | 7237.319 | 0.0001381727
95 | 28.18 | 28.475 | 28.722 | 15.6109 | 16.5246 | 808 | 0.3441 | 28.459 | 16.06775 | 0.9137 | 12.39125 | 1.711413 | #VALUE! | #VALUE! | #VALUE! | 0.0006506031 | #VALUE! | #VALUE! | 7206.989 | 0.0001387542
100 | 28.19 | 28.51 | 28.633 | 15.6417 | 16.5606 | 808.5 | 0.3469 | 28.44433 | 16.10115 | 0.9189 | 12.34318 | 1.725339 | #VALUE! | #VALUE! | #VALUE! | 0.0006463986 | #VALUE! | #VALUE! | 7239.532 | 0.0001381305
105 | 28.229 | 28.549 | 28.623 | 15.6571 | 16.5889 | 808.8 | 0.3447 | 28.467 | 16.123 | 0.9318 | 12.344 | 1.714397 | #VALUE! | #VALUE! | #VALUE! | 0.000649697 | #VALUE! | #VALUE! | 7241.739 | 0.0001380884
110 | 28.269 | 28.565 | 28.688 | 15.6751 | 16.5992 | 807.6 | 0.347 | 28.50733 | 16.13715 | 0.9241 | 12.37018 | 1.725836 | #VALUE! | #VALUE! | #VALUE! | 0.0006462496 | #VALUE! | #VALUE! | 7215.689 | 0.0001385869
115 | 28.261 | 28.581 | 28.778 | 15.6828 | 16.607 | 808 | 0.3434 | 28.54 | 16.1449 | 0.9242 | 12.3951 | 1.707931 | #VALUE! | #VALUE! | #VALUE! | 0.0006516639 | #VALUE! | #VALUE! | 7204.751 | 0.0001387973
120 | 28.226 | 28.522 | 28.768 | 15.634 | 16.5709 | 808.9 | 0.3454 | 28.50533 | 16.10245 | 0.9369 | 12.40288 | 1.717879 | #VALUE! | #VALUE! | #VALUE! | 0.0006486434 | #VALUE! | #VALUE! | 7208.25 | 0.0001387299
125 | 28.217 | 28.537 | 28.734 | 15.6494 | 16.5812 | 808.8 | 0.3478 | 28.496 | 16.1153 | 0.9318 | 12.3807 | 1.729815 | #VALUE! | #VALUE! | #VALUE! | 0.0006450602 | #VALUE! | #VALUE! | 7220.272 | 0.0001384989
130 | 28.232 | 28.576 | 28.699 | 15.6931 | 16.625 | 808.2 | 0.3455 | 28.50233 | 16.15905 | 0.9319 | 12.34328 | 1.718376 | #VALUE! | #VALUE! | #VALUE! | 0.0006484932 | #VALUE! | #VALUE! | 7236.787 | 0.0001381829
135 | 28.271 | 28.566 | 28.738 | 15.6957 | 16.6301 | 808.3 | 0.3454 | 28.525 | 16.1629 | 0.9344 | 12.3621 | 1.717879 | #VALUE! | #VALUE! | #VALUE! | 0.0006486434 | #VALUE! | #VALUE! | 7226.666 | 0.0001383764
140 | 28.235 | 28.53 | 28.604 | 15.6546 | 16.5889 | 808.8 | 0.3467 | 28.45633 | 16.12175 | 0.9343 | 12.33458 | 1.724344 | #VALUE! | #VALUE! | #VALUE! | 0.0006466969 | #VALUE! | #VALUE! | 7247.268 | 0.000137983
145 | 28.196 | 28.516 | 28.615 | 15.6237 | 16.5452 | 808.8 | 0.352 | 28.44233 | 16.08445 | 0.9215 | 12.35788 | 1.750704 | #VALUE! | #VALUE! | #VALUE! | 0.0006388954 | #VALUE! | #VALUE! | 7233.603 | 0.0001382437
150 | 28.208 | 28.528 | 28.602 | 15.6494 | 16.5889 | 808.3 | 0.3477 | 28.446 | 16.11915 | 0.9395 | 12.32685 | 1.729318 | #VALUE! | #VALUE! | #VALUE! | 0.0006452086 | #VALUE! | #VALUE! | 7247.331 | 0.0001379818
155 | 28.191 | 28.511 | 28.708 | 15.6366 | 16.5735 | 809.4 | 0.345 | 28.47 | 16.10505 | 0.9369 | 12.36495 | 1.715889 | #VALUE! | #VALUE! | #VALUE! | 0.000649245 | #VALUE! | #VALUE! | 7234.832 | 0.0001382202
160 | 28.221 | 28.566 | 28.689 | 15.6109 | 16.5503 | 809 | 0.3427 | 28.492 | 16.0806 | 0.9394 | 12.4114 | 1.70445 | #VALUE! | #VALUE! | #VALUE! | 0.0006527285 | #VALUE! | #VALUE! | 7204.194 | 0.000138808
165 | 28.224 | 28.544 | 28.691 | 15.6032 | 16.5375 | 810 | 0.346 | 28.48633 | 16.07035 | 0.9343 | 12.41598 | 1.720863 | #VALUE! | #VALUE! | #VALUE! | 0.0006477434 | #VALUE! | #VALUE! | 7210.436 | 0.0001386879
170 | 28.2 | 28.52 | 28.643 | 15.58 | 16.5117 | 809.2 | 0.345 | 28.45433 | 16.04585 | 0.9317 | 12.40848 | 1.715889 | #VALUE! | #VALUE! | #VALUE! | 0.000649245 | #VALUE! | #VALUE! | 7207.669 | 0.0001387411
175 | 28.221 | 28.541 | 28.738 | 15.6032 | 16.5478 | 809.1 | 0.3447 | 28.5 | 16.0755 | 0.9446 | 12.4245 | 1.714397 | #VALUE! | #VALUE! | #VALUE! | 0.000649697 | #VALUE! | #VALUE! | 7197.488 | 0.0001389374
180 | 28.24 | 28.56 | 28.806 | 15.5929 | 16.5375 | 809.6 | 0.343 | 28.53533 | 16.0652 | 0.9446 | 12.47013 | 1.705942 | #VALUE! | #VALUE! | #VALUE! | 0.0006522718 | #VALUE! | #VALUE! | 7175.581 | 0.0001393615
185 | 28.205 | 28.549 | 28.648 | 15.5851 | 16.5246 | 809.8 | 0.3456 | 28.46733 | 16.05485 | 0.9395 | 12.41248 | 1.718873 | #VALUE! | #VALUE! | #VALUE! | 0.0006483431 | #VALUE! | #VALUE! | 7210.688 | 0.000138683
190 | 28.218 | 28.538 | 28.784 | 15.5774 | 16.5143 | 809.6 | 0.3425 | 28.51333 | 16.04585 | 0.9369 | 12.46748 | 1.703455 | #VALUE! | #VALUE! | #VALUE! | 0.0006530334 | #VALUE! | #VALUE! | 7177.106 | 0.0001393319
195 | 28.176 | 28.496 | 28.619 | 15.5851 | 16.5297 | 809.2 | 0.3453 | 28.43033 | 16.0574 | 0.9446 | 12.37293 | 1.717381 | #VALUE! | #VALUE! | #VALUE! | 0.0006487937 | #VALUE! | #VALUE! | 7228.378 | 0.0001383436
200 | 28.081 | 28.425 | 28.622 | 15.5749 | 16.5246 | 810 | 0.3456 | 28.376 | 16.04975 | 0.9497 | 12.32625 | 1.718873 | #VALUE! | #VALUE! | #VALUE! | 0.0006483431 | #VALUE! | #VALUE! | 7262.927 | 0.0001376855
205 | 28.182 | 28.527 | 28.748 | 15.5697 | 16.5143 | 808.8 | 0.3465 | 28.48567 | 16.042 | 0.9446 | 12.44367 | 1.72335 | #VALUE! | #VALUE! | #VALUE! | 0.0006469955 | #VALUE! | #VALUE! | 7183.737 | 0.0001392033
210 | 28.205 | 28.525 | 28.673 | 15.562 | 16.5066 | 809.1 | 0.3452 | 28.46767 | 16.0343 | 0.9446 | 12.43337 | 1.716884 | #VALUE! | #VALUE! | #VALUE! | 0.000648944 | #VALUE! | #VALUE! | 7192.355 | 0.0001390365
215 | 28.2 | 28.52 | 28.692 | 15.5569 | 16.4911 | 809.7 | 0.3461 | 28.47067 | 16.024 | 0.9342 | 12.44667 | 1.72136 | #VALUE! | #VALUE! | #VALUE! | 0.0006475937 | #VALUE! | #VALUE! | 7189.997 | 0.0001390821
220 | 28.142 | 28.487 | 28.635 | 15.5826 | 16.5272 | 809.3 | 0.3466 | 28.42133 | 16.0549 | 0.9446 | 12.36643 | 1.723847 | #VALUE! | #VALUE! | #VALUE! | 0.0006468462 | #VALUE! | #VALUE! | 7233.071 | 0.0001382539
225 | 28.181 | 28.501 | 28.722 | 15.5774 | 16.5272 | 810.3 | 0.3433 | 28.468 | 16.0523 | 0.9498 | 12.4157 | 1.707434 | #VALUE! | #VALUE! | #VALUE! | 0.0006518157 | #VALUE! | #VALUE! | 7213.271 | 0.0001386334
230 | 28.168 | 28.513 | 28.611 | 15.5466 | 16.4911 | 809.7 | 0.3449 | 28.43067 | 16.01885 | 0.9445 | 12.41182 | 1.715392 | #VALUE! | #VALUE! | #VALUE! | 0.0006493956 | #VALUE! | #VALUE! | 7210.185 | 0.0001386927
235 | 28.1 | 28.42 | 28.666 | 15.4926 | 16.4396 | 808.9 | 0.3447 | 28.39533 | 15.9661 | 0.947 | 12.42923 | 1.714397 | #VALUE! | #VALUE! | #VALUE! | 0.000649697 | #VALUE! | #VALUE! | 7192.968 | 0.0001390247
240 | 28.08 | 28.4 | 28.621 | 15.472 | 16.4062 | 809.6 | 0.3435 | 28.367 | 15.9391 | 0.9342 | 12.4279 | 1.708429 | #VALUE! | #VALUE! | #VALUE! | 0.0006515121 | #VALUE! | #VALUE! | 7199.965 | 0.0001388896
245 | 28.057 | 28.426 | 28.623 | 15.49 | 16.4345 | 809.3 | 0.3472 | 28.36867 | 15.96225 | 0.9445 | 12.40642 | 1.726831 | #VALUE! | #VALUE! | #VALUE! | 0.0006459518 | #VALUE! | #VALUE! | 7209.76 | 0.0001387009
250 | 28.101 | 28.421 | 28.519 | 15.4618 | 16.4165 | 807.8 | 0.3453 | 28.347 | 15.93915 | 0.9547 | 12.40785 | 1.717381 | #VALUE! | #VALUE! | #VALUE! | 0.0006487937 | #VALUE! | #VALUE! | 7195.566 | 0.0001389745
255 | 28.07 | 28.414 | 28.537 | 15.4438 | 16.3856 | 809.5 | 0.3435 | 28.34033 | 15.9147 | 0.9418 | 12.42563 | 1.708429 | #VALUE! | #VALUE! | #VALUE! | 0.0006515121 | #VALUE! | #VALUE! | 7200.389 | 0.0001388814
260 | 28.037 | 28.381 | 28.504 | 15.4052 | 16.3444 | 808.5 | 0.3442 | 28.30733 | 15.8748 | 0.9392 | 12.43253 | 1.71191 | #VALUE! | #VALUE! | #VALUE! | 0.0006504519 | #VALUE! | #VALUE! | 7187.503 | 0.0001391304
265 | 27.999 | 28.343 | 28.589 | 15.4181 | 16.3702 | 805.5 | 0.3431 | 28.31033 | 15.89415 | 0.9521 | 12.41618 | 1.706439 | #VALUE! | #VALUE! | #VALUE! | 0.0006521197 | #VALUE! | #VALUE! | 7170.263 | 0.0001394649
270 | 28.057 | 28.377 | 28.673 | 15.4026 | 16.3573 | 812.8 | 0.3424 | 28.369 | 15.87995 | 0.9547 | 12.48905 | 1.702958 | #VALUE! | #VALUE! | #VALUE! | 0.000653186 | #VALUE! | #VALUE! | 7193.031 | 0.0001390235
275 | 28.089 | 28.434 | 28.68 | 15.3846 | 16.3367 | 814 | 0.3437 | 28.401 | 15.86065 | 0.9521 | 12.54035 | 1.709424 | #VALUE! | #VALUE! | #VALUE! | 0.0006512088 | #VALUE! | #VALUE! | 7174.182 | 0.0001393887
280 | 28.044 | 28.389 | 28.561 | 15.3512 | 16.293 | 809 | 0.3512 | 28.33133 | 15.8221 | 0.9418 | 12.50923 | 1.746726 | #VALUE! | #VALUE! | #VALUE! | 0.0006400594 | #VALUE! | #VALUE! | 7147.851 | 0.0001399022
285 | 27.996 | 28.316 | 28.563 | 15.3435 | 16.2878 | 809 | 0.3427 | 28.29167 | 15.81565 | 0.9443 | 12.47602 | 1.70445 | #VALUE! | #VALUE! | #VALUE! | 0.0006527285 | #VALUE! | #VALUE! | 7166.881 | 0.0001395307
290 | 27.996 | 28.316 | 28.463 | 15.3667 | 16.3264 | 808.9 | 0.3418 | 28.25833 | 15.84655 | 0.9597 | 12.41178 | 1.699974 | #VALUE! | #VALUE! | #VALUE! | 0.0006541031 | #VALUE! | #VALUE! | 7203.081 | 0.0001388295
295 | 28.019 | 28.339 | 28.486 | 15.3461 | 16.3033 | 809.4 | 0.3504 | 28.28133 | 15.8247 | 0.9572 | 12.45663 | 1.742747 | #VALUE! | #VALUE! | #VALUE! | 0.0006412282 | #VALUE! | #VALUE! | 7181.583 | 0.0001392451
300 | 27.989 | 28.333 | 28.432 | 15.323 | 16.2698 | 809.4 | 0.3455 | 28.25133 | 15.7964 | 0.9468 | 12.45493 | 1.718376 | #VALUE! | #VALUE! | #VALUE! | 0.0006484932 | #VALUE! | #VALUE! | 7182.563 | 0.0001392261
305 | 27.98 | 28.275 | 28.472 | 15.3204 | 16.2672 | 809.1 | 0.3418 | 28.24233 | 15.7938 | 0.9468 | 12.44853 | 1.699974 | #VALUE! | #VALUE! | #VALUE! | 0.0006541031 | #VALUE! | #VALUE! | 7183.592 | 0.0001392061
310 | 27.92 | 28.265 | 28.486 | 15.323 | 16.2595 | 808.4 | 0.3454 | 28.22367 | 15.79125 | 0.9365 | 12.43242 | 1.717879 | #VALUE! | #VALUE! | #VALUE! | 0.0006486434 | #VALUE! | #VALUE! | 7186.681 | 0.0001391463
315 | 27.981 | 28.325 | 28.448 | 15.3641 | 16.3238 | 808.8 | 0.3419 | 28.25133 | 15.84395 | 0.9597 | 12.40738 | 1.700471 | #VALUE! | #VALUE! | #VALUE! | 0.0006539501 | #VALUE! | #VALUE! | 7204.744 | 0.0001387974
320 | 28.065 | 28.385 | 28.532 | 15.3641 | 16.3187 | 807.5 | 0.3413 | 28.32733 | 15.8414 | 0.9546 | 12.48593 | 1.697487 | #VALUE! | #VALUE! | #VALUE! | 0.0006548696 | #VALUE! | #VALUE! | 7147.911 | 0.000139901
325 | 28.019 | 28.363 | 28.511 | 15.3641 | 16.3187 | 809.1 | 0.3456 | 28.29767 | 15.8414 | 0.9546 | 12.45627 | 1.718873 | #VALUE! | #VALUE! | #VALUE! | 0.0006483431 | #VALUE! | #VALUE! | 7179.132 | 0.0001392926
330 | 28 | 28.345 | 28.492 | 15.3898 | 16.329 | 808.8 | 0.3456 | 28.279 | 15.8594 | 0.9392 | 12.4196 | 1.718873 | #VALUE! | #VALUE! | #VALUE! | 0.0006483431 | #VALUE! | #VALUE! | 7197.657 | 0.0001389341
335 | 27.927 | 28.272 | 28.444 | 15.3846 | 16.3341 | 808.8 | 0.3434 | 28.21433 | 15.85935 | 0.9495 | 12.35498 | 1.707931 | #VALUE! | #VALUE! | #VALUE! | 0.0006516639 | #VALUE! | #VALUE! | 7235.301 | 0.0001382112
340 | 28.025 | 28.345 | 28.444 | 15.4386 | 16.3856 | 808.5 | 0.3449 | 28.27133 | 15.9121 | 0.947 | 12.35923 | 1.715392 | #VALUE! | #VALUE! | #VALUE! | 0.0006493956 | #VALUE! | #VALUE! | 7230.13 | 0.0001383101
345 | 28.047 | 28.392 | 28.589 | 15.454 | 16.4062 | 809 | 0.3425 | 28.34267 | 15.9301 | 0.9522 | 12.41257 | 1.703455 | #VALUE! | #VALUE! | #VALUE! | 0.0006530334 | #VALUE! | #VALUE! | 7203.517 | 0.0001388211
350 | 28.095 | 28.415 | 28.662 | 15.4386 | 16.3882 | 810.5 | 0.3443 | 28.39067 | 15.9134 | 0.9496 | 12.47727 | 1.712408 | #VALUE! | #VALUE! | #VALUE! | 0.0006503008 | #VALUE! | #VALUE! | 7179.45 | 0.0001392864
355 | 28.096 | 28.44 | 28.662 | 15.4335 | 16.3727 | 810.2 | 0.3418 | 28.39933 | 15.9031 | 0.9392 | 12.49623 | 1.699974 | #VALUE! | #VALUE! | #VALUE! | 0.0006541031 | #VALUE! | #VALUE! | 7165.9 | 0.0001395498
360 | 28.092 | 28.436 | 28.584 | 15.4515 | 16.4062 | 809.1 | 0.3422 | 28.37067 | 15.92885 | 0.9547 | 12.44182 | 1.701963 | #VALUE! | #VALUE! | #VALUE! | 0.0006534914 | #VALUE! | #VALUE! | 7187.47 | 0.000139131
365 | 28.04 | 28.384 | 28.631 | 15.4489 | 16.3985 | 809.2 | 0.345 | 28.35167 | 15.9237 | 0.9496 | 12.42797 | 1.715889 | #VALUE! | #VALUE! | #VALUE! | 0.000649245 | #VALUE! | #VALUE! | 7196.369 | 0.000138959
370 | 28.064 | 28.408 | 28.507 | 15.4232 | 16.3753 | 808.5 | 0.3461 | 28.32633 | 15.89925 | 0.9521 | 12.42708 | 1.72136 | #VALUE! | #VALUE! | #VALUE! | 0.0006475937 | #VALUE! | #VALUE! | 7190.655 | 0.0001390694
375 | 28.111 | 28.456 | 28.579 | 15.4103 | 16.3547 | 807.1 | 0.3413 | 28.382 | 15.8825 | 0.9444 | 12.4995 | 1.697487 | #VALUE! | #VALUE! | #VALUE! | 0.0006548696 | #VALUE! | #VALUE! | 7136.616 | 0.0001401224
380 | 28.058 | 28.403 | 28.526 | 15.3898 | 16.3316 | 809.3 | 0.3445 | 28.329 | 15.8607 | 0.9418 | 12.4683 | 1.713402 | #VALUE! | #VALUE! | #VALUE! | 0.0006499987 | #VALUE! | #VALUE! | 7173.976 | 0.0001393927
385 | 28.03 | 28.374 | 28.522 | 15.4309 | 16.3805 | 809.3 | 0.3458 | 28.30867 | 15.9057 | 0.9496 | 12.40297 | 1.719868 | #VALUE! | #VALUE! | #VALUE! | 0.0006480431 | #VALUE! | #VALUE! | 7211.766 | 0.0001386623
390 | 28.026 | 28.346 | 28.469 | 15.4129 | 16.365 | 809 | 0.344 | 28.28033 | 15.88895 | 0.9521 | 12.39138 | 1.710916 | #VALUE! | #VALUE! | #VALUE! | 0.0006507544 | #VALUE! | #VALUE! | 7215.831 | 0.0001385842
395 | 28.068 | 28.388 | 28.536 | 15.4026 | 16.3521 | 809.1 | 0.3456 | 28.33067 | 15.87735 | 0.9495 | 12.45332 | 1.718873 | #VALUE! | #VALUE! | #VALUE! | 0.0006483431 | #VALUE! | #VALUE! | 7180.833 | 0.0001392596
400 | 28.037 | 28.333 | 28.48 | 15.3898 | 16.3393 | 808.1 | 0.3465 | 28.28333 | 15.86455 | 0.9495 | 12.41878 | 1.72335 | #VALUE! | #VALUE! | #VALUE! | 0.0006469955 | #VALUE! | #VALUE! | 7191.901 | 0.0001390453
405 | 28.079 | 28.374 | 28.522 | 15.4052 | 16.3573 | 807.5 | 0.3429 | 28.325 | 15.88125 | 0.9521 | 12.44375 | 1.705445 | #VALUE! | #VALUE! | #VALUE! | 0.0006524239 | #VALUE! | #VALUE! | 7172.142 | 0.0001394284
410 | 28.022 | 28.366 | 28.514 | 15.4155 | 16.3727 | 809.4 | 0.3444 | 28.30067 | 15.8941 | 0.9572 | 12.40657 | 1.712905 | #VALUE! | #VALUE! | #VALUE! | 0.0006501497 | #VALUE! | #VALUE! | 7210.564 | 0.0001386854
415 | 28.087 | 28.431 | 28.53 | 15.4181 | 16.3676 | 809.1 | 0.3426 | 28.34933 | 15.89285 | 0.9495 | 12.45648 | 1.703953 | #VALUE! | #VALUE! | #VALUE! | 0.0006528809 | #VALUE! | #VALUE! | 7179.007 | 0.000139295
420 | 28.077 | 28.397 | 28.643 | 15.4001 | 16.3496 | 809 | 0.3458 | 28.37233 | 15.87485 | 0.9495 | 12.49748 | 1.719868 | #VALUE! | #VALUE! | #VALUE! | 0.0006480431 | #VALUE! | #VALUE! | 7154.571 | 0.0001397708
425 | 27.969 | 28.313 | 28.437 | 15.3846 | 16.3213 | 809.4 | 0.3451 | 28.23967 | 15.85295 | 0.9367 | 12.38672 | 1.716387 | #VALUE! | #VALUE! | #VALUE! | 0.0006490945 | #VALUE! | #VALUE! | 7222.119 | 0.0001384635
430 | 28.006 | 28.351 | 28.622 | 15.4155 | 16.3702 | 809.2 | 0.3453 | 28.32633 | 15.89285 | 0.9547 | 12.43348 | 1.717381 | #VALUE! | #VALUE! | #VALUE! | 0.0006487937 | #VALUE! | #VALUE! | 7193.176 | 0.0001390206
435 | 28.044 | 28.389 | 28.561 | 15.4258 | 16.3753 | 809.3 | 0.3437 | 28.33133 | 15.90055 | 0.9495 | 12.43078 | 1.709424 | #VALUE! | #VALUE! | #VALUE! | 0.0006512088 | #VALUE! | #VALUE! | 7195.628 | 0.0001389733
440 | 28.082 | 28.452 | 28.673 | 15.4386 | 16.383 | 809.3 | 0.3421 | 28.40233 | 15.9108 | 0.9444 | 12.49153 | 1.701466 | #VALUE! | #VALUE! | #VALUE! | 0.0006536442 | #VALUE! | #VALUE! | 7160.633 | 0.0001396525
445 | 28.071 | 28.391 | 28.637 | 15.4155 | 16.3624 | 808.4 | 0.3441 | 28.36633 | 15.88895 | 0.9469 | 12.47738 | 1.711413 | #VALUE! | #VALUE! | #VALUE! | 0.0006506031 | #VALUE! | #VALUE! | 7160.782 | 0.0001396496
450 | 28.06 | 28.38 | 28.552 | 15.4283 | 16.3727 | 809.3 | 0.344 | 28.33067 | 15.9005 | 0.9444 | 12.43017 | 1.710916 | #VALUE! | #VALUE! | #VALUE! | 0.0006507544 | #VALUE! | #VALUE! | 7195.985 | 0.0001389664
455 | 28.12 | 28.44 | 28.539 | 15.4978 | 16.4448 | 809.8 | 0.345 | 28.36633 | 15.9713 | 0.947 | 12.39503 | 1.715889 | #VALUE! | #VALUE! | #VALUE! | 0.000649245 | #VALUE! | #VALUE! | 7220.84 | 0.000138488
460 | 28.182 | 28.527 | 28.65 | 15.526 | 16.468 | 809 | 0.3446 | 28.453 | 15.997 | 0.942 | 12.456 | 1.7139 | #VALUE! | #VALUE! | #VALUE! | 0.0006498478 | #VALUE! | #VALUE! | 7178.398 | 0.0001393068
465 | 28.269 | 28.589 | 28.835 | 15.5312 | 16.4783 | 810.3 | 0.3408 | 28.56433 | 16.00475 | 0.9471 | 12.55958 | 1.695 | #VALUE! | #VALUE! | #VALUE! | 0.0006556381 | #VALUE! | #VALUE! | 7130.636 | 0.00014024
470 | 28.183 | 28.527 | 28.699 | 15.5286 | 16.4654 | 809.4 | 0.3453 | 28.46967 | 15.997 | 0.9368 | 12.47267 | 1.717381 | #VALUE! | #VALUE! | #VALUE! | 0.0006487937 | #VALUE! | #VALUE! | 7172.351 | 0.0001394243
475 | 28.122 | 28.491 | 28.712 | 15.562 | 16.5117 | 809.7 | 0.3447 | 28.44167 | 16.03685 | 0.9497 | 12.40482 | 1.714397 | #VALUE! | #VALUE! | #VALUE! | 0.000649697 | #VALUE! | #VALUE! | 7214.254 | 0.0001386145
480 | 28.233 | 28.602 | 28.824 | 15.5954 | 16.5452 | 809.4 | 0.3437 | 28.553 | 16.0703 | 0.9498 | 12.4827 | 1.709424 | #VALUE! | #VALUE! | #VALUE! | 0.0006512088 | #VALUE! | #VALUE! | 7166.586 | 0.0001395365
485 | 28.269 | 28.589 | 28.737 | 15.5903 | 16.54 | 809.8 | 0.3443 | 28.53167 | 16.06515 | 0.9497 | 12.46652 | 1.712408 | #VALUE! | #VALUE! | #VALUE! | 0.0006503008 | #VALUE! | #VALUE! | 7179.435 | 0.0001392867
490 | 28.256 | 28.6 | 28.822 | 15.5929 | 16.5323 | 810.2 | 0.3434 | 28.55933 | 16.0626 | 0.9394 | 12.49673 | 1.707931 | #VALUE! | #VALUE! | #VALUE! | 0.0006516639 | #VALUE! | #VALUE! | 7165.613 | 0.0001395554
495 | 28.242 | 28.587 | 28.71 | 15.5543 | 16.5091 | 810.3 | 0.3483 | 28.513 | 16.0317 | 0.9548 | 12.4813 | 1.732302 | #VALUE! | #VALUE! | #VALUE! | 0.0006443192 | #VALUE! | #VALUE! | 7175.359 | 0.0001393658
500 | 28.278 | 28.622 | 28.868 | 15.6057 | 16.5761 | 807.8 | 0.3441 | 28.58933 | 16.0909 | 0.9704 | 12.49843 | 1.711413 | #VALUE! | #VALUE! | #VALUE! | 0.0006506031 | #VALUE! | #VALUE! | 7143.415 | 0.0001399891
505 | 28.287 | 28.631 | 28.754 | 15.598 | 16.5555 | 809.7 | 0.3446 | 28.55733 | 16.07675 | 0.9575 | 12.48058 | 1.7139 | #VALUE! | #VALUE! | #VALUE! | 0.0006498478 | #VALUE! | #VALUE! | 7170.458 | 0.0001394611
510 | 28.27 | 28.615 | 28.688 | 15.5954 | 16.5452 | 808.8 | 0.3432 | 28.52433 | 16.0703 | 0.9498 | 12.45403 | 1.706937 | #VALUE! | #VALUE! | #VALUE! | 0.0006519677 | #VALUE! | #VALUE! | 7177.757 | 0.0001393193
515 | 28.202 | 28.547 | 28.768 | 15.5646 | 16.5169 | 808.6 | 0.3437 | 28.50567 | 16.04075 | 0.9523 | 12.46492 | 1.709424 | #VALUE! | #VALUE! | #VALUE! | 0.0006512088 | #VALUE! | #VALUE! | 7169.717 | 0.0001394755
520 | 28.232 | 28.576 | 28.699 | 15.6263 | 16.5735 | 809.5 | 0.3445 | 28.50233 | 16.0999 | 0.9472 | 12.40243 | 1.713402 | #VALUE! | #VALUE! | #VALUE! | 0.0006499987 | #VALUE! | #VALUE! | 7213.858 | 0.0001386221
525 | 28.286 | 28.63 | 28.753 | 15.6443 | 16.5941 | 809 | 0.345 | 28.55633 | 16.1192 | 0.9498 | 12.43713 | 1.715889 | #VALUE! | #VALUE! | #VALUE! | 0.000649245 | #VALUE! | #VALUE! | 7189.288 | 0.0001390958
530 | 28.243 | 28.612 | 28.71 | 15.6468 | 16.5864 | 809 | 0.3456 | 28.52167 | 16.1166 | 0.9396 | 12.40507 | 1.718873 | #VALUE! | #VALUE! | #VALUE! | 0.0006483431 | #VALUE! | #VALUE! | 7207.872 | 0.0001387372
535 | 28.298 | 28.618 | 28.692 | 15.652 | 16.5864 | 808.8 | 0.3439 | 28.536 | 16.1192 | 0.9344 | 12.4168 | 1.710418 | #VALUE! | #VALUE! | #VALUE! | 0.0006509058 | #VALUE! | #VALUE! | 7199.281 | 0.0001389028
540 | 28.228 | 28.572 | 28.794 | 15.6546 | 16.5967 | 809.5 | 0.3451 | 28.53133 | 16.12565 | 0.9421 | 12.40568 | 1.716387 | #VALUE! | #VALUE! | #VALUE! | 0.0006490945 | #VALUE! | #VALUE! | 7211.968 | 0.0001386584
545 | 28.26 | 28.58 | 28.827 | 15.7034 | 16.6507 | 809.5 | 0.3474 | 28.55567 | 16.17705 | 0.9473 | 12.37862 | 1.727826 | #VALUE! | #VALUE! | #VALUE! | 0.0006456543 | #VALUE! | #VALUE! | 7227.738 | 0.0001383559
550 | 28.316 | 28.66 | 28.783 | 15.7188 | 16.661 | 809.2 | 0.3461 | 28.58633 | 16.1899 | 0.9422 | 12.39643 | 1.72136 | #VALUE! | #VALUE! | #VALUE! | 0.0006475937 | #VALUE! | #VALUE! | 7214.675 | 0.0001386064
555 | 28.373 | 28.668 | 28.816 | 15.7163 | 16.6533 | 809.2 | 0.3443 | 28.619 | 16.1848 | 0.937 | 12.4342 | 1.712408 | #VALUE! | #VALUE! | #VALUE! | 0.0006503008 | #VALUE! | #VALUE! | 7192.762 | 0.0001390287
560 | 28.331 | 28.65 | 28.872 | 15.706 | 16.6404 | 809.2 | 0.3463 | 28.61767 | 16.1732 | 0.9344 | 12.44447 | 1.722355 | #VALUE! | #VALUE! | #VALUE! | 0.0006472945 | #VALUE! | #VALUE! | 7186.828 | 0.0001391435
565 | 28.313 | 28.657 | 28.879 | 15.7291 | 16.6687 | 809.2 | 0.3468 | 28.61633 | 16.1989 | 0.9396 | 12.41743 | 1.724842 | #VALUE! | #VALUE! | #VALUE! | 0.0006465478 | #VALUE! | #VALUE! | 7202.474 | 0.0001388412
570 | 28.419 | 28.739 | 28.838 | 15.7625 | 16.7073 | 809.5 | 0.3437 | 28.66533 | 16.2349 | 0.9448 | 12.43043 | 1.709424 | #VALUE! | #VALUE! | #VALUE! | 0.0006512088 | #VALUE! | #VALUE! | 7197.609 | 0.000138935
575 | 28.404 | 28.773 | 28.97 | 15.7702 | 16.7176 | 810 | 0.3467 | 28.71567 | 16.2439 | 0.9474 | 12.47177 | 1.724344 | #VALUE! | #VALUE! | #VALUE! | 0.0006466969 | #VALUE! | #VALUE! | 7178.186 | 0.000139311
580 | 28.462 | 28.782 | 28.88 | 15.7728 | 16.7151 | 810.2 | 0.3434 | 28.708 | 16.24395 | 0.9423 | 12.46405 | 1.707931 | #VALUE! | #VALUE! | #VALUE! | 0.0006516639 | #VALUE! | #VALUE! | 7184.403 | 0.0001391904
585 | 28.419 | 28.739 | 28.961 | 15.7625 | 16.6996 | 810.8 | 0.3447 | 28.70633 | 16.23105 | 0.9371 | 12.47528 | 1.714397 | #VALUE! | #VALUE! | #VALUE! | 0.000649697 | #VALUE! | #VALUE! | 7183.25 | 0.0001392128
590 | 28.452 | 28.797 | 28.944 | 15.8217 | 16.7691 | 809.8 | 0.3438 | 28.731 | 16.2954 | 0.9474 | 12.4356 | 1.709921 | #VALUE! | #VALUE! | #VALUE! | 0.0006510573 | #VALUE! | #VALUE! | 7197.284 | 0.0001389413
595 | 28.485 | 28.829 | 28.928 | 15.8191 | 16.7691 | 810.1 | 0.3506 | 28.74733 | 16.2941 | 0.95 | 12.45323 | 1.743741 | #VALUE! | #VALUE! | #VALUE! | 0.0006409355 | #VALUE! | #VALUE! | 7189.756 | 0.0001390868
600 | 28.468 | 28.813 | 29.034 | 15.8319 | 16.7743 | 810.3 | 0.3421 | 28.77167 | 16.3031 | 0.9424 | 12.46857 | 1.701466 | #VALUE! | #VALUE! | #VALUE! | 0.0006536442 | #VALUE! | #VALUE! | 7182.687 | 0.0001392237
605 | 28.5 | 28.845 | 29.091 | 15.8654 | 16.7897 | 810.2 | 0.3429 | 28.812 | 16.32755 | 0.9243 | 12.48445 | 1.705445 | #VALUE! | #VALUE! | #VALUE! | 0.0006524239 | #VALUE! | #VALUE! | 7172.664 | 0.0001394182
610 | 28.458 | 28.778 | 29.024 | 15.8679 | 16.8077 | 810.5 | 0.347 | 28.75333 | 16.3378 | 0.9398 | 12.41553 | 1.725836 | #VALUE! | #VALUE! | #VALUE! | 0.0006462496 | #VALUE! | #VALUE! | 7215.149 | 0.0001385973
615 | 28.517 | 28.862 | 29.133 | 15.9193 | 16.8643 | 810.6 | 0.3455 | 28.83733 | 16.3918 | 0.945 | 12.44553 | 1.718376 | #VALUE! | #VALUE! | #VALUE! | 0.0006484932 | #VALUE! | #VALUE! | 7198.644 | 0.000138915
620 | 28.625 | 28.945 | 29.191 | 15.9374 | 16.8849 | 810.3 | 0.3429 | 28.92033 | 16.41115 | 0.9475 | 12.50918 | 1.705445 | #VALUE! | #VALUE! | #VALUE! | 0.0006524239 | #VALUE! | #VALUE! | 7159.365 | 0.0001396772
625 | 28.634 | 28.978 | 29.2 | 15.9399 | 16.8824 | 810.3 | 0.3429 | 28.93733 | 16.41115 | 0.9425 | 12.52618 | 1.705445 | #VALUE! | #VALUE! | #VALUE! | 0.0006524239 | #VALUE! | #VALUE! | 7149.649 | 0.000139867
630 | 28.62 | 28.94 | 29.211 | 15.9374 | 16.8695 | 811 | 0.3436 | 28.92367 | 16.40345 | 0.9321 | 12.52022 | 1.708926 | #VALUE! | #VALUE! | #VALUE! | 0.0006513604 | #VALUE! | #VALUE! | 7159.236 | 0.0001396797
635 | 28.584 | 28.928 | 29.15 | 15.9708 | 16.9184 | 811.2 | 0.3448 | 28.88733 | 16.4446 | 0.9476 | 12.44273 | 1.714895 | #VALUE! | #VALUE! | #VALUE! | 0.0006495462 | #VALUE! | #VALUE! | 7205.594 | 0.0001387811
640 | 28.622 | 28.942 | 29.065 | 15.9759 | 16.9261 | 810.9 | 0.3438 | 28.87633 | 16.451 | 0.9502 | 12.42533 | 1.709921 | #VALUE! | #VALUE! | #VALUE! | 0.0006510573 | #VALUE! | #VALUE! | 7213.016 | 0.0001386383
645 | 28.638 | 28.983 | 29.18 | 15.9733 | 16.921 | 810.5 | 0.3453 | 28.93367 | 16.44715 | 0.9477 | 12.48652 | 1.717381 | #VALUE! | #VALUE! | #VALUE! | 0.0006487937 | #VALUE! | #VALUE! | 7174.132 | 0.0001393897
650 | 28.604 | 28.973 | 29.071 | 15.9862 | 16.9261 | 810.7 | 0.343 | 28.88267 | 16.45615 | 0.9399 | 12.42652 | 1.705942 | #VALUE! | #VALUE! | #VALUE! | 0.0006522718 | #VALUE! | #VALUE! | 7210.55 | 0.0001386857
655 | 28.648 | 28.993 | 29.239 | 16.0145 | 16.9519 | 810.5 | 0.3446 | 28.96 | 16.4832 | 0.9374 | 12.4768 | 1.7139 | #VALUE! | #VALUE! | #VALUE! | 0.0006498478 | #VALUE! | #VALUE! | 7179.719 | 0.0001392812
660 | 28.69 | 29.01 | 29.157 | 16.0556 | 17.0059 | 810 | 0.3432 | 28.95233 | 16.53075 | 0.9503 | 12.42158 | 1.706937 | #VALUE! | #VALUE! | #VALUE! | 0.0006519677 | #VALUE! | #VALUE! | 7207.186 | 0.0001387504
665 | 28.707 | 29.076 | 29.297 | 16.0453 | 16.9853 | 810.5 | 0.3461 | 29.02667 | 16.5153 | 0.94 | 12.51137 | 1.72136 | #VALUE! | #VALUE! | #VALUE! | 0.0006475937 | #VALUE! | #VALUE! | 7159.883 | 0.0001396671
670 | 28.674 | 29.019 | 29.216 | 16.0119 | 16.9493 | 811.4 | 0.3506 | 28.96967 | 16.4806 | 0.9374 | 12.48907 | 1.743741 | #VALUE! | #VALUE! | #VALUE! | 0.0006409355 | #VALUE! | #VALUE! | 7180.632 | 0.0001392635
675 | 28.668 | 29.012 | 29.258 | 16.0145 | 16.9519 | 812.3 | 0.3441 | 28.97933 | 16.4832 | 0.9374 | 12.49613 | 1.711413 | #VALUE! | #VALUE! | #VALUE! | 0.0006506031 | #VALUE! | #VALUE! | 7184.531 | 0.0001391879
680 | 28.683 | 29.028 | 29.274 | 16.0582 | 17.0085 | 811.5 | 0.346 | 28.995 | 16.53335 | 0.9503 | 12.46165 | 1.720863 | #VALUE! | #VALUE! | #VALUE! | 0.0006477434 | #VALUE! | #VALUE! | 7197.317 | 0.0001389407
685 | 28.675 | 29.019 | 29.265 | 16.0685 | 17.0136 | 811.9 | 0.3453 | 28.98633 | 16.54105 | 0.9451 | 12.44528 | 1.717381 | #VALUE! | #VALUE! | #VALUE! | 0.0006487937 | #VALUE! | #VALUE! | 7210.334 | 0.0001386898
690 | 28.667 | 29.036 | 29.159 | 16.0608 | 17.0059 | 811.9 | 0.3452 | 28.954 | 16.53335 | 0.9451 | 12.42065 | 1.716884 | #VALUE! | #VALUE! | #VALUE! | 0.000648944 | #VALUE! | #VALUE! | 7224.634 | 0.0001384153
695 | 28.682 | 29.051 | 29.223 | 16.0402 | 16.975 | 810 | 0.3491 | 28.98533 | 16.5076 | 0.9348 | 12.47773 | 1.736281 | #VALUE! | #VALUE! | #VALUE! | 0.0006431377 | #VALUE! | #VALUE! | 7174.753 | 0.0001393776
700 | 28.695 | 29.039 | 29.138 | 16.1199 | 17.0574 | 811.9 | 0.343 | 28.95733 | 16.58865 | 0.9375 | 12.36868 | 1.705942 | #VALUE! | #VALUE! | #VALUE! | 0.0006522718 | #VALUE! | #VALUE! | 7254.988 | 0.0001378362
705 | 28.784 | 29.153 | 29.276 | 16.1327 | 17.0703 | 811.7 | 0.3457 | 29.071 | 16.6015 | 0.9376 | 12.4695 | 1.719371 | #VALUE! | #VALUE! | #VALUE! | 0.0006481931 | #VALUE! | #VALUE! | 7194.558 | 0.0001389939
710 | 28.82 | 29.165 | 29.411 | 16.143 | 17.078 | 811.6 | 0.3451 | 29.132 | 16.6105 | 0.935 | 12.5215 | 1.716387 | #VALUE! | #VALUE! | #VALUE! | 0.0006490945 | #VALUE! | #VALUE! | 7163.798 | 0.0001395908
715 | 28.784 | 29.128 | 29.374 | 16.1482 | 17.0754 | 811.8 | 0.3474 | 29.09533 | 16.6118 | 0.9272 | 12.48353 | 1.727826 | #VALUE! | #VALUE! | #VALUE! | 0.0006456543 | #VALUE! | #VALUE! | 7187.356 | 0.0001391332
720 | 28.772 | 29.117 | 29.24 | 16.1713 | 17.1037 | 811.8 | 0.3436 | 29.043 | 16.6375 | 0.9324 | 12.4055 | 1.708926 | #VALUE! | #VALUE! | #VALUE! | 0.0006513604 | #VALUE! | #VALUE! | 7232.566 | 0.0001382635
725 | 28.834 | 29.179 | 29.425 | 16.1919 | 17.1398 | 811.7 | 0.3437 | 29.146 | 16.66585 | 0.9479 | 12.48015 | 1.709424 | #VALUE! | #VALUE! | #VALUE! | 0.0006512088 | #VALUE! | #VALUE! | 7188.419 | 0.0001391126
730 | 28.849 | 29.169 | 29.341 | 16.215 | 17.1501 | 811 | 0.3442 | 29.11967 | 16.68255 | 0.9351 | 12.43712 | 1.71191 | #VALUE! | #VALUE! | #VALUE! | 0.0006504519 | #VALUE! | #VALUE! | 7207.071 | 0.0001387526
735 | 28.835 | 29.18 | 29.328 | 16.2048 | 17.1449 | 812.3 | 0.345 | 29.11433 | 16.67485 | 0.9401 | 12.43948 | 1.715889 | #VALUE! | #VALUE! | #VALUE! | 0.000649245 | #VALUE! | #VALUE! | 7217.25 | 0.0001385569
740 | 28.825 | 29.145 | 29.268 | 16.1996 | 17.1321 | 811.8 | 0.3449 | 29.07933 | 16.66585 | 0.9325 | 12.41348 | 1.715392 | #VALUE! | #VALUE! | #VALUE! | 0.0006493956 | #VALUE! | #VALUE! | 7227.915 | 0.0001383525
745 | 28.838 | 29.207 | 29.281 | 16.2459 | 17.1887 | 811.8 | 0.3449 | 29.10867 | 16.7173 | 0.9428 | 12.39137 | 1.715392 | #VALUE! | #VALUE! | #VALUE! | 0.0006493956 | #VALUE! | #VALUE! | 7240.815 | 0.000138106
750 | 28.876 | 29.196 | 29.344 | 16.2407 | 17.1887 | 811.6 | 0.3432 | 29.13867 | 16.7147 | 0.948 | 12.42397 | 1.706937 | #VALUE! | #VALUE! | #VALUE! | 0.0006519677 | #VALUE! | #VALUE! | 7220.037 | 0.0001385035
755 | 28.889 | 29.209 | 29.431 | 16.2305 | 17.181 | 811.9 | 0.343 | 29.17633 | 16.70575 | 0.9505 | 12.47058 | 1.705942 | #VALUE! | #VALUE! | #VALUE! | 0.0006522718 | #VALUE! | #VALUE! | 7195.706 | 0.0001389718
760 | 28.951 | 29.296 | 29.493 | 16.2279 | 17.1681 | 812.7 | 0.3442 | 29.24667 | 16.698 | 0.9402 | 12.54867 | 1.71191 | #VALUE! | #VALUE! | #VALUE! | 0.0006504519 | #VALUE! | #VALUE! | 7157.977 | 0.0001397043
765 | 28.866 | 29.21 | 29.309 | 16.2407 | 17.1733 | 811.1 | 0.3425 | 29.12833 | 16.707 | 0.9326 | 12.42133 | 1.703455 | #VALUE! | #VALUE! | #VALUE! | 0.0006530334 | #VALUE! | #VALUE! | 7217.118 | 0.0001385595
770 | 28.952 | 29.297 | 29.519 | 16.3153 | 17.2582 | 811.4 | 0.344 | 29.256 | 16.78675 | 0.9429 | 12.46925 | 1.710916 | #VALUE! | #VALUE! | #VALUE! | 0.0006507544 | #VALUE! | #VALUE! | 7192.044 | 0.0001390425
775 | 28.991 | 29.36 | 29.483 | 16.3564 | 17.2865 | 811.8 | 0.3433 | 29.278 | 16.82145 | 0.9301 | 12.45655 | 1.707434 | #VALUE! | #VALUE! | #VALUE! | 0.0006518157 | #VALUE! | #VALUE! | 7202.925 | 0.0001388325
780 | 29.003 | 29.347 | 29.594 | 16.3642 | 17.2942 | 811.5 | 0.3457 | 29.31467 | 16.8292 | 0.93 | 12.48547 | 1.719371 | #VALUE! | #VALUE! | #VALUE! | 0.0006481931 | #VALUE! | #VALUE! | 7183.587 | 0.0001392062
785 | 28.943 | 29.312 | 29.534 | 16.3513 | 17.2736 | 811.8 | 0.3489 | 29.263 | 16.81245 | 0.9223 | 12.45055 | 1.735286 | #VALUE! | #VALUE! | #VALUE! | 0.0006434327 | #VALUE! | #VALUE! | 7206.396 | 0.0001387656
790 | 28.981 | 29.325 | 29.547 | 16.4053 | 17.3354 | 812.2 | 0.3448 | 29.28433 | 16.87035 | 0.9301 | 12.41398 | 1.714895 | #VALUE! | #VALUE! | #VALUE! | 0.0006495462 | #VALUE! | #VALUE! | 7231.185 | 0.0001382899
795 | 29.068 | 29.413 | 29.61 | 16.4567 | 17.3895 | 812.5 | 0.3444 | 29.36367 | 16.9231 | 0.9328 | 12.44057 | 1.712905 | #VALUE! | #VALUE! | #VALUE! | 0.0006501497 | #VALUE! | #VALUE! | 7218.398 | 0.0001385349
800 | 29.132 | 29.477 | 29.625 | 16.4773 | 17.4127 | 812 | 0.3459 | 29.41133 | 16.945 | 0.9354 | 12.46633 | 1.720365 | #VALUE! | #VALUE! | #VALUE! | 0.0006478932 | #VALUE! | #VALUE! | 7199.046 | 0.0001389073
805 | 29.145 | 29.465 | 29.711 | 16.4902 | 17.423 | 812.7 | 0.3432 | 29.44033 | 16.9566 | 0.9328 | 12.48373 | 1.706937 | #VALUE! | #VALUE! | #VALUE! | 0.0006519677 | #VALUE! | #VALUE! | 7195.209 | 0.0001389814
810 | 29.111 | 29.456 | 29.554 | 16.4722 | 17.3998 | 811.5 | 0.3428 | 29.37367 | 16.936 | 0.9276 | 12.43767 | 1.704947 | #VALUE! | #VALUE! | #VALUE! | 0.0006525762 | #VALUE! | #VALUE! | 7211.195 | 0.0001386733
815 | 29.101 | 29.397 | 29.618 | 16.521 | 17.4642 | 812.3 | 0.3462 | 29.372 | 16.9926 | 0.9432 | 12.3794 | 1.721858 | #VALUE! | #VALUE! | #VALUE! | 0.000647444 | #VALUE! | #VALUE! | 7252.279 | 0.0001378877
820 | 29.164 | 29.46 | 29.534 | 16.5339 | 17.4822 | 812.4 | 0.3437 | 29.386 | 17.00805 | 0.9483 | 12.37795 | 1.709424 | #VALUE! | #VALUE! | #VALUE! | 0.0006512088 | #VALUE! | #VALUE! | 7254.021 | 0.0001378546
825 | 29.204 | 29.548 | 29.696 | 16.5519 | 17.4925 | 811.8 | 0.342 | 29.48267 | 17.0222 | 0.9406 | 12.46047 | 1.700968 | #VALUE! | #VALUE! | #VALUE! | 0.0006537971 | #VALUE! | #VALUE! | 7200.661 | 0.0001388761
830 | 29.145 | 29.514 | 29.736 | 16.5544 | 17.4848 | 811.9 | 0.343 | 29.465 | 17.0196 | 0.9304 | 12.4454 | 1.705942 | #VALUE! | #VALUE! | #VALUE! | 0.0006522718 | #VALUE! | #VALUE! | 7210.267 | 0.0001386911
835 | 29.161 | 29.505 | 29.653 | 16.6007 | 17.5388 | 811.3 | 0.3494 | 29.43967 | 17.06975 | 0.9381 | 12.36992 | 1.737773 | #VALUE! | #VALUE! | #VALUE! | 0.0006426959 | #VALUE! | #VALUE! | 7248.904 | 0.0001379519
840 | 29.276 | 29.621 | 29.768 | 16.6547 | 17.6058 | 812 | 0.3451 | 29.555 | 17.13025 | 0.9511 | 12.42475 | 1.716387 | #VALUE! | #VALUE! | #VALUE! | 0.0006490945 | #VALUE! | #VALUE! | 7223.14 | 0.000138444
845 | 29.292 | 29.637 | 29.735 | 16.6676 | 17.6109 | 811.6 | 0.3428 | 29.55467 | 17.13925 | 0.9433 | 12.41542 | 1.704947 | #VALUE! | #VALUE! | #VALUE! | 0.0006525762 | #VALUE! | #VALUE! | 7225.009 | 0.0001384081
850 | 29.331 | 29.675 | 29.872 | 16.6805 | 17.6161 | 811.9 | 0.3434 | 29.626 | 17.1483 | 0.9356 | 12.4777 | 1.707931 | #VALUE! | #VALUE! | #VALUE! | 0.0006516639 | #VALUE! | #VALUE! | 7191.602 | 0.0001390511
855 | 29.322 | 29.642 | 29.839 | 16.6907 | 17.6186 | 812.7 | 0.3451 | 29.601 | 17.15465 | 0.9279 | 12.44635 | 1.716387 | #VALUE! | #VALUE! | #VALUE! | 0.0006490945 | #VALUE! | #VALUE! | 7216.82 | 0.0001385652
860 | 29.338 | 29.707 | 29.953 | 16.737 | 17.6804 | 811.9 | 0.3432 | 29.666 | 17.2087 | 0.9434 | 12.4573 | 1.706937 | #VALUE! | #VALUE! | #VALUE! | 0.0006519677 | #VALUE! | #VALUE! | 7203.379 | 0.0001388237
865 | 29.403 | 29.747 | 29.846 | 16.755 | 17.701 | 811.9 | 0.3429 | 29.66533 | 17.228 | 0.946 | 12.43733 | 1.705445 | #VALUE! | #VALUE! | #VALUE! | 0.0006524239 | #VALUE! | #VALUE! | 7214.943 | 0.0001386012
870 | 29.395 | 29.715 | 29.986 | 16.7499 | 17.6907 | 811.9 | 0.3436 | 29.69867 | 17.2203 | 0.9408 | 12.47837 | 1.708926 | #VALUE! | #VALUE! | #VALUE! | 0.0006513604 | #VALUE! | #VALUE! | 7191.218 | 0.0001390585
875 | 29.363 | 29.707 | 29.954 | 16.7422 | 17.6727 | 812.2 | 0.3463 | 29.67467 | 17.20745 | 0.9305 | 12.46722 | 1.722355 | #VALUE! | #VALUE! | #VALUE! | 0.0006472945 | #VALUE! | #VALUE! | 7200.309 | 0.0001388829
880 | 29.355 | 29.7 | 29.798 | 16.7422 | 17.6727 | 812.2 | 0.3449 | 29.61767 | 17.20745 | 0.9305 | 12.41022 | 1.715392 | #VALUE! | #VALUE! | #VALUE! | 0.0006493956 | #VALUE! | #VALUE! | 7233.38 | 0.000138248
885 | 29.348 | 29.667 | 29.913 | 16.7987 | 17.7396 | 812.5 | 0.3416 | 29.64267 | 17.26915 | 0.9409 | 12.37352 | 1.698979 | #VALUE! | #VALUE! | #VALUE! | 0.0006544095 | #VALUE! | #VALUE! | 7257.514 | 0.0001377882
890 | 29.391 | 29.736 | 29.957 | 16.809 | 17.7499 | 812.2 | 0.3436 | 29.69467 | 17.27945 | 0.9409 | 12.41522 | 1.708926 | #VALUE! | #VALUE! | #VALUE! | 0.0006513604 | #VALUE! | #VALUE! | 7230.467 | 0.0001383037
895 | 29.458 | 29.803 | 29.926 | 16.8116 | 17.7499 | 811.4 | 0.3432 | 29.729 | 17.28075 | 0.9383 | 12.44825 | 1.706937 | #VALUE! | #VALUE! | #VALUE! | 0.0006519677 | #VALUE! | #VALUE! | 7204.176 | 0.0001388084
900 | 29.45 | 29.795 | 29.869 | 16.8193 | 17.7474 | 812.3 | 0.3452 | 29.70467 | 17.28335 | 0.9281 | 12.42132 | 1.716884 | #VALUE! | #VALUE! | #VALUE! | 0.000648944 | #VALUE! | #VALUE! | 7227.806 | 0.0001383546
905 | 29.394 | 29.739 | 29.862 | 16.8425 | 17.786 | 812.9 | 0.3457 | 29.665 | 17.31425 | 0.9435 | 12.35075 | 1.719371 | #VALUE! | #VALUE! | #VALUE! | 0.0006481931 | #VALUE! | #VALUE! | 7274.471 | 0.000137467
910 | 29.486 | 29.831 | 29.954 | 16.8785 | 17.8246 | 812.2 | 0.3449 | 29.757 | 17.35155 | 0.9461 | 12.40545 | 1.715392 | #VALUE! | #VALUE! | #VALUE! | 0.0006493956 | #VALUE! | #VALUE! | 7236.159 | 0.0001381949
915 | 29.53 | 29.85 | 30.046 | 16.8836 | 17.8272 | 811.6 | 0.3411 | 29.80867 | 17.3554 | 0.9436 | 12.45327 | 1.696492 | #VALUE! | #VALUE! | #VALUE! | 0.0006551768 | #VALUE! | #VALUE! | 7203.049 | 0.0001388301
920 | 29.498 | 29.818 | 29.917 | 16.8733 | 17.8092 | 812.4 | 0.3448 | 29.74433 | 17.34125 | 0.9359 | 12.40308 | 1.714895 | #VALUE! | #VALUE! | #VALUE! | 0.0006495462 | #VALUE! | #VALUE! | 7239.322 | 0.0001381345
925 | 29.493 | 29.837 | 29.985 | 16.8862 | 17.8118 | 812.4 | 0.3427 | 29.77167 | 17.349 | 0.9256 | 12.42267 | 1.70445 | #VALUE! | #VALUE! | #VALUE! | 0.0006527285 | #VALUE! | #VALUE! | 7227.91 | 0.0001383526
930 | 29.511 | 29.855 | 30.101 | 16.9222 | 17.871 | 811.9 | 0.3431 | 29.82233 | 17.3966 | 0.9488 | 12.42573 | 1.706439 | #VALUE! | #VALUE! | #VALUE! | 0.0006521197 | #VALUE! | #VALUE! | 7221.679 | 0.000138472
935 | 29.582 | 29.926 | 30.049 | 16.9196 | 17.8658 | 812 | 0.344 | 29.85233 | 17.3927 | 0.9462 | 12.45963 | 1.710916 | #VALUE! | #VALUE! | #VALUE! | 0.0006507544 | #VALUE! | #VALUE! | 7202.917 | 0.0001388326
940 | 29.503 | 29.848 | 30.094 | 16.9196 | 17.8632 | 812.5 | 0.3427 | 29.815 | 17.3914 | 0.9436 | 12.4236 | 1.70445 | #VALUE! | #VALUE! | #VALUE! | 0.0006527285 | #VALUE! | #VALUE! | 7228.256 | 0.000138346
945 | 29.499 | 29.868 | 29.967 | 16.9196 | 17.8452 | 812.9 | 0.3483 | 29.778 | 17.3824 | 0.9256 | 12.3956 | 1.732302 | #VALUE! | #VALUE! | #VALUE! | 0.0006443192 | #VALUE! | #VALUE! | 7248.151 | 0.0001379662
950 | 29.518 | 29.887 | 30.06 | 16.9299 | 17.8632 | 812 | 0.3514 | 29.82167 | 17.39655 | 0.9333 | 12.42512 | 1.74772 | #VALUE! | #VALUE! | #VALUE! | 0.0006397679 | #VALUE! | #VALUE! | 7222.926 | 0.000138448
955 | 29.539 | 29.884 | 30.08 | 16.9659 | 17.9096 | 812.4 | 0.3438 | 29.83433 | 17.43775 | 0.9437 | 12.39658 | 1.709921 | #VALUE! | #VALUE! | #VALUE! | 0.0006510573 | #VALUE! | #VALUE! | 7243.118 | 0.0001380621
960 | 29.56 | 29.929 | 30.15 | 16.9916 | 17.9199 | 812.5 | 0.3438 | 29.87967 | 17.45575 | 0.9283 | 12.42392 | 1.709921 | #VALUE! | #VALUE! | #VALUE! | 0.0006510573 | #VALUE! | #VALUE! | 7228.072 | 0.0001383495
965 | 29.603 | 29.973 | 30.243 | 17.0019 | 17.9328 | 812.2 | 0.344 | 29.93967 | 17.46735 | 0.9309 | 12.47232 | 1.710916 | #VALUE! | #VALUE! | #VALUE! | 0.0006507544 | #VALUE! | #VALUE! | 7197.364 | 0.0001389397
970 | 29.549 | 29.894 | 29.992 | 16.9942 | 17.9199 | 812.7 | 0.3467 | 29.81167 | 17.45705 | 0.9257 | 12.35462 | 1.724344 | #VALUE! | #VALUE! | #VALUE! | 0.0006466969 | #VALUE! | #VALUE! | 7270.405 | 0.0001375439
975 | 29.644 | 30.013 | 30.112 | 17.0611 | 17.992 | 812.3 | 0.3423 | 29.923 | 17.52655 | 0.9309 | 12.39645 | 1.702461 | #VALUE! | #VALUE! | #VALUE! | 0.0006533387 | #VALUE! | #VALUE! | 7242.304 | 0.0001380776
980 | 29.689 | 30.058 | 30.23 | 17.0765 | 18.0229 | 812.7 | 0.3432 | 29.99233 | 17.5497 | 0.9464 | 12.44263 | 1.706937 | #VALUE! | #VALUE! | #VALUE! | 0.0006519677 | #VALUE! | #VALUE! | 7218.976 | 0.0001385238
985 | 29.711 | 30.03 | 30.129 | 17.0919 | 18.0229 | 812.8 | 0.3443 | 29.95667 | 17.5574 | 0.931 | 12.39927 | 1.712408 | #VALUE! | #VALUE! | #VALUE! | 0.0006503008 | #VALUE! | #VALUE! | 7245.116 | 0.000138024
990 | 29.656 | 30 | 30.123 | 17.0919 | 18.0255 | 812.5 | 0.3467 | 29.92633 | 17.5587 | 0.9336 | 12.36763 | 1.724344 | #VALUE! | #VALUE! | #VALUE! | 0.0006466969 | #VALUE! | #VALUE! | 7260.966 | 0.0001377227
995 | 29.676 | 30.021 | 30.169 | 17.0868 | 18.0074 | 812.9 | 0.3442 | 29.95533 | 17.5471 | 0.9206 | 12.40823 | 1.71191 | #VALUE! | #VALUE! | #VALUE! | 0.0006504519 | #VALUE! | #VALUE! | 7240.771 | 0.0001381068
1000 | 29.723 | 30.043 | 30.24 | 17.1382 | 18.0744 | 812.1 | 0.3442 | 30.002 | 17.6063 | 0.9362 | 12.3957 | 1.71191 | #VALUE! | #VALUE! | #VALUE! | 0.0006504519 | #VALUE! | #VALUE! | 7240.959 | 0.0001381033
1005 | 29.745 | 30.065 | 30.237 | 17.1562 | 18.095 | 813.2 | 0.3453 | 30.01567 | 17.6256 | 0.9388 | 12.39007 | 1.717381 | #VALUE! | #VALUE! | #VALUE! | 0.0006487937 | #VALUE! | #VALUE! | 7254.064 | 0.0001378538
1010 | 29.765 | 30.109 | 30.232 | 17.1614 | 18.0976 | 812.9 | 0.3431 | 30.03533 | 17.6295 | 0.9362 | 12.40583 | 1.706439 | #VALUE! | #VALUE! | #VALUE! | 0.0006521197 | #VALUE! | #VALUE! | 7242.172 | 0.0001380801
1015 | 29.786 | 30.13 | 30.278 | 17.1511 | 18.0924 | 814 | 0.3418 | 30.06467 | 17.62175 | 0.9413 | 12.44292 | 1.699974 | #VALUE! | #VALUE! | #VALUE! | 0.0006541031 | #VALUE! | #VALUE! | 7230.359 | 0.0001383057
1020 | 29.734 | 30.078 | 30.3 | 17.1382 | 18.0744 | 812.2 | 0.3437 | 30.03733 | 17.6063 | 0.9362 | 12.43103 | 1.709424 | #VALUE! | #VALUE! | #VALUE! | 0.0006512088 | #VALUE! | #VALUE! | 7221.267 | 0.0001384799
1025 | 29.777 | 30.122 | 30.368 | 17.2205 | 18.1542 | 812.4 | 0.3439 | 30.089 | 17.68735 | 0.9337 | 12.40165 | 1.710418 | #VALUE! | #VALUE! | #VALUE! | 0.0006509058 | #VALUE! | #VALUE! | 7240.159 | 0.0001381185
1030 | 29.872 | 30.192 | 30.413 | 17.2282 | 18.1671 | 813 | 0.3424 | 30.159 | 17.69765 | 0.9389 | 12.46135 | 1.702958 | #VALUE! | #VALUE! | #VALUE! | 0.000653186 | #VALUE! | #VALUE! | 7210.794 | 0.000138681
1035 | 29.866 | 30.211 | 30.432 | 17.236 | 18.1697 | 813.6 | 0.3421 | 30.16967 | 17.70285 | 0.9337 | 12.46682 | 1.701466 | #VALUE! | #VALUE! | #VALUE! | 0.0006536442 | #VALUE! | #VALUE! | 7212.951 | 0.0001386395
1040 | 29.86 | 30.205 | 30.303 | 17.2463 | 18.1825 | 813.1 | 0.3442 | 30.12267 | 17.7144 | 0.9362 | 12.40827 | 1.71191 | #VALUE! | #VALUE! | #VALUE! | 0.0006504519 | #VALUE! | #VALUE! | 7242.533 | 0.0001380732
1045 | 29.853 | 30.222 | 30.369 | 17.2823 | 18.2186 | 812.2 | 0.3443 | 30.148 | 17.75045 | 0.9363 | 12.39755 | 1.712408 | #VALUE! | #VALUE! | #VALUE! | 0.0006503008 | #VALUE! | #VALUE! | 7240.77 | 0.0001381069
1050 | 29.82 | 30.165 | 30.337 | 17.3157 | 18.2572 | 812.7 | 0.3441 | 30.10733 | 17.78645 | 0.9415 | 12.32088 | 1.711413 | #VALUE! | #VALUE! | #VALUE! | 0.0006506031 | #VALUE! | #VALUE! | 7290.311 | 0.0001371684
1055 | 29.888 | 30.183 | 30.453 | 17.326 | 18.2624 | 811.7 | 0.3453 | 30.17467 | 17.7942 | 0.9364 | 12.38047 | 1.717381 | #VALUE! | #VALUE! | #VALUE! | 0.0006487937 | #VALUE! | #VALUE! | 7246.298 | 0.0001380015
1060 | 29.93 | 30.274 | 30.521 | 17.3183 | 18.2649 | 813.7 | 0.3434 | 30.24167 | 17.7916 | 0.9466 | 12.45007 | 1.707931 | #VALUE! | #VALUE! | #VALUE! | 0.0006516639 | #VALUE! | #VALUE! | 7223.543 | 0.0001384362
1065 | 29.898 | 30.267 | 30.39 | 17.3234 | 18.2598 | 813.5 | 0.3437 | 30.185 | 17.7916 | 0.9364 | 12.3934 | 1.709424 | #VALUE! | #VALUE! | #VALUE! | 0.0006512088 | #VALUE! | #VALUE! | 7254.788 | 0.00013784
1070 | 29.938 | 30.307 | 30.578 | 17.3749 | 18.319 | 812.3 | 0.3436 | 30.27433 | 17.84695 | 0.9441 | 12.42738 | 1.708926 | #VALUE! | #VALUE! | #VALUE! | 0.0006513604 | #VALUE! | #VALUE! | 7224.277 | 0.0001384222
1075 | 30.028 | 30.372 | 30.495 | 17.398 | 18.3396 | 813 | 0.342 | 30.29833 | 17.8688 | 0.9416 | 12.42953 | 1.700968 | #VALUE! | #VALUE! | #VALUE! | 0.0006537971 | #VALUE! | #VALUE! | 7229.252 | 0.0001383269
1080 | 29.971 | 30.315 | 30.463 | 17.4006 | 18.3396 | 813 | 0.347 | 30.24967 | 17.8701 | 0.939 | 12.37957 | 1.725836 | #VALUE! | #VALUE! | #VALUE! | 0.0006462496 | #VALUE! | #VALUE! | 7258.431 | 0.0001377708
1085 | 30.012 | 30.356 | 30.479 | 17.4057 | 18.3448 | 813.3 | 0.3439 | 30.28233 | 17.87525 | 0.9391 | 12.40708 | 1.710418 | #VALUE! | #VALUE! | #VALUE! | 0.0006509058 | #VALUE! | #VALUE! | 7245.005 | 0.0001380261
1090 | 29.979 | 30.373 | 30.57 | 17.4186 | 18.3551 | 813.3 | 0.3413 | 30.30733 | 17.88685 | 0.9365 | 12.42048 | 1.697487 | #VALUE! | #VALUE! | #VALUE! | 0.0006548696 | #VALUE! | #VALUE! | 7237.189 | 0.0001381752
1095 | 29.997 | 30.342 | 30.563 | 17.47 | 18.4195 | 812.6 | 0.3427 | 30.30067 | 17.94475 | 0.9495 | 12.35592 | 1.70445 | #VALUE! | #VALUE! | #VALUE! | 0.0006527285 | #VALUE! | #VALUE! | 7268.746 | 0.0001375753
1100 | 30.06 | 30.405 | 30.503 | 17.4906 | 18.4298 | 812.6 | 0.3505 | 30.32267 | 17.9602 | 0.9392 | 12.36247 | 1.743244 | #VALUE! | #VALUE! | #VALUE! | 0.0006410818 | #VALUE! | #VALUE! | 7264.895 | 0.0001376482
1105 | 30.149 | 30.493 | 30.715 | 17.5163 | 18.4581 | 813.3 | 0.3412 | 30.45233 | 17.9872 | 0.9418 | 12.46513 | 1.69699 | #VALUE! | #VALUE! | #VALUE! | 0.0006550232 | #VALUE! | #VALUE! | 7211.265 | 0.0001386719
1110 | 30.165 | 30.509 | 30.755 | 17.524 | 18.4633 | 813.7 | 0.3419 | 30.47633 | 17.99365 | 0.9393 | 12.48268 | 1.700471 | #VALUE! | #VALUE! | #VALUE! | 0.0006539501 | #VALUE! | #VALUE! | 7204.668 | 0.0001387989
1115 | 30.154 | 30.474 | 30.72 | 17.5472 | 18.4941 | 813.4 | 0.3474 | 30.44933 | 18.02065 | 0.9469 | 12.42868 | 1.727826 | #VALUE! | #VALUE! | #VALUE! | 0.0006456543 | #VALUE! | #VALUE! | 7233.303 | 0.0001382494
1120 | 30.194 | 30.538 | 30.637 | 17.5806 | 18.5276 | 812.8 | 0.3429 | 30.45633 | 18.0541 | 0.947 | 12.40223 | 1.705445 | #VALUE! | #VALUE! | #VALUE! | 0.0006524239 | #VALUE! | #VALUE! | 7243.383 | 0.000138057
1125 | 30.183 | 30.552 | 30.626 | 17.5935 | 18.5328 | 813.3 | 0.343 | 30.45367 | 18.06315 | 0.9393 | 12.39052 | 1.705942 | #VALUE! | #VALUE! | #VALUE! | 0.0006522718 | #VALUE! | #VALUE! | 7254.692 | 0.0001378418
1130 | 30.173 | 30.518 | 30.739 | 17.5909 | 18.5302 | 812.9 | 0.3486 | 30.47667 | 18.06055 | 0.9393 | 12.41612 | 1.733794 | #VALUE! | #VALUE! | #VALUE! | 0.0006438756 | #VALUE! | #VALUE! | 7236.174 | 0.0001381946
1135 | 30.162 | 30.506 | 30.752 | 17.6012 | 18.5379 | 812.6 | 0.3455 | 30.47333 | 18.06955 | 0.9367 | 12.40378 | 1.718376 | #VALUE! | #VALUE! | #VALUE! | 0.0006484932 | #VALUE! | #VALUE! | 7240.696 | 0.0001381083
1140 | 30.224 | 30.568 | 30.814 | 17.6424 | 18.5946 | 813.2 | 0.3452 | 30.53533 | 18.1185 | 0.9522 | 12.41683 | 1.716884 | #VALUE! | #VALUE! | #VALUE! | 0.000648944 | #VALUE! | #VALUE! | 7238.426 | 0.0001381516
1145 | 30.263 | 30.608 | 30.854 | 17.6758 | 18.6203 | 813 | 0.342 | 30.575 | 18.14805 | 0.9445 | 12.42695 | 1.700968 | #VALUE! | #VALUE! | #VALUE! | 0.0006537971 | #VALUE! | #VALUE! | 7230.755 | 0.0001382981
1150 | 30.275 | 30.62 | 30.792 | 17.6861 | 18.6281 | 813.5 | 0.3421 | 30.56233 | 18.1571 | 0.942 | 12.40523 | 1.701466 | #VALUE! | #VALUE! | #VALUE! | 0.0006536442 | #VALUE! | #VALUE! | 7247.868 | 0.0001379716
1155 | 30.29 | 30.635 | 30.905 | 17.7092 | 18.6384 | 813.5 | 0.3446 | 30.61 | 18.1738 | 0.9292 | 12.4362 | 1.7139 | #VALUE! | #VALUE! | #VALUE! | 0.0006498478 | #VALUE! | #VALUE! | 7229.82 | 0.000138316
1160 | 30.23 | 30.575 | 30.722 | 17.7195 | 18.659 | 812.3 | 0.3421 | 30.509 | 18.18925 | 0.9395 | 12.31975 | 1.701466 | #VALUE! | #VALUE! | #VALUE! | 0.0006536442 | #VALUE! | #VALUE! | 7287.393 | 0.0001372233
1165 | 30.293 | 30.613 | 30.884 | 17.771 | 18.7105 | 813.7 | 0.3431 | 30.59667 | 18.24075 | 0.9395 | 12.35592 | 1.706439 | #VALUE! | #VALUE! | #VALUE! | 0.0006521197 | #VALUE! | #VALUE! | 7278.585 | 0.0001373893
1170 | 30.334 | 30.703 | 30.777 | 17.7813 | 18.7285 | 813.4 | 0.3416 | 30.60467 | 18.2549 | 0.9472 | 12.34977 | 1.698979 | #VALUE! | #VALUE! | #VALUE! | 0.0006544095 | #VALUE! | #VALUE! | 7279.525 | 0.0001373716
1175 | 30.374 | 30.694 | 30.965 | 17.8019 | 18.7363 | 813.5 | 0.344 | 30.67767 | 18.2691 | 0.9344 | 12.40857 | 1.710916 | #VALUE! | #VALUE! | #VALUE! | 0.0006507544 | #VALUE! | #VALUE! | 7245.921 | 0.0001380087
1180 | 30.366 | 30.71 | 30.833 | 17.8585 | 18.78 | 813.4 | 0.3429 | 30.63633 | 18.31925 | 0.9215 | 12.31708 | 1.705445 | #VALUE! | #VALUE! | #VALUE! | 0.0006524239 | #VALUE! | #VALUE! | 7298.841 | 0.000137008
1185 | 30.48 | 30.825 | 30.898 | 17.9279 | 18.8521 | 813.1 | 0.344 | 30.73433 | 18.39 | 0.9242 | 12.34433 | 1.710916 | #VALUE! | #VALUE! | #VALUE! | 0.0006507544 | #VALUE! | #VALUE! | 7280.043 | 0.0001373618
1190 | 30.62 | 30.94 | 31.063 | 17.9948 | 18.9191 | 812.3 | 0.3426 | 30.87433 | 18.45695 | 0.9243 | 12.41738 | 1.703953 | #VALUE! | #VALUE! | #VALUE! | 0.0006528809 | #VALUE! | #VALUE! | 7230.095 | 0.0001383108
1195 | 30.614 | 30.959 | 31.057 | 18.036 | 18.9552 | 813.2 | 0.3403 | 30.87667 | 18.4956 | 0.9192 | 12.38107 | 1.692513 | #VALUE! | #VALUE! | #VALUE! | 0.0006564087 | #VALUE! | #VALUE! | 7259.337 | 0.0001377536
1200 | 30.609 | 30.953 | 31.027 | 18.0617 | 18.9655 | 812.6 | 0.346 | 30.863 | 18.5136 | 0.9038 | 12.3494 | 1.720863 | #VALUE! | #VALUE! | #VALUE! | 0.0006477434 | #VALUE! | #VALUE! | 7272.582 | 0.0001375028
1205 | 30.578 | 30.923 | 31.046 | 18.0694 | 18.9732 | 813.2 | 0.345 | 30.849 | 18.5213 | 0.9038 | 12.3277 | 1.715889 | #VALUE! | #VALUE! | #VALUE! | 0.000649245 | #VALUE! | #VALUE! | 7290.763 | 0.0001371599
1210 | 30.573 | 30.892 | 31.089 | 18.0617 | 18.9887 | 812 | 0.3432 | 30.85133 | 18.5252 | 0.927 | 12.32613 | 1.706937 | #VALUE! | #VALUE! | #VALUE! | 0.0006519677 | #VALUE! | #VALUE! | 7280.929 | 0.0001373451
1215 | 30.568 | 30.912 | 31.158 | 18.0282 | 18.9629 | 812.8 | 0.3426 | 30.87933 | 18.49555 | 0.9347 | 12.38378 | 1.703953 | #VALUE! | #VALUE! | #VALUE! | 0.0006528809 | #VALUE! | #VALUE! | 7254.174 | 0.0001378517
1220 | 30.515 | 30.835 | 30.958 | 18.0128 | 18.9372 | 812.1 | 0.3431 | 30.76933 | 18.475 | 0.9244 | 12.29433 | 1.706439 | #VALUE! | #VALUE! | #VALUE! | 0.0006521197 | #VALUE! | #VALUE! | 7300.661 | 0.0001369739
1225 | 30.536 | 30.856 | 31.126 | 17.9871 | 18.9088 | 812.8 | 0.3443 | 30.83933 | 18.44795 | 0.9217 | 12.39138 | 1.712408 | #VALUE! | #VALUE! | #VALUE! | 0.0006503008 | #VALUE! | #VALUE! | 7249.725 | 0.0001379363
1230 | 30.509 | 30.853 | 30.976 | 17.9845 | 18.8959 | 813.7 | 0.3423 | 30.77933 | 18.4402 | 0.9114 | 12.33913 | 1.702461 | #VALUE! | #VALUE! | #VALUE! | 0.0006533387 | #VALUE! | #VALUE! | 7288.486 | 0.0001372027
1235 | 30.528 | 30.873 | 31.02 | 17.9871 | 18.9243 | 813.4 | 0.3445 | 30.807 | 18.4557 | 0.9372 | 12.3513 | 1.713402 | #VALUE! | #VALUE! | #VALUE! | 0.0006499987 | #VALUE! | #VALUE! | 7278.622 | 0.0001373887
1240 | 30.551 | 30.896 | 30.97 | 18 | 18.9243 | 814.7 | 0.346 | 30.80567 | 18.46215 | 0.9243 | 12.34352 | 1.720863 | #VALUE! | #VALUE! | #VALUE! | 0.0006477434 | #VALUE! | #VALUE! | 7294.851 | 0.000137083
1245 | 30.573 | 30.942 | 31.065 | 17.9897 | 18.9191 | 812.3 | 0.3422 | 30.86 | 18.4544 | 0.9294 | 12.4056 | 1.701963 | #VALUE! | #VALUE! | #VALUE! | 0.0006534914 | #VALUE! | #VALUE! | 7236.962 | 0.0001381795
1250 | 30.571 | 30.916 | 31.162 | 17.9948 | 18.914 | 813.8 | 0.3411 | 30.883 | 18.4544 | 0.9192 | 12.4286 | 1.696492 | #VALUE! | #VALUE! | #VALUE! | 0.0006551768 | #VALUE! | #VALUE! | 7236.909 | 0.0001381805
1255 | 30.569 | 30.889 | 31.012 | 18.0128 | 18.9346 | 813.4 | 0.3411 | 30.82333 | 18.4737 | 0.9218 | 12.34963 | 1.696492 | #VALUE! | #VALUE! | #VALUE! | 0.0006551768 | #VALUE! | #VALUE! | 7279.604 | 0.0001373701
1260 | 30.59 | 30.934 | 31.131 | 18.0025 | 18.9346 | 813.7 | 0.3433 | 30.885 | 18.46855 | 0.9321 | 12.41645 | 1.707434 | #VALUE! | #VALUE! | #VALUE! | 0.0006518157 | #VALUE! | #VALUE! | 7243.101 | 0.0001380624
1265 | 30.56 | 30.88 | 31.077 | 17.9716 | 18.9062 | 812.8 | 0.341 | 30.839 | 18.4389 | 0.9346 | 12.4001 | 1.695995 | #VALUE! | #VALUE! | #VALUE! | 0.0006553305 | #VALUE! | #VALUE! | 7244.629 | 0.0001380333
1270 | 37.051 | 37.42 | 37.838 | 18.409 | 19.88 | 813.7 | 0.1992 | 37.43633 | 19.1445 | 1.471 | 18.29183 | 0.9907395 | #VALUE! | #VALUE! | #VALUE! | 0.001007471 | #VALUE! | #VALUE! | 4916.598 | 0.0002033927
1275 | 37.454 | 37.848 | 38.217 | 18.6174 | 20.0913 | 814.2 | 0.1996 | 37.83967 | 19.35435 | 1.4739 | 18.48532 | 0.992729 | #VALUE! | #VALUE! | #VALUE! | 0.001005855 | #VALUE! | #VALUE! | 4868.126 | 0.0002054178
1280 | 37.545 | 37.939 | 38.136 | 18.7693 | 20.2279 | 812.5 | 0.199 | 37.87333 | 19.4986 | 1.4586 | 18.37473 | 0.9897448 | #VALUE! | #VALUE! | #VALUE! | 0.001008281 | #VALUE! | #VALUE! | 4887.198 | 0.0002046162
1285 | 37.599 | 37.968 | 38.19 | 18.7667 | 20.2588 | 812.6 | 0.1998 | 37.919 | 19.51275 | 1.4921 | 18.40625 | 0.9937237 | #VALUE! | #VALUE! | #VALUE! | 0.00100505 | #VALUE! | #VALUE! | 4879.431 | 0.0002049419
1290 | 37.651 | 38.02 | 38.217 | 18.7461 | 20.2459 | 812 | 0.1992 | 37.96267 | 19.496 | 1.4998 | 18.46667 | 0.9907395 | #VALUE! | #VALUE! | #VALUE! | 0.001007471 | #VALUE! | #VALUE! | 4859.876 | 0.0002057666
1295 | 37.678 | 38.047 | 38.293 | 18.7667 | 20.2562 | 812.7 | 0.199 | 38.006 | 19.51145 | 1.4895 | 18.49455 | 0.9897448 | #VALUE! | #VALUE! | #VALUE! | 0.001008281 | #VALUE! | #VALUE! | 4856.732 | 0.0002058998
1300 | 37.675 | 38.044 | 38.438 | 18.7461 | 20.2485 | 813.6 | 0.1992 | 38.05233 | 19.4973 | 1.5024 | 18.55503 | 0.9907395 | #VALUE! | #VALUE! | #VALUE! | 0.001007471 | #VALUE! | #VALUE! | 4846.261 | 0.0002063446
1305 | 37.695 | 38.088 | 38.334 | 18.7873 | 20.2846 | 811.9 | 0.1989 | 38.039 | 19.53595 | 1.4973 | 18.50305 | 0.9892474 | #VALUE! | #VALUE! | #VALUE! | 0.001008686 | #VALUE! | #VALUE! | 4849.722 | 0.0002061974
1310 | 37.737 | 38.081 | 38.278 | 18.8542 | 20.2794 | 813.7 | 0.1989 | 38.032 | 19.5668 | 1.4252 | 18.4652 | 0.9892474 | #VALUE! | #VALUE! | #VALUE! | 0.001008686 | #VALUE! | #VALUE! | 4870.437 | 0.0002053204
1315 | 37.725 | 38.094 | 38.39 | 18.849 | 20.2382 | 812.7 | 0.1993 | 38.06967 | 19.5436 | 1.3892 | 18.52607 | 0.9912369 | #VALUE! | #VALUE! | #VALUE! | 0.001007066 | #VALUE! | #VALUE! | 4848.47 | 0.0002062506
1320 | 32.094 | 32.414 | 32.586 | 18.2778 | 19.2514 | 813.1 | 0.3021 | 32.36467 | 18.7646 | 0.9736 | 13.60007 | 1.502522 | #VALUE! | #VALUE! | #VALUE! | 0.0007220101 | #VALUE! | #VALUE! | 6607.856 | 0.000151335
1325 | 32.085 | 32.453 | 32.699 | 18.2598 | 19.2308 | 813.6 | 0.3012 | 32.41233 | 18.7453 | 0.971 | 13.66703 | 1.498046 | #VALUE! | #VALUE! | #VALUE! | 0.0007237355 | #VALUE! | #VALUE! | 6579.522 | 0.0001519867
1330 | 32.132 | 32.452 | 32.575 | 18.2855 | 19.2437 | 814.7 | 0.3022 | 32.38633 | 18.7646 | 0.9582 | 13.62173 | 1.503019 | #VALUE! | #VALUE! | #VALUE! | 0.000721819 | #VALUE! | #VALUE! | 6610.328 | 0.0001512784
1335 | 32.136 | 32.481 | 32.726 | 18.2829 | 19.2437 | 812.8 | 0.3028 | 32.44767 | 18.7633 | 0.9608 | 13.68437 | 1.506004 | #VALUE! | #VALUE! | #VALUE! | 0.0007206745 | #VALUE! | #VALUE! | 6564.726 | 0.0001523293
1340 | 32.148 | 32.492 | 32.664 | 18.2804 | 19.236 | 814 | 0.3033 | 32.43467 | 18.7582 | 0.9556 | 13.67647 | 1.50849 | #VALUE! | #VALUE! | #VALUE! | 0.0007197239 | #VALUE! | #VALUE! | 6578.216 | 0.0001520169
1345 | 32.163 | 32.507 | 32.728 | 18.2727 | 19.236 | 813 | 0.3017 | 32.466 | 18.75435 | 0.9633 | 13.71165 | 1.500533 | #VALUE! | #VALUE! | #VALUE! | 0.0007227758 | #VALUE! | #VALUE! | 6553.276 | 0.0001525954
1350 | 32.14 | 32.484 | 32.681 | 18.2238 | 19.1844 | 814.3 | 0.3015 | 32.435 | 18.7041 | 0.9606 | 13.7309 | 1.499538 | #VALUE! | #VALUE! | #VALUE! | 0.0007231594 | #VALUE! | #VALUE! | 6554.553 | 0.0001525657
1355 | 32.048 | 32.417 | 32.565 | 18.1337 | 19.0943 | 813 | 0.3028 | 32.34333 | 18.614 | 0.9606 | 13.72933 | 1.506004 | #VALUE! | #VALUE! | #VALUE! | 0.0007206745 | #VALUE! | #VALUE! | 6544.836 | 0.0001527922
1360 | 32.011 | 32.356 | 32.528 | 18.0411 | 19.0041 | 813 | 0.3018 | 32.29833 | 18.5226 | 0.963 | 13.77573 | 1.50103 | #VALUE! | #VALUE! | #VALUE! | 0.0007225842 | #VALUE! | #VALUE! | 6522.791 | 0.0001533086
1365 | 28.681 | 29.001 | 29.149 | 17.699 | 18.4349 | 812.6 | 0.4172 | 28.94367 | 18.06695 | 0.7359 | 10.87672 | 2.074983 | #VALUE! | #VALUE! | #VALUE! | 0.0005576843 | #VALUE! | #VALUE! | 8257.273 | 0.0001211054
1370 | 28.576 | 28.871 | 29.019 | 17.5755 | 18.3396 | 813 | 0.4173 | 28.822 | 17.95755 | 0.7641 | 10.86445 | 2.07548 | #VALUE! | #VALUE! | #VALUE! | 0.0005575774 | #VALUE! | #VALUE! | 8270.665 | 0.0001209093
1375 | 28.521 | 28.816 | 29.013 | 17.524 | 18.2804 | 812.5 | 0.4191 | 28.78333 | 17.9022 | 0.7564 | 10.88113 | 2.084432 | #VALUE! | #VALUE! | #VALUE! | 0.0005556608 | #VALUE! | #VALUE! | 8252.906 | 0.0001211694
1380 | 28.445 | 28.765 | 28.888 | 17.4494 | 18.2057 | 813.6 | 0.42 | 28.69933 | 17.82755 | 0.7563 | 10.87178 | 2.088909 | #VALUE! | #VALUE! | #VALUE! | 0.000554708 | #VALUE! | #VALUE! | 8271.186 | 0.0001209016
1385 | 28.422 | 28.717 | 28.816 | 17.434 | 18.1877 | 812.6 | 0.4231 | 28.65167 | 17.81085 | 0.7537 | 10.84082 | 2.104327 | #VALUE! | #VALUE! | #VALUE! | 0.0005514542 | #VALUE! | #VALUE! | 8284.617 | 0.0001207056
1390 | 28.377 | 28.672 | 28.82 | 17.4006 | 18.1516 | 812.8 | 0.4188 | 28.623 | 17.7761 | 0.751 | 10.8469 | 2.08294 | #VALUE! | #VALUE! | #VALUE! | 0.0005559792 | #VALUE! | #VALUE! | 8282.009 | 0.0001207437
1395 | 28.407 | 28.702 | 28.727 | 17.4006 | 18.1542 | 814.4 | 0.4183 | 28.612 | 17.7774 | 0.7536 | 10.8346 | 2.080454 | #VALUE! | #VALUE! | #VALUE! | 0.0005565108 | #VALUE! | #VALUE! | 8307.733 | 0.0001203698
1400 | 28.414 | 28.734 | 28.734 | 17.3929 | 18.1388 | 812.6 | 0.4178 | 28.62733 | 17.76585 | 0.7459 | 10.86148 | 2.077967 | #VALUE! | #VALUE! | #VALUE! | 0.0005570435 | #VALUE! | #VALUE! | 8268.854 | 0.0001209357
1405 | 28.399 | 28.719 | 28.768 | 17.4083 | 18.1491 | 812.9 | 0.4178 | 28.62867 | 17.7787 | 0.7408 | 10.84997 | 2.077967 | #VALUE! | #VALUE! | #VALUE! | 0.0005570435 | #VALUE! | #VALUE! | 8280.687 | 0.0001207629
1410 | 55.598 | 56.029 | 56.388 | 20.2081 | 23.1102 | 810.6 | 0.0866 | 56.005 | 21.65915 | 2.9021 | 34.34585 | 0.4307131 | #VALUE! | #VALUE! | #VALUE! | 0.001961777 | #VALUE! | #VALUE! | 2608.495 | 0.0003833629
1415 | 55.896 | 56.255 | 56.638 | 20.4475 | 23.234 | 812.3 | 0.0865 | 56.263 | 21.84075 | 2.7865 | 34.42225 | 0.4302157 | #VALUE! | #VALUE! | #VALUE! | 0.001963591 | #VALUE! | #VALUE! | 2608.164 | 0.0003834115
1420 | 56.027 | 56.433 | 56.625 | 20.414 | 23.1927 | 812.5 | 0.0861 | 56.36167 | 21.80335 | 2.7787 | 34.55832 | 0.4282263 | #VALUE! | #VALUE! | #VALUE! | 0.001970885 | #VALUE! | #VALUE! | 2598.534 | 0.0003848323
1425 | 56.157 | 56.612 | 56.851 | 20.4089 | 23.1849 | 812.5 | 0.0858 | 56.54 | 21.7969 | 2.776 | 34.7431 | 0.4267342 | #VALUE! | #VALUE! | #VALUE! | 0.001976396 | #VALUE! | #VALUE! | 2584.714 | 0.00038689
1430 | 56.146 | 56.529 | 56.696 | 20.3574 | 23.1179 | 812.6 | 0.0859 | 56.457 | 21.73765 | 2.7605 | 34.71935 | 0.4272316 | #VALUE! | #VALUE! | #VALUE! | 0.001974556 | #VALUE! | #VALUE! | 2586.8 | 0.000386578
1435 | 56.108 | 56.467 | 56.778 | 20.3394 | 23.0715 | 813.2 | 0.0862 | 56.451 | 21.70545 | 2.7321 | 34.74555 | 0.4287236 | #VALUE! | #VALUE! | #VALUE! | 0.001969056 | #VALUE! | #VALUE! | 2586.758 | 0.0003865843
1440 | 56.025 | 56.48 | 56.815 | 20.3497 | 23.0637 | 812.4 | 0.0862 | 56.44 | 21.7067 | 2.714 | 34.7333 | 0.4287236 | #VALUE! | #VALUE! | #VALUE! | 0.001969056 | #VALUE! | #VALUE! | 2585.125 | 0.0003868285
1445 | 56.111 | 56.446 | 56.685 | 20.396 | 23.0998 | 812.5 | 0.0861 | 56.414 | 21.7479 | 2.7038 | 34.6661 | 0.4282263 | #VALUE! | #VALUE! | #VALUE! | 0.001970885 | #VALUE! | #VALUE! | 2590.455 | 0.0003860326
1450 | 56.268 | 56.651 | 56.938 | 20.4295 | 23.1437 | 812.8 | 0.0863 | 56.619 | 21.7866 | 2.7142 | 34.8324 | 0.429221 | #VALUE! | #VALUE! | #VALUE! | 0.00196723 | #VALUE! | #VALUE! | 2579.039 | 0.0003877413
1455 | 33.882 | 34.251 | 34.521 | 17.8224 | 19.0685 | 815.1 | 0.248 | 34.218 | 18.44545 | 1.2461 | 15.77255 | 1.233451 | #VALUE! | #VALUE! | #VALUE! | 0.0008454784 | #VALUE! | #VALUE! | 5711.716 | 0.0001750787
1460 | 34.004 | 34.348 | 34.545 | 17.8404 | 19.084 | 813.5 | 0.246 | 34.299 | 18.4622 | 1.2436 | 15.8368 | 1.223504 | #VALUE! | #VALUE! | #VALUE! | 0.000850973 | #VALUE! | #VALUE! | 5677.377 | 0.0001761377
1465 | 34.021 | 34.341 | 34.661 | 17.8096 | 19.0402 | 813.1 | 0.2461 | 34.341 | 18.4249 | 1.2306 | 15.9161 | 1.224001 | #VALUE! | #VALUE! | #VALUE! | 0.0008506964 | #VALUE! | #VALUE! | 5646.313 | 0.0001771067
1470 | 34.012 | 34.381 | 34.652 | 17.7633 | 18.9938 | 813.4 | 0.2458 | 34.34833 | 18.37855 | 1.2305 | 15.96978 | 1.222509 | #VALUE! | #VALUE! | #VALUE! | 0.0008515269 | #VALUE! | #VALUE! | 5629.409 | 0.0001776385
1475 | 34.057 | 34.402 | 34.549 | 17.879 | 19.0222 | 811.9 | 0.2461 | 34.336 | 18.4506 | 1.1432 | 15.8854 | 1.224001 | #VALUE! | #VALUE! | #VALUE! | 0.0008506964 | #VALUE! | #VALUE! | 5648.876 | 0.0001770264
1480 | 33.965 | 34.309 | 34.58 | 17.843 | 18.9449 | 812.6 | 0.2451 | 34.28467 | 18.39395 | 1.1019 | 15.89072 | 1.219027 | #VALUE! | #VALUE! | #VALUE! | 0.0008534719 | #VALUE! | #VALUE! | 5651.855 | 0.0001769331
1485 | 33.909 | 34.253 | 34.401 | 17.807 | 18.8934 | 811.6 | 0.245 | 34.18767 | 18.3502 | 1.0864 | 15.83747 | 1.21853 | #VALUE! | #VALUE! | #VALUE! | 0.0008537506 | #VALUE! | #VALUE! | 5663.879 | 0.0001765574
1490 | 33.924 | 34.268 | 34.416 | 17.7941 | 18.8753 | 811 | 0.2455 | 34.20267 | 18.3347 | 1.0812 | 15.86797 | 1.221017 | #VALUE! | #VALUE! | #VALUE! | 0.0008523593 | #VALUE! | #VALUE! | 5648.813 | 0.0001770283
1495 | 33.943 | 34.263 | 34.386 | 17.8044 | 18.8831 | 811.6 | 0.2456 | 34.19733 | 18.34375 | 1.0787 | 15.85358 | 1.221514 | #VALUE! | #VALUE! | #VALUE! | 0.0008520816 | #VALUE! | #VALUE! | 5658.121 | 0.0001767371
1500 | 33.94 | 34.309 | 34.383 | 17.8302 | 18.8959 | 811.8 | 0.2455 | 34.21067 | 18.36305 | 1.0657 | 15.84762 | 1.221017 | #VALUE! | #VALUE! | #VALUE! | 0.0008523593 | #VALUE! | #VALUE! | 5661.646 | 0.0001766271
1505 | 33.984 | 34.304 | 34.377 | 17.8379 | 18.9088 | 810.5 | 0.245 | 34.22167 | 18.37335 | 1.0709 | 15.84832 | 1.21853 | #VALUE! | #VALUE! | #VALUE! | 0.0008537506 | #VALUE! | #VALUE! | 5652.33 | 0.0001769182
1510 | 34.048 | 34.343 | 34.54 | 17.8662 | 18.9372 | 811.2 | 0.2453 | 34.31033 | 18.4017 | 1.071 | 15.90863 | 1.220022 | #VALUE! | #VALUE! | #VALUE! | 0.0008529152 | #VALUE! | #VALUE! | 5635.763 | 0.0001774383
1515 | 34.084 | 34.404 | 34.527 | 17.9536 | 19.0067 | 811.8 | 0.2456 | 34.33833 | 18.48015 | 1.0531 | 15.85818 | 1.221514 | #VALUE! | #VALUE! | #VALUE! | 0.0008520816 | #VALUE! | #VALUE! | 5657.874 | 0.0001767448
1520 | 34.111 | 34.455 | 34.553 | 18.0102 | 19.0453 | 812 | 0.2449 | 34.373 | 18.52775 | 1.0351 | 15.84525 | 1.218033 | #VALUE! | #VALUE! | #VALUE! | 0.0008540295 | #VALUE! | #VALUE! | 5663.887 | 0.0001765572
1525 | 34.126 | 34.446 | 34.544 | 18.018 | 19.0531 | 810.9 | 0.2464 | 34.372 | 18.53555 | 1.0351 | 15.83645 | 1.225493 | #VALUE! | #VALUE! | #VALUE! | 0.0008498677 | #VALUE! | #VALUE! | 5659.357 | 0.0001766985
1530 | 34.155 | 34.474 | 34.548 | 17.9691 | 19.0222 | 812.1 | 0.2461 | 34.39233 | 18.49565 | 1.0531 | 15.89668 | 1.224001 | #VALUE! | #VALUE! | #VALUE! | 0.0008506964 | #VALUE! | #VALUE! | 5646.257 | 0.0001771085
1535 | 34.121 | 34.466 | 34.564 | 17.9253 | 18.9835 | 812.5 | 0.2454 | 34.38367 | 18.4544 | 1.0582 | 15.92927 | 1.220519 | #VALUE! | #VALUE! | #VALUE! | 0.0008526371 | #VALUE! | #VALUE! | 5637.483 | 0.0001773841
1540 | 34.123 | 34.442 | 34.664 | 17.8868 | 18.9397 | 811.6 | 0.2455 | 34.40967 | 18.41325 | 1.0529 | 15.99642 | 1.221017 | #VALUE! | #VALUE! | #VALUE! | 0.0008523593 | #VALUE! | #VALUE! | 5607.599 | 0.0001783294
1545 | 34.108 | 34.477 | 34.576 | 17.9202 | 18.9552 | 811.5 | 0.2455 | 34.387 | 18.4377 | 1.035 | 15.9493 | 1.221017 | #VALUE! | #VALUE! | #VALUE! | 0.0008523593 | #VALUE! | #VALUE! | 5623.472 | 0.0001778261
1550 | 34.152 | 34.496 | 34.595 | 17.915 | 18.9552 | 811.8 | 0.246 | 34.41433 | 18.4351 | 1.0402 | 15.97923 | 1.223504 | #VALUE! | #VALUE! | #VALUE! | 0.000850973 | #VALUE! | #VALUE! | 5615.013 | 0.000178094
1555 | 34.079 | 34.398 | 34.62 | 17.8996 | 18.9449 | 812.3 | 0.2461 | 34.36567 | 18.42225 | 1.0453 | 15.94342 | 1.224001 | #VALUE! | #VALUE! | #VALUE! | 0.0008506964 | #VALUE! | #VALUE! | 5631.093 | 0.0001775854
1560 | 34.182 | 34.526 | 34.624 | 17.9305 | 18.9732 | 812.2 | 0.2454 | 34.444 | 18.45185 | 1.0427 | 15.99215 | 1.220519 | #VALUE! | #VALUE! | #VALUE! | 0.0008526371 | #VALUE! | #VALUE! | 5613.242 | 0.0001781502
1565 | 34.217 | 34.536 | 34.733 | 17.9408 | 18.9835 | 812.7 | 0.2457 | 34.49533 | 18.46215 | 1.0427 | 16.03318 | 1.222012 | #VALUE! | #VALUE! | #VALUE! | 0.0008518042 | #VALUE! | #VALUE! | 5602.323 | 0.0001784974
1570 | 34.255 | 34.599 | 34.722 | 17.9742 | 19.0119 | 813.8 | 0.2454 | 34.52533 | 18.49305 | 1.0377 | 16.03228 | 1.220519 | #VALUE! | #VALUE! | #VALUE! | 0.0008526371 | #VALUE! | #VALUE! | 5610.221 | 0.0001782461
1575 | 34.298 | 34.667 | 34.691 | 18.0051 | 19.0299 | 812.8 | 0.2462 | 34.552 | 18.5175 | 1.0248 | 16.0345 | 1.224498 | #VALUE! | #VALUE! | #VALUE! | 0.0008504199 | #VALUE! | #VALUE! | 5602.552 | 0.0001784901
1580 | 34.318 | 34.662 | 34.785 | 18.0308 | 19.0531 | 813.1 | 0.2457 | 34.58833 | 18.54195 | 1.0223 | 16.04638 | 1.222012 | #VALUE! | #VALUE! | #VALUE! | 0.0008518042 | #VALUE! | #VALUE! | 5600.47 | 0.0001785565
1585 | 34.317 | 34.661 | 34.735 | 18.0205 | 19.0428 | 812.6 | 0.2463 | 34.571 | 18.53165 | 1.0223 | 16.03935 | 1.224996 | #VALUE! | #VALUE! | #VALUE! | 0.0008501437 | #VALUE! | #VALUE! | 5599.48 | 0.000178588
1590 | 34.318 | 34.637 | 34.686 | 17.9716 | 19.0067 | 812.7 | 0.2457 | 34.547 | 18.48915 | 1.0351 | 16.05785 | 1.222012 | #VALUE! | #VALUE! | #VALUE! | 0.0008518042 | #VALUE! | #VALUE! | 5593.717 | 0.000178772
1595 | 34.248 | 34.592 | 34.641 | 17.879 | 18.9243 | 812.5 | 0.2454 | 34.49367 | 18.40165 | 1.0453 | 16.09202 | 1.220519 | #VALUE! | #VALUE! | #VALUE! | 0.0008526371 | #VALUE! | #VALUE! | 5580.467 | 0.0001791965
1600 | 34.204 | 34.524 | 34.622 | 17.8122 | 18.865 | 812.5 | 0.2458 | 34.45 | 18.3386 | 1.0528 | 16.1114 | 1.222509 | #VALUE! | #VALUE! | #VALUE! | 0.0008515269 | #VALUE! | #VALUE! | 5573.753 | 0.0001794123
1605 | 34.162 | 34.506 | 34.703 | 17.7684 | 18.8444 | 812.5 | 0.2466 | 34.457 | 18.3064 | 1.076 | 16.1506 | 1.226488 | #VALUE! | #VALUE! | #VALUE! | 0.0008493162 | #VALUE! | #VALUE! | 5560.225 | 0.0001798488
1610 | 34.192 | 34.512 | 34.758 | 17.7427 | 18.829 | 812.7 | 0.2447 | 34.48733 | 18.28585 | 1.0863 | 16.20148 | 1.217038 | #VALUE! | #VALUE! | #VALUE! | 0.0008545878 | #VALUE! | #VALUE! | 5544.126 | 0.0001803711
1615 | 34.197 | 34.541 | 34.615 | 17.7633 | 18.8419 | 811.8 | 0.2462 | 34.451 | 18.3026 | 1.0786 | 16.1484 | 1.224498 | #VALUE! | #VALUE! | #VALUE! | 0.0008504199 | #VALUE! | #VALUE! | 5556.191 | 0.0001799794
1620 | 34.225 | 34.545 | 34.742 | 17.8044 | 18.8676 | 812 | 0.2456 | 34.504 | 18.336 | 1.0632 | 16.168 | 1.221514 | #VALUE! | #VALUE! | #VALUE! | 0.0008520816 | #VALUE! | #VALUE! | 5550.823 | 0.0001801535
1625 | 34.2 | 34.52 | 34.791 | 17.789 | 18.8599 | 811.6 | 0.2454 | 34.50367 | 18.32445 | 1.0709 | 16.17922 | 1.220519 | #VALUE! | #VALUE! | #VALUE! | 0.0008526371 | #VALUE! | #VALUE! | 5544.242 | 0.0001803673

## Definitions
Physical properties of liquid water
Equations from PPDS Loader2 manual (Appendix VIII)
Coefficients from Loader run of 10 August 1992
Constant properties
Tc = | 647.12 | K | R = | 8.31451 | J mol-1 K-1
Pc = | 22.055 | MPa
rc = | 322 | kg m-3
For all properties, t = 1 - T / Tc
Density |  |  |  |  | Viscosity |  | Thermal conductivity |  | Heat capacity
a0 = | 1017.55 |  |  |  | a1 = | 1.25292 | a0 = | 0.785683 | a0 = | 0.499778
a1 = | -1536.5 |  |  |  | a2 = | 0.564394 | a1 = | -2.00953 | a1 = | 8.73553
a2 = | 3543.91 |  |  |  | a3 = | 647.116 | a2 = | 7.02858 | a2 = | -9.1144
a3 = | -2363.29 |  |  |  | a4 = | 130.986 | a3 = | -6.02858 | a3 = | 35.1254
[5 empty] | a5 = | 3.97525e-05 |  |  | a4 = | -59.9487
[9 empty] | a5 = | 41.386