## Data Entry
Admiralty brass monitor used at 0.5 m/s with sewage effluent
[8 empty] | PRT Offset | 0 | 0.4515725 | oC
[8 empty] | TC Offset | 0.5003438 | 0.5003438 | 0.5003438 | oC
[8 empty] | ID | 0.016 | m
[8 empty] | Length | 0.18 | m
Compiled data
[8 empty] | Area (XS) | 0.0002010619 | m2
[8 empty] | Area (HT) | 0.009047787 | m2
[21 empty] | 1/1000u0.8 | 1/Re0.8 | 1/kRe0.8Pr0.4 | 1/U
m2K/W
| Wall Temperatures |  |  | Fluid Temperatures | [16 empty] | 0.0005814897 | #VALUE! | #VALUE! | 0.0001253946
Time | TC1 | TC2 | TC3 | PRTin | PRTout | Supplied Power | Flow | T wall | T Fluid | dT | DT | Velocity | MFR | Re | Pr | 1/1000u0.8 | 1/Re0.8 | 1/kRe0.8Pr0.4 | U | 1/U | 0.0008822629 | #VALUE! | #VALUE! | 0.0002467807
minutes | oC | oC | oC | oC | oC | W | l/s | oC | oC | oC | oC | m/s | kg/s | [5 empty] | W/m2K | m2K/W | 0.001759178 | #VALUE! | #VALUE! | 0.0004144123
5 | 29.638 | 29.466 | 29.22 | 17.9045 | 18.2029 | 815.5 | 0.3957 | 29.44133 | 18.0537 | 0.2984 | 11.38763 | 1.96805 | #VALUE! | #VALUE! | #VALUE! | 0.0005817964 | #VALUE! | #VALUE! | 7914.949 | 0.0001263432
10 | 29.91 | 29.738 | 29.492 | 18.0975 | 18.4295 | 815.8 | 0.3952 | 29.71333 | 18.2635 | 0.332 | 11.44983 | 1.965564 | #VALUE! | #VALUE! | #VALUE! | 0.0005823852 | #VALUE! | #VALUE! | 7874.848 | 0.0001269866
15 | 30.14 | 29.943 | 29.697 | 18.2854 | 18.6329 | 815.4 | 0.3963 | 29.92667 | 18.45915 | 0.3475 | 11.46752 | 1.971034 | #VALUE! | #VALUE! | #VALUE! | 0.0005810916 | #VALUE! | #VALUE! | 7858.849 | 0.0001272451
20 | 30.25 | 30.053 | 29.831 | 18.3884 | 18.7282 | 814.9 | 0.3955 | 30.04467 | 18.5583 | 0.3398 | 11.48637 | 1.967056 | #VALUE! | #VALUE! | #VALUE! | 0.0005820318 | #VALUE! | #VALUE! | 7841.141 | 0.0001275325
25 | 30.313 | 30.165 | 29.944 | 18.5145 | 18.8673 | 814.6 | 0.3946 | 30.14067 | 18.6909 | 0.3528 | 11.44977 | 1.962579 | #VALUE! | #VALUE! | #VALUE! | 0.0005830935 | #VALUE! | #VALUE! | 7863.31 | 0.0001271729
30 | 30.382 | 30.235 | 30.038 | 18.6097 | 18.9729 | 815.5 | 0.3963 | 30.21833 | 18.7913 | 0.3632 | 11.42703 | 1.971034 | #VALUE! | #VALUE! | #VALUE! | 0.0005810916 | #VALUE! | #VALUE! | 7887.659 | 0.0001267803
35 | 30.488 | 30.34 | 30.119 | 18.7101 | 19.0759 | 818.6 | 0.3954 | 30.31567 | 18.893 | 0.3658 | 11.42267 | 1.966558 | #VALUE! | #VALUE! | #VALUE! | 0.0005821495 | #VALUE! | #VALUE! | 7920.669 | 0.000126252
40 | 30.628 | 30.431 | 30.235 | 18.8311 | 19.1969 | 819.9 | 0.3959 | 30.43133 | 19.014 | 0.3658 | 11.41733 | 1.969045 | #VALUE! | #VALUE! | #VALUE! | 0.0005815613 | #VALUE! | #VALUE! | 7936.954 | 0.0001259929
45 | 30.682 | 30.535 | 30.363 | 18.916 | 19.2845 | 818.1 | 0.3961 | 30.52667 | 19.10025 | 0.3685 | 11.42642 | 1.97004 | #VALUE! | #VALUE! | #VALUE! | 0.0005813263 | #VALUE! | #VALUE! | 7913.233 | 0.0001263706
50 | 30.75 | 30.603 | 30.381 | 18.9907 | 19.3644 | 817.8 | 0.3972 | 30.578 | 19.17755 | 0.3737 | 11.40045 | 1.975511 | #VALUE! | #VALUE! | #VALUE! | 0.0005800381 | #VALUE! | #VALUE! | 7928.349 | 0.0001261297
55 | 30.853 | 30.706 | 30.533 | 19.0679 | 19.4442 | 818.1 | 0.3951 | 30.69733 | 19.25605 | 0.3763 | 11.44128 | 1.965066 | #VALUE! | #VALUE! | #VALUE! | 0.0005825031 | #VALUE! | #VALUE! | 7902.951 | 0.000126535
60 | 30.921 | 30.773 | 30.552 | 19.14 | 19.5138 | 818.9 | 0.3955 | 30.74867 | 19.3269 | 0.3738 | 11.42177 | 1.967056 | #VALUE! | #VALUE! | #VALUE! | 0.0005820318 | #VALUE! | #VALUE! | 7924.196 | 0.0001261958
65 | 30.925 | 30.802 | 30.581 | 19.1915 | 19.555 | 821.2 | 0.3968 | 30.76933 | 19.37325 | 0.3635 | 11.39608 | 1.973521 | #VALUE! | #VALUE! | #VALUE! | 0.0005805058 | #VALUE! | #VALUE! | 7964.361 | 0.0001255593
70 | 31.037 | 30.865 | 30.644 | 19.2455 | 19.5885 | 819.9 | 0.3973 | 30.84867 | 19.417 | 0.343 | 11.43167 | 1.976008 | #VALUE! | #VALUE! | #VALUE! | 0.0005799213 | #VALUE! | #VALUE! | 7927.002 | 0.0001261511
75 | 31.161 | 30.989 | 30.743 | 19.3279 | 19.6735 | 821.5 | 0.3968 | 30.96433 | 19.5007 | 0.3456 | 11.46363 | 1.973521 | #VALUE! | #VALUE! | #VALUE! | 0.0005805058 | #VALUE! | #VALUE! | 7920.324 | 0.0001262575
80 | 31.244 | 31.047 | 30.826 | 19.3974 | 19.743 | 820.6 | 0.396 | 31.039 | 19.5702 | 0.3456 | 11.4688 | 1.969542 | #VALUE! | #VALUE! | #VALUE! | 0.0005814438 | #VALUE! | #VALUE! | 7908.082 | 0.0001264529
85 | 31.281 | 31.109 | 30.887 | 19.4669 | 19.8177 | 822.9 | 0.3964 | 31.09233 | 19.6423 | 0.3508 | 11.45003 | 1.971532 | #VALUE! | #VALUE! | #VALUE! | 0.0005809744 | #VALUE! | #VALUE! | 7943.245 | 0.0001258931
90 | 31.368 | 31.171 | 30.949 | 19.5467 | 19.8924 | 822.2 | 0.3954 | 31.16267 | 19.71955 | 0.3457 | 11.44312 | 1.966558 | #VALUE! | #VALUE! | #VALUE! | 0.0005821495 | #VALUE! | #VALUE! | 7941.285 | 0.0001259242
100 | 31.361 | 31.189 | 30.943 | 19.6034 | 19.9208 | 823.5 | 0.3963 | 31.16433 | 19.7621 | 0.3174 | 11.40223 | 1.971034 | #VALUE! | #VALUE! | #VALUE! | 0.0005810916 | #VALUE! | #VALUE! | 7982.36 | 0.0001252762
105 | 31.464 | 31.218 | 30.972 | 19.624 | 19.9517 | 821.5 | 0.3952 | 31.218 | 19.78785 | 0.3277 | 11.43015 | 1.965564 | #VALUE! | #VALUE! | #VALUE! | 0.0005823852 | #VALUE! | #VALUE! | 7943.525 | 0.0001258887
110 | 31.509 | 31.288 | 31.042 | 19.6755 | 20.0032 | 823.3 | 0.3954 | 31.27967 | 19.83935 | 0.3277 | 11.44032 | 1.966558 | #VALUE! | #VALUE! | #VALUE! | 0.0005821495 | #VALUE! | #VALUE! | 7953.856 | 0.0001257252
115 | 31.55 | 31.354 | 31.108 | 19.7347 | 20.0573 | 823.7 | 0.3956 | 31.33733 | 19.896 | 0.3226 | 11.44133 | 1.967553 | #VALUE! | #VALUE! | #VALUE! | 0.0005819141 | #VALUE! | #VALUE! | 7957.013 | 0.0001256753
120 | 31.614 | 31.393 | 31.147 | 19.7913 | 20.1165 | 822.6 | 0.3961 | 31.38467 | 19.9539 | 0.3252 | 11.43077 | 1.97004 | #VALUE! | #VALUE! | #VALUE! | 0.0005813263 | #VALUE! | #VALUE! | 7953.733 | 0.0001257271
125 | 31.676 | 31.43 | 31.184 | 19.8531 | 20.1758 | 822.5 | 0.3974 | 31.43 | 20.01445 | 0.3227 | 11.41555 | 1.976505 | #VALUE! | #VALUE! | #VALUE! | 0.0005798045 | #VALUE! | #VALUE! | 7963.367 | 0.000125575
130 | 31.708 | 31.487 | 31.266 | 19.9149 | 20.2402 | 823.8 | 0.3968 | 31.487 | 20.07755 | 0.3253 | 11.40945 | 1.973521 | #VALUE! | #VALUE! | #VALUE! | 0.0005805058 | #VALUE! | #VALUE! | 7980.217 | 0.0001253099
135 | 31.743 | 31.571 | 31.349 | 19.9999 | 20.3278 | 820.6 | 0.3964 | 31.55433 | 20.16385 | 0.3279 | 11.39048 | 1.971532 | #VALUE! | #VALUE! | #VALUE! | 0.0005809744 | #VALUE! | #VALUE! | 7962.455 | 0.0001255894
140 | 31.827 | 31.606 | 31.36 | 20.0591 | 20.3845 | 823.8 | 0.3966 | 31.59767 | 20.2218 | 0.3254 | 11.37587 | 1.972527 | #VALUE! | #VALUE! | #VALUE! | 0.00058074 | #VALUE! | #VALUE! | 8003.776 | 0.000124941
145 | 31.867 | 31.67 | 31.448 | 20.1183 | 20.4489 | 823.1 | 0.397 | 31.66167 | 20.2836 | 0.3306 | 11.37807 | 1.974516 | #VALUE! | #VALUE! | #VALUE! | 0.0005802718 | #VALUE! | #VALUE! | 7995.429 | 0.0001250715
150 | 31.864 | 31.716 | 31.47 | 20.1724 | 20.5081 | 824.1 | 0.3972 | 31.68333 | 20.34025 | 0.3357 | 11.34308 | 1.975511 | #VALUE! | #VALUE! | #VALUE! | 0.0005800381 | #VALUE! | #VALUE! | 8029.831 | 0.0001245356
155 | 31.917 | 31.72 | 31.499 | 20.1982 | 20.5365 | 824.5 | 0.3974 | 31.712 | 20.36735 | 0.3383 | 11.34465 | 1.976505 | #VALUE! | #VALUE! | #VALUE! | 0.0005798045 | #VALUE! | #VALUE! | 8032.62 | 0.0001244924
160 | 31.996 | 31.824 | 31.602 | 20.278 | 20.6164 | 824.8 | 0.3975 | 31.80733 | 20.4472 | 0.3384 | 11.36013 | 1.977003 | #VALUE! | #VALUE! | #VALUE! | 0.0005796878 | #VALUE! | #VALUE! | 8024.59 | 0.000124617
165 | 32.052 | 31.88 | 31.683 | 20.3321 | 20.6705 | 826.3 | 0.3965 | 31.87167 | 20.5013 | 0.3384 | 11.37037 | 1.972029 | #VALUE! | #VALUE! | #VALUE! | 0.0005808571 | #VALUE! | #VALUE! | 8031.949 | 0.0001245028
170 | 32.093 | 31.921 | 31.724 | 20.3784 | 20.7143 | 826.1 | 0.3962 | 31.91267 | 20.54635 | 0.3359 | 11.36632 | 1.970537 | #VALUE! | #VALUE! | #VALUE! | 0.000581209 | #VALUE! | #VALUE! | 8032.866 | 0.0001244886
175 | 32.159 | 31.962 | 31.741 | 20.4068 | 20.74 | 826.4 | 0.3965 | 31.954 | 20.5734 | 0.3332 | 11.3806 | 1.972029 | #VALUE! | #VALUE! | #VALUE! | 0.0005808571 | #VALUE! | #VALUE! | 8025.698 | 0.0001245998
180 | 32.181 | 31.984 | 31.738 | 20.4325 | 20.7632 | 827.1 | 0.3956 | 31.96767 | 20.59785 | 0.3307 | 11.36982 | 1.967553 | #VALUE! | #VALUE! | #VALUE! | 0.0005819141 | #VALUE! | #VALUE! | 8040.114 | 0.0001243763
185 | 32.208 | 32.012 | 31.79 | 20.4737 | 20.8044 | 826.5 | 0.3954 | 32.00333 | 20.63905 | 0.3307 | 11.36428 | 1.966558 | #VALUE! | #VALUE! | #VALUE! | 0.0005821495 | #VALUE! | #VALUE! | 8038.193 | 0.0001244061
190 | 32.265 | 32.068 | 31.822 | 20.5072 | 20.8354 | 826.7 | 0.3956 | 32.05167 | 20.6713 | 0.3282 | 11.38037 | 1.967553 | #VALUE! | #VALUE! | #VALUE! | 0.0005819141 | #VALUE! | #VALUE! | 8028.776 | 0.000124552
195 | 32.277 | 32.081 | 31.835 | 20.5561 | 20.8818 | 826.9 | 0.3963 | 32.06433 | 20.71895 | 0.3257 | 11.34538 | 1.971034 | #VALUE! | #VALUE! | #VALUE! | 0.0005810916 | #VALUE! | #VALUE! | 8055.481 | 0.0001241391
200 | 32.294 | 32.122 | 31.9 | 20.5999 | 20.9359 | 827.1 | 0.3967 | 32.10533 | 20.7679 | 0.336 | 11.33743 | 1.973024 | #VALUE! | #VALUE! | #VALUE! | 0.0005806228 | #VALUE! | #VALUE! | 8063.079 | 0.0001240221
205 | 32.341 | 32.169 | 31.948 | 20.6617 | 20.9925 | 825.2 | 0.3965 | 32.15267 | 20.8271 | 0.3308 | 11.32557 | 1.972029 | #VALUE! | #VALUE! | #VALUE! | 0.0005808571 | #VALUE! | #VALUE! | 8052.986 | 0.0001241775
210 | 32.392 | 32.22 | 32.023 | 20.7055 | 21.0415 | 826.2 | 0.3962 | 32.21167 | 20.8735 | 0.336 | 11.33817 | 1.970537 | #VALUE! | #VALUE! | #VALUE! | 0.000581209 | #VALUE! | #VALUE! | 8053.784 | 0.0001241652
215 | 32.421 | 32.224 | 32.003 | 20.7338 | 21.0724 | 825.6 | 0.3961 | 32.216 | 20.9031 | 0.3386 | 11.3129 | 1.97004 | #VALUE! | #VALUE! | #VALUE! | 0.0005813263 | #VALUE! | #VALUE! | 8065.91 | 0.0001239786
220 | 32.456 | 32.26 | 32.063 | 20.7699 | 21.1008 | 826 | 0.3961 | 32.25967 | 20.93535 | 0.3309 | 11.32432 | 1.97004 | #VALUE! | #VALUE! | #VALUE! | 0.0005813263 | #VALUE! | #VALUE! | 8061.682 | 0.0001240436
225 | 32.494 | 32.297 | 32.076 | 20.8059 | 21.1343 | 823.5 | 0.3971 | 32.289 | 20.9701 | 0.3284 | 11.3189 | 1.975013 | #VALUE! | #VALUE! | #VALUE! | 0.0005801549 | #VALUE! | #VALUE! | 8041.129 | 0.0001243606
230 | 32.486 | 32.339 | 32.093 | 20.8317 | 21.1678 | 827.4 | 0.3972 | 32.306 | 20.99975 | 0.3361 | 11.30625 | 1.975511 | #VALUE! | #VALUE! | #VALUE! | 0.0005800381 | #VALUE! | #VALUE! | 8088.25 | 0.0001236361
235 | 32.553 | 32.356 | 32.11 | 20.86 | 21.1884 | 826.8 | 0.3964 | 32.33967 | 21.0242 | 0.3284 | 11.31547 | 1.971532 | #VALUE! | #VALUE! | #VALUE! | 0.0005809744 | #VALUE! | #VALUE! | 8075.802 | 0.0001238267
240 | 32.575 | 32.378 | 32.206 | 20.9064 | 21.227 | 827.7 | 0.3977 | 32.38633 | 21.0667 | 0.3206 | 11.31963 | 1.977998 | #VALUE! | #VALUE! | #VALUE! | 0.0005794546 | #VALUE! | #VALUE! | 8081.616 | 0.0001237376
245 | 32.598 | 32.401 | 32.204 | 20.9399 | 21.258 | 827.2 | 0.3968 | 32.401 | 21.09895 | 0.3181 | 11.30205 | 1.973521 | #VALUE! | #VALUE! | #VALUE! | 0.0005805058 | #VALUE! | #VALUE! | 8089.3 | 0.0001236201
250 | 32.644 | 32.398 | 32.226 | 20.963 | 21.2863 | 828 | 0.3975 | 32.42267 | 21.12465 | 0.3233 | 11.29802 | 1.977003 | #VALUE! | #VALUE! | #VALUE! | 0.0005796878 | #VALUE! | #VALUE! | 8100.014 | 0.0001234566
255 | 32.667 | 32.446 | 32.249 | 20.9914 | 21.3121 | 827.4 | 0.3967 | 32.454 | 21.15175 | 0.3207 | 11.30225 | 1.973024 | #VALUE! | #VALUE! | #VALUE! | 0.0005806228 | #VALUE! | #VALUE! | 8091.113 | 0.0001235924
260 | 32.688 | 32.467 | 32.27 | 21.0017 | 21.3198 | 828.7 | 0.3969 | 32.475 | 21.16075 | 0.3181 | 11.31425 | 1.974019 | #VALUE! | #VALUE! | #VALUE! | 0.0005803888 | #VALUE! | #VALUE! | 8095.23 | 0.0001235295
265 | 32.732 | 32.511 | 32.289 | 21.0248 | 21.343 | 828.7 | 0.396 | 32.51067 | 21.1839 | 0.3182 | 11.32677 | 1.969542 | #VALUE! | #VALUE! | #VALUE! | 0.0005814438 | #VALUE! | #VALUE! | 8086.285 | 0.0001236662
270 | 32.721 | 32.548 | 32.327 | 21.048 | 21.3636 | 828.1 | 0.3963 | 32.532 | 21.2058 | 0.3156 | 11.3262 | 1.971034 | #VALUE! | #VALUE! | #VALUE! | 0.0005810916 | #VALUE! | #VALUE! | 8080.834 | 0.0001237496
275 | 32.759 | 32.513 | 32.317 | 21.048 | 21.3585 | 828.2 | 0.3967 | 32.52967 | 21.20325 | 0.3105 | 11.32642 | 1.973024 | #VALUE! | #VALUE! | #VALUE! | 0.0005806228 | #VALUE! | #VALUE! | 8081.655 | 0.000123737
280 | 32.742 | 32.545 | 32.299 | 21.048 | 21.3507 | 828.5 | 0.3966 | 32.52867 | 21.19935 | 0.3027 | 11.32932 | 1.972527 | #VALUE! | #VALUE! | #VALUE! | 0.00058074 | #VALUE! | #VALUE! | 8082.513 | 0.0001237239
285 | 32.745 | 32.548 | 32.327 | 21.0455 | 21.3507 | 828.1 | 0.3954 | 32.54 | 21.1981 | 0.3052 | 11.3419 | 1.966558 | #VALUE! | #VALUE! | #VALUE! | 0.0005821495 | #VALUE! | #VALUE! | 8069.648 | 0.0001239211
290 | 32.765 | 32.543 | 32.273 | 21.048 | 21.3482 | 828.9 | 0.3957 | 32.527 | 21.1981 | 0.3002 | 11.3289 | 1.96805 | #VALUE! | #VALUE! | #VALUE! | 0.0005817964 | #VALUE! | #VALUE! | 8086.713 | 0.0001236596
295 | 32.757 | 32.56 | 32.339 | 21.0455 | 21.343 | 828.8 | 0.3963 | 32.552 | 21.19425 | 0.2975 | 11.35775 | 1.971034 | #VALUE! | #VALUE! | #VALUE! | 0.0005810916 | #VALUE! | #VALUE! | 8065.199 | 0.0001239895
300 | 32.74 | 32.519 | 32.273 | 21.0274 | 21.3147 | 828.3 | 0.3957 | 32.51067 | 21.17105 | 0.2873 | 11.33962 | 1.96805 | #VALUE! | #VALUE! | #VALUE! | 0.0005817964 | #VALUE! | #VALUE! | 8073.223 | 0.0001238663
305 | 32.74 | 32.494 | 32.273 | 21.0146 | 21.2992 | 828.1 | 0.3967 | 32.50233 | 21.1569 | 0.2846 | 11.34543 | 1.973024 | #VALUE! | #VALUE! | #VALUE! | 0.0005806228 | #VALUE! | #VALUE! | 8067.135 | 0.0001239597
310 | 32.707 | 32.486 | 32.24 | 20.9888 | 21.2683 | 832.1 | 0.3954 | 32.47767 | 21.12855 | 0.2795 | 11.34912 | 1.966558 | #VALUE! | #VALUE! | #VALUE! | 0.0005821495 | #VALUE! | #VALUE! | 8103.471 | 0.0001234039
315 | 32.687 | 32.465 | 32.195 | 20.9553 | 21.2322 | 829.2 | 0.3968 | 32.449 | 21.09375 | 0.2769 | 11.35525 | 1.973521 | #VALUE! | #VALUE! | #VALUE! | 0.0005805058 | #VALUE! | #VALUE! | 8070.868 | 0.0001239024
320 | 32.658 | 32.387 | 32.141 | 20.909 | 21.1832 | 830.3 | 0.396 | 32.39533 | 21.0461 | 0.2742 | 11.34923 | 1.969542 | #VALUE! | #VALUE! | #VALUE! | 0.0005814438 | #VALUE! | #VALUE! | 8085.859 | 0.0001236727
325 | 32.615 | 32.369 | 32.074 | 20.8755 | 21.142 | 831.7 | 0.3961 | 32.35267 | 21.00875 | 0.2665 | 11.34392 | 1.97004 | #VALUE! | #VALUE! | #VALUE! | 0.0005813263 | #VALUE! | #VALUE! | 8103.289 | 0.0001234067
330 | 32.585 | 32.339 | 32.068 | 20.8265 | 21.0905 | 828 | 0.3974 | 32.33067 | 20.9585 | 0.264 | 11.37217 | 1.976505 | #VALUE! | #VALUE! | #VALUE! | 0.0005798045 | #VALUE! | #VALUE! | 8047.199 | 0.0001242668
335 | 32.541 | 32.295 | 32.024 | 20.775 | 21.0338 | 828.5 | 0.3976 | 32.28667 | 20.9044 | 0.2588 | 11.38227 | 1.9775 | #VALUE! | #VALUE! | #VALUE! | 0.0005795712 | #VALUE! | #VALUE! | 8044.914 | 0.0001243021
340 | 32.529 | 32.259 | 31.964 | 20.7184 | 20.9668 | 828.5 | 0.3958 | 32.25067 | 20.8426 | 0.2484 | 11.40807 | 1.968548 | #VALUE! | #VALUE! | #VALUE! | 0.0005816788 | #VALUE! | #VALUE! | 8026.72 | 0.0001245839
345 | 32.48 | 32.234 | 31.939 | 20.6797 | 20.9307 | 830 | 0.3954 | 32.21767 | 20.8052 | 0.251 | 11.41247 | 1.966558 | #VALUE! | #VALUE! | #VALUE! | 0.0005821495 | #VALUE! | #VALUE! | 8038.152 | 0.0001244067
350 | 32.462 | 32.191 | 31.921 | 20.654 | 20.9024 | 828.3 | 0.3963 | 32.19133 | 20.7782 | 0.2484 | 11.41313 | 1.971034 | #VALUE! | #VALUE! | #VALUE! | 0.0005810916 | #VALUE! | #VALUE! | 8021.22 | 0.0001246693
355 | 32.428 | 32.157 | 31.887 | 20.6128 | 20.8611 | 827.9 | 0.3957 | 32.15733 | 20.73695 | 0.2483 | 11.42038 | 1.96805 | #VALUE! | #VALUE! | #VALUE! | 0.0005817964 | #VALUE! | #VALUE! | 8012.256 | 0.0001248088
360 | 32.431 | 32.136 | 31.865 | 20.5741 | 20.8173 | 828.9 | 0.3947 | 32.144 | 20.6957 | 0.2432 | 11.4483 | 1.963077 | #VALUE! | #VALUE! | #VALUE! | 0.0005829753 | #VALUE! | #VALUE! | 8002.373 | 0.0001249629
365 | 32.394 | 32.123 | 31.803 | 20.5252 | 20.7658 | 828.4 | 0.3941 | 32.10667 | 20.6455 | 0.2406 | 11.46117 | 1.960093 | #VALUE! | #VALUE! | #VALUE! | 0.0005836853 | #VALUE! | #VALUE! | 7988.567 | 0.0001251789
370 | 32.342 | 32.071 | 31.727 | 20.4686 | 20.704 | 826.9 | 0.3943 | 32.04667 | 20.5863 | 0.2354 | 11.46037 | 1.961087 | #VALUE! | #VALUE! | #VALUE! | 0.0005834484 | #VALUE! | #VALUE! | 7974.659 | 0.0001253972
375 | 32.275 | 32.005 | 31.71 | 20.4222 | 20.6473 | 826.7 | 0.3967 | 31.99667 | 20.53475 | 0.2251 | 11.46192 | 1.973024 | #VALUE! | #VALUE! | #VALUE! | 0.0005806228 | #VALUE! | #VALUE! | 7971.652 | 0.0001254445
380 | 32.25 | 31.955 | 31.635 | 20.3733 | 20.5958 | 828.4 | 0.396 | 31.94667 | 20.48455 | 0.2225 | 11.46212 | 1.969542 | #VALUE! | #VALUE! | #VALUE! | 0.0005814438 | #VALUE! | #VALUE! | 7987.905 | 0.0001251893
385 | 32.21 | 31.915 | 31.57 | 20.3269 | 20.5468 | 827.1 | 0.3939 | 31.89833 | 20.43685 | 0.2199 | 11.46148 | 1.959098 | #VALUE! | #VALUE! | #VALUE! | 0.0005839223 | #VALUE! | #VALUE! | 7975.811 | 0.0001253791
390 | 32.184 | 31.864 | 31.545 | 20.2677 | 20.4798 | 829.1 | 0.3948 | 31.86433 | 20.37375 | 0.2121 | 11.49058 | 1.963574 | #VALUE! | #VALUE! | #VALUE! | 0.0005828572 | #VALUE! | #VALUE! | 7974.849 | 0.0001253942
395 | 32.127 | 31.782 | 31.463 | 20.2085 | 20.4102 | 829.2 | 0.3957 | 31.79067 | 20.30935 | 0.2017 | 11.48132 | 1.96805 | #VALUE! | #VALUE! | #VALUE! | 0.0005817964 | #VALUE! | #VALUE! | 7982.248 | 0.000125278
400 | 32.048 | 31.728 | 31.408 | 20.1441 | 20.3407 | 826.3 | 0.3955 | 31.728 | 20.2424 | 0.1966 | 11.4856 | 1.967056 | #VALUE! | #VALUE! | #VALUE! | 0.0005820318 | #VALUE! | #VALUE! | 7951.365 | 0.0001257646
405 | 31.994 | 31.675 | 31.355 | 20.0849 | 20.2763 | 826.9 | 0.395 | 31.67467 | 20.1806 | 0.1914 | 11.49407 | 1.964569 | #VALUE! | #VALUE! | #VALUE! | 0.0005826211 | #VALUE! | #VALUE! | 7951.278 | 0.000125766
410 | 31.972 | 31.627 | 31.258 | 20.0282 | 20.2144 | 825.8 | 0.3947 | 31.619 | 20.1213 | 0.1862 | 11.4977 | 1.963077 | #VALUE! | #VALUE! | #VALUE! | 0.0005829753 | #VALUE! | #VALUE! | 7938.191 | 0.0001259733
415 | 31.905 | 31.56 | 31.216 | 19.9613 | 20.1346 | 824.8 | 0.3951 | 31.56033 | 20.04795 | 0.1733 | 11.51238 | 1.965066 | #VALUE! | #VALUE! | #VALUE! | 0.0005825031 | #VALUE! | #VALUE! | 7918.466 | 0.0001262871
420 | 31.827 | 31.508 | 31.114 | 19.8943 | 20.0625 | 824.5 | 0.3954 | 31.483 | 19.9784 | 0.1682 | 11.5046 | 1.966558 | #VALUE! | #VALUE! | #VALUE! | 0.0005821495 | #VALUE! | #VALUE! | 7920.941 | 0.0001262476
425 | 31.758 | 31.413 | 31.069 | 19.8274 | 19.9929 | 824.7 | 0.3967 | 31.41333 | 19.91015 | 0.1655 | 11.50318 | 1.973024 | #VALUE! | #VALUE! | #VALUE! | 0.0005806228 | #VALUE! | #VALUE! | 7923.838 | 0.0001262015
430 | 31.748 | 31.379 | 31.059 | 19.7759 | 19.9414 | 830.8 | 0.395 | 31.39533 | 19.85865 | 0.1655 | 11.53668 | 1.964569 | #VALUE! | #VALUE! | #VALUE! | 0.0005826211 | #VALUE! | #VALUE! | 7959.268 | 0.0001256397
435 | 31.645 | 31.276 | 30.956 | 19.7115 | 19.8744 | 824.5 | 0.3967 | 31.29233 | 19.79295 | 0.1629 | 11.49938 | 1.973024 | #VALUE! | #VALUE! | #VALUE! | 0.0005806228 | #VALUE! | #VALUE! | 7924.534 | 0.0001261904
440 | 31.62 | 31.251 | 30.907 | 19.6575 | 19.8152 | 823.8 | 0.3962 | 31.25933 | 19.73635 | 0.1577 | 11.52298 | 1.970537 | #VALUE! | #VALUE! | #VALUE! | 0.000581209 | #VALUE! | #VALUE! | 7901.59 | 0.0001265568
445 | 31.63 | 31.261 | 30.917 | 19.6137 | 19.7739 | 823.8 | 0.3951 | 31.26933 | 19.6938 | 0.1602 | 11.57553 | 1.965066 | #VALUE! | #VALUE! | #VALUE! | 0.0005825031 | #VALUE! | #VALUE! | 7865.719 | 0.000127134
450 | 31.544 | 31.2 | 30.856 | 19.5545 | 19.7172 | 824.3 | 0.3959 | 31.2 | 19.63585 | 0.1627 | 11.56415 | 1.969045 | #VALUE! | #VALUE! | #VALUE! | 0.0005815613 | #VALUE! | #VALUE! | 7878.24 | 0.0001269319
455 | 31.533 | 31.164 | 30.796 | 19.5004 | 19.6632 | 823.6 | 0.395 | 31.16433 | 19.5818 | 0.1628 | 11.58253 | 1.964569 | #VALUE! | #VALUE! | #VALUE! | 0.0005826211 | #VALUE! | #VALUE! | 7859.057 | 0.0001272417
460 | 31.453 | 31.108 | 30.739 | 19.4438 | 19.6039 | 823 | 0.3952 | 31.1 | 19.52385 | 0.1601 | 11.57615 | 1.965564 | #VALUE! | #VALUE! | #VALUE! | 0.0005823852 | #VALUE! | #VALUE! | 7857.662 | 0.0001272643
465 | 31.399 | 31.03 | 30.685 | 19.3846 | 19.5395 | 823.5 | 0.3955 | 31.038 | 19.46205 | 0.1549 | 11.57595 | 1.967056 | #VALUE! | #VALUE! | #VALUE! | 0.0005820318 | #VALUE! | #VALUE! | 7862.571 | 0.0001271849
470 | 31.351 | 31.006 | 30.637 | 19.3228 | 19.4777 | 823.5 | 0.3946 | 30.998 | 19.40025 | 0.1549 | 11.59775 | 1.962579 | #VALUE! | #VALUE! | #VALUE! | 0.0005830935 | #VALUE! | #VALUE! | 7847.792 | 0.0001274244
475 | 31.323 | 30.954 | 30.585 | 19.2687 | 19.4185 | 823 | 0.395 | 30.954 | 19.3436 | 0.1498 | 11.6104 | 1.964569 | #VALUE! | #VALUE! | #VALUE! | 0.0005826211 | #VALUE! | #VALUE! | 7834.482 | 0.0001276409
480 | 31.248 | 30.879 | 30.51 | 19.2018 | 19.3515 | 824.5 | 0.3948 | 30.879 | 19.27665 | 0.1497 | 11.60235 | 1.963574 | #VALUE! | #VALUE! | #VALUE! | 0.0005828572 | #VALUE! | #VALUE! | 7854.207 | 0.0001273203
485 | 31.173 | 30.78 | 30.46 | 19.14 | 19.282 | 825.2 | 0.3962 | 30.80433 | 19.211 | 0.142 | 11.59333 | 1.970537 | #VALUE! | #VALUE! | #VALUE! | 0.000581209 | #VALUE! | #VALUE! | 7866.989 | 0.0001271134
490 | 31.097 | 30.728 | 30.359 | 19.073 | 19.2201 | 823.3 | 0.3967 | 30.728 | 19.14655 | 0.1471 | 11.58145 | 1.973024 | #VALUE! | #VALUE! | #VALUE! | 0.0005806228 | #VALUE! | #VALUE! | 7856.929 | 0.0001272762
495 | 31.044 | 30.675 | 30.306 | 19.0113 | 19.1557 | 822 | 0.3961 | 30.675 | 19.0835 | 0.1444 | 11.5915 | 1.97004 | #VALUE! | #VALUE! | #VALUE! | 0.0005813263 | #VALUE! | #VALUE! | 7837.721 | 0.0001275881
500 | 31.037 | 30.668 | 30.299 | 18.9495 | 19.0914 | 823.6 | 0.394 | 30.668 | 19.02045 | 0.1419 | 11.64755 | 1.959595 | #VALUE! | #VALUE! | #VALUE! | 0.0005838038 | #VALUE! | #VALUE! | 7815.187 | 0.000127956
505 | 30.979 | 30.61 | 30.241 | 18.8903 | 19.0321 | 822 | 0.3941 | 30.61 | 18.9612 | 0.1418 | 11.6488 | 1.960093 | #VALUE! | #VALUE! | #VALUE! | 0.0005836853 | #VALUE! | #VALUE! | 7799.168 | 0.0001282188
510 | 30.916 | 30.522 | 30.178 | 18.8336 | 18.9755 | 823.8 | 0.3947 | 30.53867 | 18.90455 | 0.1419 | 11.63412 | 1.963077 | #VALUE! | #VALUE! | #VALUE! | 0.0005829753 | #VALUE! | #VALUE! | 7826.111 | 0.0001277774
515 | 30.852 | 30.483 | 30.089 | 18.7693 | 18.9059 | 821.2 | 0.3945 | 30.47467 | 18.8376 | 0.1366 | 11.63707 | 1.962082 | #VALUE! | #VALUE! | #VALUE! | 0.0005832118 | #VALUE! | #VALUE! | 7799.433 | 0.0001282144
530 | 35.813 | 35.591 | 35.542 | 15.158 | 15.9402 | 810.3 | 0.2376 | 35.64867 | 15.5491 | 0.7822 | 20.09957 | 1.181725 | #VALUE! | #VALUE! | #VALUE! | 0.000874957 | #VALUE! | #VALUE! | 4455.709 | 0.0002244312
535 | 36.052 | 35.806 | 35.782 | 15.3611 | 16.159 | 809.9 | 0.2376 | 35.88 | 15.76005 | 0.7979 | 20.11995 | 1.181725 | #VALUE! | #VALUE! | #VALUE! | 0.000874957 | #VALUE! | #VALUE! | 4448.997 | 0.0002247697
540 | 36.275 | 36.03 | 36.03 | 15.5617 | 16.3572 | 810.3 | 0.2383 | 36.11167 | 15.95945 | 0.7955 | 20.15222 | 1.185207 | #VALUE! | #VALUE! | #VALUE! | 0.0008729003 | #VALUE! | #VALUE! | 4444.068 | 0.0002250191
545 | 36.43 | 36.209 | 36.184 | 15.7392 | 16.5374 | 811.3 | 0.2393 | 36.27433 | 16.1383 | 0.7982 | 20.13603 | 1.190181 | #VALUE! | #VALUE! | #VALUE! | 0.0008699809 | #VALUE! | #VALUE! | 4453.128 | 0.0002245612
550 | 36.69 | 36.444 | 36.444 | 15.963 | 16.7536 | 812 | 0.2373 | 36.526 | 16.3583 | 0.7906 | 20.1677 | 1.180233 | #VALUE! | #VALUE! | #VALUE! | 0.0008758418 | #VALUE! | #VALUE! | 4449.972 | 0.0002247205
555 | 36.877 | 36.632 | 36.607 | 16.1456 | 16.9466 | 812.2 | 0.2371 | 36.70533 | 16.5461 | 0.801 | 20.15923 | 1.179239 | #VALUE! | #VALUE! | #VALUE! | 0.0008764328 | #VALUE! | #VALUE! | 4452.938 | 0.0002245709
560 | 37.049 | 36.827 | 36.778 | 16.3539 | 17.1474 | 812.8 | 0.239 | 36.88467 | 16.75065 | 0.7935 | 20.13402 | 1.188688 | #VALUE! | #VALUE! | #VALUE! | 0.0008708544 | #VALUE! | #VALUE! | 4461.808 | 0.0002241244
565 | 37.249 | 37.003 | 36.929 | 16.4903 | 17.2761 | 814.5 | 0.2389 | 37.06033 | 16.8832 | 0.7858 | 20.17713 | 1.188191 | #VALUE! | #VALUE! | #VALUE! | 0.000871146 | #VALUE! | #VALUE! | 4461.586 | 0.0002241355
570 | 37.377 | 37.082 | 37.057 | 16.6086 | 17.3765 | 813.9 | 0.2382 | 37.172 | 16.99255 | 0.7679 | 20.17945 | 1.18471 | #VALUE! | #VALUE! | #VALUE! | 0.0008731935 | #VALUE! | #VALUE! | 4457.788 | 0.0002243265
575 | 37.484 | 37.214 | 37.165 | 16.7244 | 17.4692 | 814.6 | 0.2381 | 37.28767 | 17.0968 | 0.7448 | 20.19087 | 1.184212 | #VALUE! | #VALUE! | #VALUE! | 0.0008734868 | #VALUE! | #VALUE! | 4459.099 | 0.0002242606
580 | 37.597 | 37.326 | 37.252 | 16.8453 | 17.6005 | 815.3 | 0.2385 | 37.39167 | 17.2229 | 0.7552 | 20.16877 | 1.186202 | #VALUE! | #VALUE! | #VALUE! | 0.0008723147 | #VALUE! | #VALUE! | 4467.821 | 0.0002238228
585 | 37.762 | 37.492 | 37.418 | 16.9765 | 17.737 | 816.5 | 0.2384 | 37.55733 | 17.35675 | 0.7605 | 20.20058 | 1.185704 | #VALUE! | #VALUE! | #VALUE! | 0.0008726074 | #VALUE! | #VALUE! | 4467.349 | 0.0002238464
590 | 37.905 | 37.634 | 37.585 | 17.1489 | 17.9146 | 816.7 | 0.2372 | 37.708 | 17.53175 | 0.7657 | 20.17625 | 1.179736 | #VALUE! | #VALUE! | #VALUE! | 0.0008761372 | #VALUE! | #VALUE! | 4473.833 | 0.000223522
595 | 38.05 | 37.779 | 37.73 | 17.2904 | 18.0665 | 817.3 | 0.2387 | 37.853 | 17.67845 | 0.7761 | 20.17455 | 1.187196 | #VALUE! | #VALUE! | #VALUE! | 0.0008717299 | #VALUE! | #VALUE! | 4477.497 | 0.0002233391
600 | 38.199 | 37.928 | 37.904 | 17.4577 | 18.2391 | 817.8 | 0.2377 | 38.01033 | 17.8484 | 0.7814 | 20.16193 | 1.182223 | #VALUE! | #VALUE! | #VALUE! | 0.0008746626 | #VALUE! | #VALUE! | 4483.04 | 0.0002230629
605 | 38.322 | 38.052 | 38.052 | 17.576 | 18.3601 | 818 | 0.2367 | 38.142 | 17.96805 | 0.7841 | 20.17395 | 1.177249 | #VALUE! | #VALUE! | #VALUE! | 0.0008776175 | #VALUE! | #VALUE! | 4481.465 | 0.0002231413
610 | 38.45 | 38.155 | 38.13 | 17.6918 | 18.4708 | 818.6 | 0.2379 | 38.245 | 18.0813 | 0.779 | 20.1637 | 1.183218 | #VALUE! | #VALUE! | #VALUE! | 0.0008740742 | #VALUE! | #VALUE! | 4487.032 | 0.0002228645
615 | 38.53 | 38.26 | 38.186 | 17.769 | 18.5378 | 819.7 | 0.2372 | 38.32533 | 18.1534 | 0.7688 | 20.17193 | 1.179736 | #VALUE! | #VALUE! | #VALUE! | 0.0008761372 | #VALUE! | #VALUE! | 4491.227 | 0.0002226563
620 | 38.59 | 38.295 | 38.246 | 17.8308 | 18.6021 | 821.5 | 0.2389 | 38.377 | 18.21645 | 0.7713 | 20.16055 | 1.188191 | #VALUE! | #VALUE! | #VALUE! | 0.000871146 | #VALUE! | #VALUE! | 4503.631 | 0.000222043
625 | 38.704 | 38.384 | 38.335 | 17.8823 | 18.6382 | 819.4 | 0.2378 | 38.47433 | 18.26025 | 0.7559 | 20.21408 | 1.18272 | #VALUE! | #VALUE! | #VALUE! | 0.0008743683 | #VALUE! | #VALUE! | 4480.222 | 0.0002232032
630 | 38.745 | 38.45 | 38.376 | 17.926 | 18.682 | 821.4 | 0.2379 | 38.52367 | 18.304 | 0.756 | 20.21967 | 1.183218 | #VALUE! | #VALUE! | #VALUE! | 0.0008740742 | #VALUE! | #VALUE! | 4489.917 | 0.0002227212
635 | 38.739 | 38.493 | 38.419 | 17.944 | 18.7 | 821.3 | 0.2376 | 38.55033 | 18.322 | 0.756 | 20.22833 | 1.181725 | #VALUE! | #VALUE! | #VALUE! | 0.000874957 | #VALUE! | #VALUE! | 4487.447 | 0.0002228438
640 | 38.785 | 38.49 | 38.441 | 18.0006 | 18.7386 | 820.7 | 0.2408 | 38.572 | 18.3696 | 0.738 | 20.2024 | 1.197641 | #VALUE! | #VALUE! | #VALUE! | 0.0008656427 | #VALUE! | #VALUE! | 4489.925 | 0.0002227209
645 | 38.882 | 38.611 | 38.513 | 18.0392 | 18.7798 | 821.9 | 0.2372 | 38.66867 | 18.4095 | 0.7406 | 20.25917 | 1.179736 | #VALUE! | #VALUE! | #VALUE! | 0.0008761372 | #VALUE! | #VALUE! | 4483.891 | 0.0002230206
650 | 38.902 | 38.582 | 38.484 | 18.047 | 18.7798 | 821.6 | 0.2389 | 38.656 | 18.4134 | 0.7328 | 20.2426 | 1.188191 | #VALUE! | #VALUE! | #VALUE! | 0.000871146 | #VALUE! | #VALUE! | 4485.923 | 0.0002229196
655 | 38.998 | 38.629 | 38.555 | 18.0856 | 18.8082 | 821.5 | 0.2381 | 38.72733 | 18.4469 | 0.7226 | 20.28043 | 1.184212 | #VALUE! | #VALUE! | #VALUE! | 0.0008734868 | #VALUE! | #VALUE! | 4477.009 | 0.0002233634
660 | 39.017 | 38.697 | 38.599 | 18.1062 | 18.8314 | 821.8 | 0.2397 | 38.771 | 18.4688 | 0.7252 | 20.3022 | 1.19217 | #VALUE! | #VALUE! | #VALUE! | 0.0008688193 | #VALUE! | #VALUE! | 4473.842 | 0.0002235215
665 | 39.084 | 38.74 | 38.69 | 18.1576 | 18.8932 | 823.7 | 0.2376 | 38.838 | 18.5254 | 0.7356 | 20.3126 | 1.181725 | #VALUE! | #VALUE! | #VALUE! | 0.000874957 | #VALUE! | #VALUE! | 4481.89 | 0.0002231202
670 | 39.174 | 38.829 | 38.78 | 18.24 | 18.9833 | 823 | 0.2377 | 38.92767 | 18.61165 | 0.7433 | 20.31602 | 1.182223 | #VALUE! | #VALUE! | #VALUE! | 0.0008746626 | #VALUE! | #VALUE! | 4477.328 | 0.0002233475
675 | 39.164 | 38.819 | 38.745 | 18.2786 | 19.0193 | 822.3 | 0.2386 | 38.90933 | 18.64895 | 0.7407 | 20.26038 | 1.186699 | #VALUE! | #VALUE! | #VALUE! | 0.0008720222 | #VALUE! | #VALUE! | 4485.804 | 0.0002229255
680 | 39.201 | 38.857 | 38.758 | 18.2992 | 19.0348 | 822.1 | 0.2375 | 38.93867 | 18.667 | 0.7356 | 20.27167 | 1.181228 | #VALUE! | #VALUE! | #VALUE! | 0.0008752517 | #VALUE! | #VALUE! | 4482.217 | 0.0002231039
685 | 39.284 | 38.939 | 38.816 | 18.312 | 19.0245 | 822.3 | 0.2384 | 39.013 | 18.66825 | 0.7125 | 20.34475 | 1.185704 | #VALUE! | #VALUE! | #VALUE! | 0.0008726074 | #VALUE! | #VALUE! | 4467.202 | 0.0002238538
690 | 39.239 | 38.895 | 38.821 | 18.3018 | 19.0091 | 821.5 | 0.2374 | 38.985 | 18.65545 | 0.7073 | 20.32955 | 1.180731 | #VALUE! | #VALUE! | #VALUE! | 0.0008755467 | #VALUE! | #VALUE! | 4466.193 | 0.0002239044
695 | 39.216 | 38.847 | 38.798 | 18.2734 | 18.9807 | 823.2 | 0.2386 | 38.95367 | 18.62705 | 0.7073 | 20.32662 | 1.186699 | #VALUE! | #VALUE! | #VALUE! | 0.0008720222 | #VALUE! | #VALUE! | 4476.081 | 0.0002234097
700 | 39.216 | 38.847 | 38.749 | 18.2451 | 18.9395 | 824.9 | 0.2387 | 38.93733 | 18.5923 | 0.6944 | 20.34503 | 1.187196 | #VALUE! | #VALUE! | #VALUE! | 0.0008717299 | #VALUE! | #VALUE! | 4481.264 | 0.0002231513
705 | 39.259 | 38.89 | 38.792 | 18.222 | 18.9138 | 822.4 | 0.2382 | 38.98033 | 18.5679 | 0.6918 | 20.41243 | 1.18471 | #VALUE! | #VALUE! | #VALUE! | 0.0008731935 | #VALUE! | #VALUE! | 4452.931 | 0.0002245712
710 | 39.221 | 38.803 | 38.705 | 18.1576 | 18.8365 | 822.3 | 0.2394 | 38.90967 | 18.49705 | 0.6789 | 20.41262 | 1.190678 | #VALUE! | #VALUE! | #VALUE! | 0.0008696902 | #VALUE! | #VALUE! | 4452.35 | 0.0002246005
715 | 39.204 | 38.786 | 38.638 | 18.1062 | 18.767 | 822.5 | 0.2387 | 38.876 | 18.4366 | 0.6608 | 20.4394 | 1.187196 | #VALUE! | #VALUE! | #VALUE! | 0.0008717299 | #VALUE! | #VALUE! | 4447.597 | 0.0002248405
720 | 39.131 | 38.737 | 38.614 | 18.0521 | 18.7077 | 822.8 | 0.2376 | 38.82733 | 18.3799 | 0.6556 | 20.44743 | 1.181725 | #VALUE! | #VALUE! | #VALUE! | 0.000874957 | #VALUE! | #VALUE! | 4447.471 | 0.0002248469
725 | 39.098 | 38.655 | 38.557 | 18.0032 | 18.6588 | 823.3 | 0.2403 | 38.77 | 18.331 | 0.6556 | 20.439 | 1.195154 | #VALUE! | #VALUE! | #VALUE! | 0.0008670834 | #VALUE! | #VALUE! | 4452.01 | 0.0002246177
730 | 39.154 | 38.761 | 38.613 | 17.9929 | 18.6485 | 822.4 | 0.2384 | 38.84267 | 18.3207 | 0.6556 | 20.52197 | 1.185704 | #VALUE! | #VALUE! | #VALUE! | 0.0008726074 | #VALUE! | #VALUE! | 4429.164 | 0.0002257762
735 | 39.13 | 38.736 | 38.589 | 17.9723 | 18.6253 | 821.7 | 0.2394 | 38.81833 | 18.2988 | 0.653 | 20.51953 | 1.190678 | #VALUE! | #VALUE! | #VALUE! | 0.0008696902 | #VALUE! | #VALUE! | 4425.919 | 0.0002259418
740 | 39.143 | 38.725 | 38.602 | 17.9801 | 18.6305 | 822.6 | 0.238 | 38.82333 | 18.3053 | 0.6504 | 20.51803 | 1.183715 | #VALUE! | #VALUE! | #VALUE! | 0.0008737804 | #VALUE! | #VALUE! | 4431.09 | 0.0002256781
745 | 39.175 | 38.757 | 38.658 | 17.9852 | 18.6356 | 822 | 0.2385 | 38.86333 | 18.3104 | 0.6504 | 20.55293 | 1.186202 | #VALUE! | #VALUE! | #VALUE! | 0.0008723147 | #VALUE! | #VALUE! | 4420.34 | 0.000226227
750 | 39.198 | 38.805 | 38.657 | 17.9903 | 18.6356 | 821.3 | 0.2373 | 38.88667 | 18.31295 | 0.6453 | 20.57372 | 1.180233 | #VALUE! | #VALUE! | #VALUE! | 0.0008758418 | #VALUE! | #VALUE! | 4412.114 | 0.0002266487
755 | 39.242 | 38.799 | 38.676 | 17.9903 | 18.6356 | 824.8 | 0.2377 | 38.90567 | 18.31295 | 0.6453 | 20.59272 | 1.182223 | #VALUE! | #VALUE! | #VALUE! | 0.0008746626 | #VALUE! | #VALUE! | 4426.828 | 0.0002258954
760 | 39.25 | 38.831 | 38.708 | 17.9878 | 18.6279 | 823.4 | 0.2379 | 38.92967 | 18.30785 | 0.6401 | 20.62182 | 1.183218 | #VALUE! | #VALUE! | #VALUE! | 0.0008740742 | #VALUE! | #VALUE! | 4413.078 | 0.0002265992
765 | 39.254 | 38.836 | 38.688 | 17.9878 | 18.6253 | 823.3 | 0.2378 | 38.926 | 18.30655 | 0.6375 | 20.61945 | 1.18272 | #VALUE! | #VALUE! | #VALUE! | 0.0008743683 | #VALUE! | #VALUE! | 4413.048 | 0.0002266007
770 | 39.299 | 38.88 | 38.757 | 17.9981 | 18.6382 | 822.5 | 0.2361 | 38.97867 | 18.31815 | 0.6401 | 20.66052 | 1.174265 | #VALUE! | #VALUE! | #VALUE! | 0.0008794013 | #VALUE! | #VALUE! | 4399.997 | 0.0002272729
775 | 39.313 | 38.895 | 38.748 | 17.9955 | 18.6356 | 824.5 | 0.2368 | 38.98533 | 18.31555 | 0.6401 | 20.66978 | 1.177747 | #VALUE! | #VALUE! | #VALUE! | 0.000877321 | #VALUE! | #VALUE! | 4408.719 | 0.0002268233
780 | 39.249 | 38.83 | 38.707 | 17.9852 | 18.6202 | 820 | 0.2377 | 38.92867 | 18.3027 | 0.635 | 20.62597 | 1.182223 | #VALUE! | #VALUE! | #VALUE! | 0.0008746626 | #VALUE! | #VALUE! | 4393.971 | 0.0002275846
785 | 39.203 | 38.761 | 38.638 | 17.9646 | 18.597 | 822.4 | 0.2391 | 38.86733 | 18.2808 | 0.6324 | 20.58653 | 1.189186 | #VALUE! | #VALUE! | #VALUE! | 0.000870563 | #VALUE! | #VALUE! | 4415.273 | 0.0002264866
790 | 39.226 | 38.808 | 38.685 | 17.9492 | 18.579 | 821 | 0.2369 | 38.90633 | 18.2641 | 0.6298 | 20.64223 | 1.178244 | #VALUE! | #VALUE! | #VALUE! | 0.0008770247 | #VALUE! | #VALUE! | 4395.863 | 0.0002274866
795 | 39.221 | 38.852 | 38.704 | 17.9415 | 18.5738 | 820.9 | 0.2371 | 38.92567 | 18.25765 | 0.6323 | 20.66802 | 1.179239 | #VALUE! | #VALUE! | #VALUE! | 0.0008764328 | #VALUE! | #VALUE! | 4389.844 | 0.0002277985
800 | 39.211 | 38.768 | 38.621 | 17.9209 | 18.5506 | 819.9 | 0.2385 | 38.86667 | 18.23575 | 0.6297 | 20.63092 | 1.186202 | #VALUE! | #VALUE! | #VALUE! | 0.0008723147 | #VALUE! | #VALUE! | 4392.381 | 0.000227667
805 | 39.223 | 38.78 | 38.632 | 17.9054 | 18.53 | 821.2 | 0.2367 | 38.87833 | 18.2177 | 0.6246 | 20.66063 | 1.177249 | #VALUE! | #VALUE! | #VALUE! | 0.0008776175 | #VALUE! | #VALUE! | 4393.018 | 0.000227634
810 | 39.205 | 38.762 | 38.663 | 17.8771 | 18.4991 | 820.8 | 0.2366 | 38.87667 | 18.1881 | 0.622 | 20.68857 | 1.176752 | #VALUE! | #VALUE! | #VALUE! | 0.0008779142 | #VALUE! | #VALUE! | 4384.949 | 0.0002280528
815 | 39.159 | 38.741 | 38.569 | 17.8334 | 18.4554 | 821.6 | 0.2387 | 38.823 | 18.1444 | 0.622 | 20.6786 | 1.187196 | #VALUE! | #VALUE! | #VALUE! | 0.0008717299 | #VALUE! | #VALUE! | 4391.339 | 0.000227721
820 | 39.136 | 38.743 | 38.595 | 17.7948 | 18.4167 | 822 | 0.2394 | 38.82467 | 18.10575 | 0.6219 | 20.71892 | 1.190678 | #VALUE! | #VALUE! | #VALUE! | 0.0008696902 | #VALUE! | #VALUE! | 4384.927 | 0.0002280539
825 | 39.157 | 38.715 | 38.592 | 17.7819 | 18.3987 | 820.3 | 0.2379 | 38.82133 | 18.0903 | 0.6168 | 20.73103 | 1.183218 | #VALUE! | #VALUE! | #VALUE! | 0.0008740742 | #VALUE! | #VALUE! | 4373.301 | 0.0002286602
830 | 39.176 | 38.733 | 38.561 | 17.769 | 18.3858 | 821.8 | 0.2383 | 38.82333 | 18.0774 | 0.6168 | 20.74593 | 1.185207 | #VALUE! | #VALUE! | #VALUE! | 0.0008729003 | #VALUE! | #VALUE! | 4378.152 | 0.0002284069
835 | 39.288 | 38.845 | 38.673 | 17.7665 | 18.3807 | 822.6 | 0.2362 | 38.93533 | 18.0736 | 0.6142 | 20.86173 | 1.174762 | #VALUE! | #VALUE! | #VALUE! | 0.0008791034 | #VALUE! | #VALUE! | 4358.088 | 0.0002294584
840 | 39.25 | 38.758 | 38.635 | 17.7484 | 18.3549 | 821.8 | 0.2377 | 38.881 | 18.05165 | 0.6065 | 20.82935 | 1.182223 | #VALUE! | #VALUE! | #VALUE! | 0.0008746626 | #VALUE! | #VALUE! | 4360.618 | 0.0002293253
845 | 39.235 | 38.792 | 38.644 | 17.7459 | 18.3524 | 821.5 | 0.236 | 38.89033 | 18.04915 | 0.6065 | 20.84118 | 1.173768 | #VALUE! | #VALUE! | #VALUE! | 0.0008796994 | #VALUE! | #VALUE! | 4356.551 | 0.0002295394
850 | 39.266 | 38.847 | 38.7 | 17.7304 | 18.3343 | 820.6 | 0.2367 | 38.93767 | 18.03235 | 0.6039 | 20.90532 | 1.177249 | #VALUE! | #VALUE! | #VALUE! | 0.0008776175 | #VALUE! | #VALUE! | 4338.428 | 0.0002304982
855 | 39.27 | 38.803 | 38.68 | 17.7124 | 18.3163 | 821.2 | 0.2365 | 38.91767 | 18.01435 | 0.6039 | 20.90332 | 1.176255 | #VALUE! | #VALUE! | #VALUE! | 0.0008782112 | #VALUE! | #VALUE! | 4342.016 | 0.0002303078
860 | 39.244 | 38.776 | 38.604 | 17.6841 | 18.2828 | 820.8 | 0.2375 | 38.87467 | 17.98345 | 0.5987 | 20.89122 | 1.181228 | #VALUE! | #VALUE! | #VALUE! | 0.0008752517 | #VALUE! | #VALUE! | 4342.414 | 0.0002302866
865 | 39.191 | 38.723 | 38.576 | 17.661 | 18.2571 | 820.5 | 0.2369 | 38.83 | 17.95905 | 0.5961 | 20.87095 | 1.178244 | #VALUE! | #VALUE! | #VALUE! | 0.0008770247 | #VALUE! | #VALUE! | 4345.042 | 0.0002301474
870 | 39.161 | 38.694 | 38.522 | 17.6327 | 18.2236 | 820.7 | 0.2375 | 38.79233 | 17.92815 | 0.5909 | 20.86418 | 1.181228 | #VALUE! | #VALUE! | #VALUE! | 0.0008752517 | #VALUE! | #VALUE! | 4347.511 | 0.0002300167
875 | 39.129 | 38.662 | 38.489 | 17.5992 | 18.1876 | 820.8 | 0.2387 | 38.76 | 17.8934 | 0.5884 | 20.8666 | 1.187196 | #VALUE! | #VALUE! | #VALUE! | 0.0008717299 | #VALUE! | #VALUE! | 4347.537 | 0.0002300153
880 | 39.193 | 38.75 | 38.578 | 17.5837 | 18.1721 | 820.5 | 0.2363 | 38.84033 | 17.8779 | 0.5884 | 20.96243 | 1.17526 | #VALUE! | #VALUE! | #VALUE! | 0.0008788058 | #VALUE! | #VALUE! | 4326.08 | 0.0002311562
885 | 39.228 | 38.76 | 38.588 | 17.5632 | 18.1489 | 821.2 | 0.2369 | 38.85867 | 17.85605 | 0.5857 | 21.00262 | 1.178244 | #VALUE! | #VALUE! | #VALUE! | 0.0008770247 | #VALUE! | #VALUE! | 4321.487 | 0.0002314018
890 | 39.211 | 38.743 | 38.547 | 17.54 | 18.1283 | 821.3 | 0.2365 | 38.83367 | 17.83415 | 0.5883 | 20.99952 | 1.176255 | #VALUE! | #VALUE! | #VALUE! | 0.0008782112 | #VALUE! | #VALUE! | 4322.651 | 0.0002313395
895 | 39.143 | 38.651 | 38.503 | 17.5169 | 18.1026 | 821 | 0.2369 | 38.76567 | 17.80975 | 0.5857 | 20.95592 | 1.178244 | #VALUE! | #VALUE! | #VALUE! | 0.0008770247 | #VALUE! | #VALUE! | 4330.062 | 0.0002309436
900 | 39.121 | 38.629 | 38.457 | 17.4963 | 18.0794 | 820.8 | 0.2379 | 38.73567 | 17.78785 | 0.5831 | 20.94782 | 1.183218 | #VALUE! | #VALUE! | #VALUE! | 0.0008740742 | #VALUE! | #VALUE! | 4330.681 | 0.0002309106
905 | 39.119 | 38.627 | 38.455 | 17.4757 | 18.0588 | 820.5 | 0.2364 | 38.73367 | 17.76725 | 0.5831 | 20.96642 | 1.175757 | #VALUE! | #VALUE! | #VALUE! | 0.0008785084 | #VALUE! | #VALUE! | 4325.258 | 0.0002312001
910 | 39.091 | 38.624 | 38.476 | 17.4628 | 18.0408 | 821 | 0.2375 | 38.73033 | 17.7518 | 0.578 | 20.97853 | 1.181228 | #VALUE! | #VALUE! | #VALUE! | 0.0008752517 | #VALUE! | #VALUE! | 4325.394 | 0.0002311928
915 | 39.061 | 38.593 | 38.421 | 17.4319 | 18.0099 | 820.6 | 0.2379 | 38.69167 | 17.7209 | 0.578 | 20.97077 | 1.183218 | #VALUE! | #VALUE! | #VALUE! | 0.0008740742 | #VALUE! | #VALUE! | 4324.888 | 0.0002312199
920 | 39.1 | 38.608 | 38.46 | 17.4165 | 17.9919 | 820.9 | 0.2359 | 38.72267 | 17.7042 | 0.5754 | 21.01847 | 1.17327 | #VALUE! | #VALUE! | #VALUE! | 0.0008799977 | #VALUE! | #VALUE! | 4316.65 | 0.0002316611
925 | 39.113 | 38.646 | 38.474 | 17.3882 | 17.9661 | 817.7 | 0.2388 | 38.74433 | 17.67715 | 0.5779 | 21.06718 | 1.187694 | #VALUE! | #VALUE! | #VALUE! | 0.0008714379 | #VALUE! | #VALUE! | 4289.88 | 0.0002331067
930 | 39.076 | 38.584 | 38.412 | 17.365 | 17.9352 | 819.7 | 0.2372 | 38.69067 | 17.6501 | 0.5702 | 21.04057 | 1.179736 | #VALUE! | #VALUE! | #VALUE! | 0.0008761372 | #VALUE! | #VALUE! | 4305.813 | 0.0002322442
935 | 38.987 | 38.495 | 38.347 | 17.3264 | 17.8966 | 818.1 | 0.2399 | 38.60967 | 17.6115 | 0.5702 | 20.99817 | 1.193165 | #VALUE! | #VALUE! | #VALUE! | 0.0008682398 | #VALUE! | #VALUE! | 4306.086 | 0.0002322295
940 | 38.947 | 38.455 | 38.283 | 17.3033 | 17.8657 | 820.3 | 0.2375 | 38.56167 | 17.5845 | 0.5624 | 20.97717 | 1.181228 | #VALUE! | #VALUE! | #VALUE! | 0.0008752517 | #VALUE! | #VALUE! | 4321.988 | 0.000231375
945 | 39.078 | 38.561 | 38.414 | 17.2878 | 17.858 | 819.9 | 0.2359 | 38.68433 | 17.5729 | 0.5702 | 21.11143 | 1.17327 | #VALUE! | #VALUE! | #VALUE! | 0.0008799977 | #VALUE! | #VALUE! | 4292.406 | 0.0002329696
950 | 39.11 | 38.618 | 38.446 | 17.2595 | 17.8348 | 820.2 | 0.2354 | 38.72467 | 17.54715 | 0.5753 | 21.17752 | 1.170784 | #VALUE! | #VALUE! | #VALUE! | 0.0008814927 | #VALUE! | #VALUE! | 4280.578 | 0.0002336133
955 | 39.017 | 38.525 | 38.353 | 17.2235 | 17.7936 | 819.1 | 0.2373 | 38.63167 | 17.50855 | 0.5701 | 21.12312 | 1.180233 | #VALUE! | #VALUE! | #VALUE! | 0.0008758418 | #VALUE! | #VALUE! | 4285.846 | 0.0002333262
960 | 38.925 | 38.409 | 38.261 | 17.1849 | 17.7576 | 818.6 | 0.2368 | 38.53167 | 17.47125 | 0.5727 | 21.06042 | 1.177747 | #VALUE! | #VALUE! | #VALUE! | 0.000877321 | #VALUE! | #VALUE! | 4295.982 | 0.0002327757
965 | 38.855 | 38.363 | 38.216 | 17.154 | 17.7241 | 818.6 | 0.2382 | 38.478 | 17.43905 | 0.5701 | 21.03895 | 1.18471 | #VALUE! | #VALUE! | #VALUE! | 0.0008731935 | #VALUE! | #VALUE! | 4300.365 | 0.0002325384
970 | 38.865 | 38.373 | 38.225 | 17.1232 | 17.6906 | 818.8 | 0.2372 | 38.48767 | 17.4069 | 0.5674 | 21.08077 | 1.179736 | #VALUE! | #VALUE! | #VALUE! | 0.0008761372 | #VALUE! | #VALUE! | 4292.883 | 0.0002329437
975 | 38.873 | 38.405 | 38.258 | 17.0949 | 17.6649 | 819.1 | 0.2372 | 38.512 | 17.3799 | 0.57 | 21.1321 | 1.179736 | #VALUE! | #VALUE! | #VALUE! | 0.0008761372 | #VALUE! | #VALUE! | 4284.024 | 0.0002334254
980 | 38.908 | 38.367 | 38.219 | 17.0614 | 17.634 | 819.9 | 0.2363 | 38.498 | 17.3477 | 0.5726 | 21.1503 | 1.17526 | #VALUE! | #VALUE! | #VALUE! | 0.0008788058 | #VALUE! | #VALUE! | 4284.518 | 0.0002333985
985 | 38.872 | 38.38 | 38.208 | 17.0306 | 17.5979 | 819.9 | 0.2371 | 38.48667 | 17.31425 | 0.5673 | 21.17242 | 1.179239 | #VALUE! | #VALUE! | #VALUE! | 0.0008764328 | #VALUE! | #VALUE! | 4280.043 | 0.0002336425
990 | 38.885 | 38.393 | 38.221 | 17.0048 | 17.5722 | 818.1 | 0.2374 | 38.49967 | 17.2885 | 0.5674 | 21.21117 | 1.180731 | #VALUE! | #VALUE! | #VALUE! | 0.0008755467 | #VALUE! | #VALUE! | 4262.844 | 0.0002345852
995 | 38.826 | 38.334 | 38.161 | 16.9919 | 17.5542 | 819 | 0.2383 | 38.44033 | 17.27305 | 0.5623 | 21.16728 | 1.185207 | #VALUE! | #VALUE! | #VALUE! | 0.0008729003 | #VALUE! | #VALUE! | 4276.381 | 0.0002338426
1000 | 38.868 | 38.401 | 38.228 | 16.9765 | 17.5361 | 819.7 | 0.2365 | 38.499 | 17.2563 | 0.5596 | 21.2427 | 1.176255 | #VALUE! | #VALUE! | #VALUE! | 0.0008782112 | #VALUE! | #VALUE! | 4264.841 | 0.0002344753
1005 | 38.959 | 38.443 | 38.295 | 16.9662 | 17.5387 | 819.9 | 0.2357 | 38.56567 | 17.25245 | 0.5725 | 21.31322 | 1.172276 | #VALUE! | #VALUE! | #VALUE! | 0.000880595 | #VALUE! | #VALUE! | 4251.768 | 0.0002351963
1010 | 38.951 | 38.459 | 38.287 | 16.9482 | 17.5207 | 819 | 0.2367 | 38.56567 | 17.23445 | 0.5725 | 21.33122 | 1.177249 | #VALUE! | #VALUE! | #VALUE! | 0.0008776175 | #VALUE! | #VALUE! | 4243.517 | 0.0002356536
1015 | 38.943 | 38.451 | 38.279 | 16.9405 | 17.5155 | 819.3 | 0.2355 | 38.55767 | 17.228 | 0.575 | 21.32967 | 1.171281 | #VALUE! | #VALUE! | #VALUE! | 0.0008811932 | #VALUE! | #VALUE! | 4245.38 | 0.0002355502
1020 | 38.911 | 38.394 | 38.247 | 16.9251 | 17.5001 | 819.6 | 0.236 | 38.51733 | 17.2126 | 0.575 | 21.30473 | 1.173768 | #VALUE! | #VALUE! | #VALUE! | 0.0008796994 | #VALUE! | #VALUE! | 4251.904 | 0.0002351887
1025 | 38.855 | 38.338 | 38.191 | 16.9122 | 17.4872 | 818.7 | 0.2372 | 38.46133 | 17.1997 | 0.575 | 21.26163 | 1.179736 | #VALUE! | #VALUE! | #VALUE! | 0.0008761372 | #VALUE! | #VALUE! | 4255.845 | 0.000234971
1030 | 38.822 | 38.33 | 38.158 | 16.9019 | 17.4744 | 821 | 0.2376 | 38.43667 | 17.18815 | 0.5725 | 21.24852 | 1.181725 | #VALUE! | #VALUE! | #VALUE! | 0.000874957 | #VALUE! | #VALUE! | 4270.436 | 0.0002341681
1035 | 38.841 | 38.349 | 38.201 | 16.8813 | 17.4538 | 818.7 | 0.2359 | 38.46367 | 17.16755 | 0.5725 | 21.29612 | 1.17327 | #VALUE! | #VALUE! | #VALUE! | 0.0008799977 | #VALUE! | #VALUE! | 4248.954 | 0.0002353521
1040 | 38.863 | 38.346 | 38.198 | 16.8607 | 17.4332 | 821.2 | 0.2359 | 38.469 | 17.14695 | 0.5725 | 21.32205 | 1.17327 | #VALUE! | #VALUE! | #VALUE! | 0.0008799977 | #VALUE! | #VALUE! | 4256.745 | 0.0002349213
1045 | 38.857 | 38.365 | 38.192 | 16.8453 | 17.4203 | 819.6 | 0.2365 | 38.47133 | 17.1328 | 0.575 | 21.33853 | 1.176255 | #VALUE! | #VALUE! | #VALUE! | 0.0008782112 | #VALUE! | #VALUE! | 4245.169 | 0.0002355619
1050 | 38.825 | 38.333 | 38.161 | 16.8402 | 17.4152 | 818.8 | 0.2374 | 38.43967 | 17.1277 | 0.575 | 21.31197 | 1.180731 | #VALUE! | #VALUE! | #VALUE! | 0.0008755467 | #VALUE! | #VALUE! | 4246.312 | 0.0002354985
1055 | 38.847 | 38.355 | 38.207 | 16.8299 | 17.4074 | 819.6 | 0.2358 | 38.46967 | 17.11865 | 0.5775 | 21.35102 | 1.172773 | #VALUE! | #VALUE! | #VALUE! | 0.0008802962 | #VALUE! | #VALUE! | 4242.687 | 0.0002356997
1060 | 38.87 | 38.378 | 38.231 | 16.8119 | 17.392 | 821.1 | 0.2349 | 38.493 | 17.10195 | 0.5801 | 21.39105 | 1.168297 | #VALUE! | #VALUE! | #VALUE! | 0.0008829934 | #VALUE! | #VALUE! | 4242.497 | 0.0002357102
1065 | 38.917 | 38.4 | 38.253 | 16.8093 | 17.3868 | 819.7 | 0.2353 | 38.52333 | 17.09805 | 0.5775 | 21.42528 | 1.170286 | #VALUE! | #VALUE! | #VALUE! | 0.0008817924 | #VALUE! | #VALUE! | 4228.497 | 0.0002364907
1070 | 38.896 | 38.404 | 38.232 | 16.8067 | 17.3791 | 819.9 | 0.2361 | 38.51067 | 17.0929 | 0.5724 | 21.41777 | 1.174265 | #VALUE! | #VALUE! | #VALUE! | 0.0008794013 | #VALUE! | #VALUE! | 4231.013 | 0.00023635
1075 | 38.873 | 38.356 | 38.159 | 16.7939 | 17.374 | 819.5 | 0.2378 | 38.46267 | 17.08395 | 0.5801 | 21.37872 | 1.18272 | #VALUE! | #VALUE! | #VALUE! | 0.0008743683 | #VALUE! | #VALUE! | 4236.673 | 0.0002360343
1080 | 38.877 | 38.36 | 38.213 | 16.7913 | 17.3637 | 819.5 | 0.2372 | 38.48333 | 17.0775 | 0.5724 | 21.40583 | 1.179736 | #VALUE! | #VALUE! | #VALUE! | 0.0008761372 | #VALUE! | #VALUE! | 4231.306 | 0.0002363336
1085 | 38.857 | 38.39 | 38.242 | 16.799 | 17.3765 | 820.7 | 0.2374 | 38.49633 | 17.08775 | 0.5775 | 21.40858 | 1.180731 | #VALUE! | #VALUE! | #VALUE! | 0.0008755467 | #VALUE! | #VALUE! | 4236.958 | 0.0002360184
1090 | 38.861 | 38.369 | 38.222 | 16.7939 | 17.374 | 819.3 | 0.2392 | 38.484 | 17.08395 | 0.5801 | 21.40005 | 1.189683 | #VALUE! | #VALUE! | #VALUE! | 0.0008702719 | #VALUE! | #VALUE! | 4231.417 | 0.0002363275
1095 | 38.896 | 38.404 | 38.256 | 16.8016 | 17.3791 | 820 | 0.2372 | 38.51867 | 17.09035 | 0.5775 | 21.42832 | 1.179736 | #VALUE! | #VALUE! | #VALUE! | 0.0008761372 | #VALUE! | #VALUE! | 4229.446 | 0.0002364376
1100 | 38.882 | 38.39 | 38.218 | 16.7964 | 17.374 | 820 | 0.2355 | 38.49667 | 17.0852 | 0.5776 | 21.41147 | 1.171281 | #VALUE! | #VALUE! | #VALUE! | 0.0008811932 | #VALUE! | #VALUE! | 4232.774 | 0.0002362517
1105 | 38.919 | 38.427 | 38.255 | 16.7964 | 17.3688 | 819.9 | 0.2361 | 38.53367 | 17.0826 | 0.5724 | 21.45107 | 1.174265 | #VALUE! | #VALUE! | #VALUE! | 0.0008794013 | #VALUE! | #VALUE! | 4224.445 | 0.0002367175
1110 | 38.932 | 38.416 | 38.268 | 16.7939 | 17.3688 | 819.7 | 0.2364 | 38.53867 | 17.08135 | 0.5749 | 21.45732 | 1.175757 | #VALUE! | #VALUE! | #VALUE! | 0.0008785084 | #VALUE! | #VALUE! | 4222.184 | 0.0002368442
1115 | 38.926 | 38.409 | 38.261 | 16.7887 | 17.3637 | 818.8 | 0.2358 | 38.532 | 17.0762 | 0.575 | 21.4558 | 1.172773 | #VALUE! | #VALUE! | #VALUE! | 0.0008802962 | #VALUE! | #VALUE! | 4217.846 | 0.0002370878
1120 | 38.966 | 38.474 | 38.302 | 16.7964 | 17.3662 | 819.2 | 0.2364 | 38.58067 | 17.0813 | 0.5698 | 21.49937 | 1.175757 | #VALUE! | #VALUE! | #VALUE! | 0.0008785084 | #VALUE! | #VALUE! | 4211.356 | 0.0002374532
1125 | 38.962 | 38.47 | 38.322 | 16.7913 | 17.3688 | 819.4 | 0.2355 | 38.58467 | 17.08005 | 0.5775 | 21.50462 | 1.171281 | #VALUE! | #VALUE! | #VALUE! | 0.0008811932 | #VALUE! | #VALUE! | 4211.355 | 0.0002374532
1130 | 38.983 | 38.491 | 38.319 | 16.7913 | 17.3688 | 814.9 | 0.237 | 38.59767 | 17.08005 | 0.5775 | 21.51762 | 1.178741 | #VALUE! | #VALUE! | #VALUE! | 0.0008767287 | #VALUE! | #VALUE! | 4185.697 | 0.0002389088
1135 | 38.982 | 38.49 | 38.318 | 16.7861 | 17.3637 | 818.3 | 0.2363 | 38.59667 | 17.0749 | 0.5776 | 21.52177 | 1.17526 | #VALUE! | #VALUE! | #VALUE! | 0.0008788058 | #VALUE! | #VALUE! | 4202.35 | 0.0002379621
1140 | 38.982 | 38.465 | 38.342 | 16.7887 | 17.3585 | 820.8 | 0.2355 | 38.59633 | 17.0736 | 0.5698 | 21.52273 | 1.171281 | #VALUE! | #VALUE! | #VALUE! | 0.0008811932 | #VALUE! | #VALUE! | 4215 | 0.0002372479
1145 | 38.984 | 38.467 | 38.32 | 16.7939 | 17.3688 | 818.9 | 0.2364 | 38.59033 | 17.08135 | 0.5749 | 21.50898 | 1.175757 | #VALUE! | #VALUE! | #VALUE! | 0.0008785084 | #VALUE! | #VALUE! | 4207.931 | 0.0002376465
1150 | 38.963 | 38.471 | 38.348 | 16.799 | 17.374 | 819.3 | 0.235 | 38.594 | 17.0865 | 0.575 | 21.5075 | 1.168794 | #VALUE! | #VALUE! | #VALUE! | 0.0008826928 | #VALUE! | #VALUE! | 4210.277 | 0.0002375141
1155 | 38.993 | 38.525 | 38.353 | 16.8067 | 17.3817 | 817.7 | 0.2362 | 38.62367 | 17.0942 | 0.575 | 21.52947 | 1.174762 | #VALUE! | #VALUE! | #VALUE! | 0.0008791034 | #VALUE! | #VALUE! | 4197.767 | 0.0002382219
1160 | 39.049 | 38.557 | 38.361 | 16.8067 | 17.3868 | 819.2 | 0.2356 | 38.65567 | 17.09675 | 0.5801 | 21.55892 | 1.171778 | #VALUE! | #VALUE! | #VALUE! | 0.000880894 | #VALUE! | #VALUE! | 4199.723 | 0.0002381109
1165 | 39.061 | 38.544 | 38.421 | 16.8119 | 17.392 | 819 | 0.2354 | 38.67533 | 17.10195 | 0.5801 | 21.57338 | 1.170784 | #VALUE! | #VALUE! | #VALUE! | 0.0008814927 | #VALUE! | #VALUE! | 4195.882 | 0.0002383289
1170 | 39.073 | 38.581 | 38.434 | 16.8196 | 17.3997 | 819 | 0.2369 | 38.696 | 17.10965 | 0.5801 | 21.58635 | 1.178244 | #VALUE! | #VALUE! | #VALUE! | 0.0008770247 | #VALUE! | #VALUE! | 4193.362 | 0.0002384722
1175 | 39.035 | 38.543 | 38.396 | 16.8299 | 17.4074 | 819.1 | 0.2364 | 38.658 | 17.11865 | 0.5775 | 21.53935 | 1.175757 | #VALUE! | #VALUE! | #VALUE! | 0.0008785084 | #VALUE! | #VALUE! | 4203.025 | 0.0002379239
1180 | 39.102 | 38.61 | 38.462 | 16.8402 | 17.4255 | 819.6 | 0.2373 | 38.72467 | 17.13285 | 0.5853 | 21.59182 | 1.180233 | #VALUE! | #VALUE! | #VALUE! | 0.0008758418 | #VALUE! | #VALUE! | 4195.371 | 0.0002383579
1185 | 39.118 | 38.651 | 38.503 | 16.8427 | 17.4306 | 819.7 | 0.2368 | 38.75733 | 17.13665 | 0.5879 | 21.62068 | 1.177747 | #VALUE! | #VALUE! | #VALUE! | 0.000877321 | #VALUE! | #VALUE! | 4190.281 | 0.0002386475
1190 | 39.138 | 38.646 | 38.498 | 16.8479 | 17.4358 | 819.9 | 0.2375 | 38.76067 | 17.14185 | 0.5879 | 21.61882 | 1.181228 | #VALUE! | #VALUE! | #VALUE! | 0.0008752517 | #VALUE! | #VALUE! | 4191.665 | 0.0002385687
1195 | 39.134 | 38.642 | 38.519 | 16.8685 | 17.4589 | 818.9 | 0.2364 | 38.765 | 17.1637 | 0.5904 | 21.6013 | 1.175757 | #VALUE! | #VALUE! | #VALUE! | 0.0008785084 | #VALUE! | #VALUE! | 4189.948 | 0.0002386665
1200 | 39.158 | 38.666 | 38.518 | 16.8813 | 17.4718 | 819.1 | 0.2353 | 38.78067 | 17.17655 | 0.5905 | 21.60412 | 1.170286 | #VALUE! | #VALUE! | #VALUE! | 0.0008817924 | #VALUE! | #VALUE! | 4190.425 | 0.0002386393
1205 | 39.182 | 38.665 | 38.518 | 16.8865 | 17.4769 | 821.5 | 0.2356 | 38.78833 | 17.1817 | 0.5904 | 21.60663 | 1.171778 | #VALUE! | #VALUE! | #VALUE! | 0.000880894 | #VALUE! | #VALUE! | 4202.213 | 0.0002379698
1210 | 39.157 | 38.69 | 38.542 | 16.8942 | 17.4821 | 820.1 | 0.2365 | 38.79633 | 17.18815 | 0.5879 | 21.60818 | 1.176255 | #VALUE! | #VALUE! | #VALUE! | 0.0008782112 | #VALUE! | #VALUE! | 4194.751 | 0.0002383932
1215 | 39.211 | 38.719 | 38.596 | 16.9148 | 17.5078 | 819.9 | 0.2365 | 38.842 | 17.2113 | 0.593 | 21.6307 | 1.176255 | #VALUE! | #VALUE! | #VALUE! | 0.0008782112 | #VALUE! | #VALUE! | 4189.363 | 0.0002386998
1220 | 39.215 | 38.747 | 38.575 | 16.9251 | 17.5181 | 819.4 | 0.2372 | 38.84567 | 17.2216 | 0.593 | 21.62407 | 1.179736 | #VALUE! | #VALUE! | #VALUE! | 0.0008761372 | #VALUE! | #VALUE! | 4188.092 | 0.0002387722
1225 | 39.246 | 38.754 | 38.606 | 16.9354 | 17.5336 | 819.5 | 0.2362 | 38.86867 | 17.2345 | 0.5982 | 21.63417 | 1.174762 | #VALUE! | #VALUE! | #VALUE! | 0.0008791034 | #VALUE! | #VALUE! | 4186.648 | 0.0002388546
1230 | 39.207 | 38.739 | 38.592 | 16.9379 | 17.5336 | 819 | 0.2349 | 38.846 | 17.23575 | 0.5957 | 21.61025 | 1.168297 | #VALUE! | #VALUE! | #VALUE! | 0.0008829934 | #VALUE! | #VALUE! | 4188.724 | 0.0002387362
1235 | 39.289 | 38.822 | 38.674 | 16.9534 | 17.5464 | 820.8 | 0.2361 | 38.92833 | 17.2499 | 0.593 | 21.67843 | 1.174265 | #VALUE! | #VALUE! | #VALUE! | 0.0008794013 | #VALUE! | #VALUE! | 4184.727 | 0.0002389642
1240 | 39.275 | 38.783 | 38.611 | 16.9559 | 17.549 | 820.5 | 0.2364 | 38.88967 | 17.25245 | 0.5931 | 21.63722 | 1.175757 | #VALUE! | #VALUE! | #VALUE! | 0.0008785084 | #VALUE! | #VALUE! | 4191.166 | 0.0002385971
1245 | 39.237 | 38.745 | 38.622 | 16.9585 | 17.5516 | 819.3 | 0.2355 | 38.868 | 17.25505 | 0.5931 | 21.61295 | 1.171281 | #VALUE! | #VALUE! | #VALUE! | 0.0008811932 | #VALUE! | #VALUE! | 4189.735 | 0.0002386786
1250 | 39.299 | 38.832 | 38.684 | 16.9714 | 17.5671 | 819.9 | 0.2362 | 38.93833 | 17.26925 | 0.5957 | 21.66908 | 1.174762 | #VALUE! | #VALUE! | #VALUE! | 0.0008791034 | #VALUE! | #VALUE! | 4181.942 | 0.0002391234
1255 | 39.289 | 38.796 | 38.673 | 16.9817 | 17.5696 | 820.4 | 0.2358 | 38.91933 | 17.27565 | 0.5879 | 21.64368 | 1.172773 | #VALUE! | #VALUE! | #VALUE! | 0.0008802962 | #VALUE! | #VALUE! | 4189.403 | 0.0002386975
1260 | 39.279 | 38.787 | 38.664 | 16.9817 | 17.5696 | 818.3 | 0.2358 | 38.91 | 17.27565 | 0.5879 | 21.63435 | 1.172773 | #VALUE! | #VALUE! | #VALUE! | 0.0008802962 | #VALUE! | #VALUE! | 4180.482 | 0.0002392069
1265 | 39.322 | 38.83 | 38.682 | 16.9868 | 17.5748 | 815 | 0.2362 | 38.94467 | 17.2808 | 0.588 | 21.66387 | 1.174762 | #VALUE! | #VALUE! | #VALUE! | 0.0008791034 | #VALUE! | #VALUE! | 4157.95 | 0.0002405031
1270 | 39.313 | 38.845 | 38.698 | 16.9868 | 17.5696 | 819.7 | 0.2371 | 38.952 | 17.2782 | 0.5828 | 21.6738 | 1.179239 | #VALUE! | #VALUE! | #VALUE! | 0.0008764328 | #VALUE! | #VALUE! | 4180.012 | 0.0002392338
1275 | 39.307 | 38.839 | 38.667 | 16.9791 | 17.5645 | 819.1 | 0.2352 | 38.93767 | 17.2718 | 0.5854 | 21.66587 | 1.169789 | #VALUE! | #VALUE! | #VALUE! | 0.0008820923 | #VALUE! | #VALUE! | 4178.482 | 0.0002393214
1280 | 39.327 | 38.859 | 38.687 | 16.9714 | 17.5542 | 819.3 | 0.2356 | 38.95767 | 17.2628 | 0.5828 | 21.69487 | 1.171778 | #VALUE! | #VALUE! | #VALUE! | 0.000880894 | #VALUE! | #VALUE! | 4173.915 | 0.0002395832
1285 | 39.321 | 38.804 | 38.632 | 16.9662 | 17.549 | 818 | 0.2372 | 38.919 | 17.2576 | 0.5828 | 21.6614 | 1.179736 | #VALUE! | #VALUE! | #VALUE! | 0.0008761372 | #VALUE! | #VALUE! | 4173.731 | 0.0002395938
1290 | 39.292 | 38.8 | 38.628 | 16.9714 | 17.5542 | 821.6 | 0.2372 | 38.90667 | 17.2628 | 0.5828 | 21.64387 | 1.179736 | #VALUE! | #VALUE! | #VALUE! | 0.0008761372 | #VALUE! | #VALUE! | 4195.495 | 0.0002383509
1295 | 39.314 | 38.797 | 38.625 | 16.9637 | 17.5439 | 818.3 | 0.2374 | 38.912 | 17.2538 | 0.5802 | 21.6582 | 1.180731 | #VALUE! | #VALUE! | #VALUE! | 0.0008755467 | #VALUE! | #VALUE! | 4175.878 | 0.0002394706
1300 | 39.287 | 38.795 | 38.647 | 16.9688 | 17.549 | 819.3 | 0.2367 | 38.90967 | 17.2589 | 0.5802 | 21.65077 | 1.177249 | #VALUE! | #VALUE! | #VALUE! | 0.0008776175 | #VALUE! | #VALUE! | 4182.417 | 0.0002390962
1305 | 39.285 | 38.768 | 38.621 | 16.9559 | 17.5361 | 819.8 | 0.2383 | 38.89133 | 17.246 | 0.5802 | 21.64533 | 1.185207 | #VALUE! | #VALUE! | #VALUE! | 0.0008729003 | #VALUE! | #VALUE! | 4186.02 | 0.0002388904
1310 | 39.281 | 38.789 | 38.617 | 16.9559 | 17.5361 | 822.5 | 0.2358 | 38.89567 | 17.246 | 0.5802 | 21.64967 | 1.172773 | #VALUE! | #VALUE! | #VALUE! | 0.0008802962 | #VALUE! | #VALUE! | 4198.966 | 0.0002381539
1315 | 39.279 | 38.762 | 38.639 | 16.9508 | 17.531 | 818.8 | 0.2364 | 38.89333 | 17.2409 | 0.5802 | 21.65243 | 1.175757 | #VALUE! | #VALUE! | #VALUE! | 0.0008785084 | #VALUE! | #VALUE! | 4179.543 | 0.0002392606
1320 | 39.326 | 38.81 | 38.662 | 16.9482 | 17.5284 | 819.5 | 0.2387 | 38.93267 | 17.2383 | 0.5802 | 21.69437 | 1.187196 | #VALUE! | #VALUE! | #VALUE! | 0.0008717299 | #VALUE! | #VALUE! | 4175.03 | 0.0002395192
1325 | 39.346 | 38.78 | 38.682 | 16.9456 | 17.5284 | 820 | 0.2374 | 38.936 | 17.237 | 0.5828 | 21.699 | 1.180731 | #VALUE! | #VALUE! | #VALUE! | 0.0008755467 | #VALUE! | #VALUE! | 4176.685 | 0.0002394243
1330 | 39.393 | 38.876 | 38.729 | 16.9431 | 17.5258 | 819.2 | 0.2361 | 38.99933 | 17.23445 | 0.5827 | 21.76488 | 1.174265 | #VALUE! | #VALUE! | #VALUE! | 0.0008794013 | #VALUE! | #VALUE! | 4159.98 | 0.0002403858
1335 | 39.389 | 38.897 | 38.749 | 16.9482 | 17.531 | 819 | 0.2369 | 39.01167 | 17.2396 | 0.5828 | 21.77207 | 1.178244 | #VALUE! | #VALUE! | #VALUE! | 0.0008770247 | #VALUE! | #VALUE! | 4157.592 | 0.0002405238
1340 | 39.363 | 38.92 | 38.772 | 16.9559 | 17.5387 | 819.8 | 0.2352 | 39.01833 | 17.2473 | 0.5828 | 21.77103 | 1.169789 | #VALUE! | #VALUE! | #VALUE! | 0.0008820923 | #VALUE! | #VALUE! | 4161.851 | 0.0002402777
1345 | 39.41 | 38.918 | 38.77 | 16.9559 | 17.5413 | 818.1 | 0.2359 | 39.03267 | 17.2486 | 0.5854 | 21.78407 | 1.17327 | #VALUE! | #VALUE! | #VALUE! | 0.0008799977 | #VALUE! | #VALUE! | 4150.736 | 0.0002409211
1350 | 39.429 | 38.913 | 38.765 | 16.9559 | 17.5439 | 815.8 | 0.2358 | 39.03567 | 17.2499 | 0.588 | 21.78577 | 1.172773 | #VALUE! | #VALUE! | #VALUE! | 0.0008802962 | #VALUE! | #VALUE! | 4138.743 | 0.0002416192
1355 | 39.401 | 38.909 | 38.786 | 16.9585 | 17.5413 | 819.5 | 0.237 | 39.032 | 17.2499 | 0.5828 | 21.7821 | 1.178741 | #VALUE! | #VALUE! | #VALUE! | 0.0008767287 | #VALUE! | #VALUE! | 4158.214 | 0.0002404879
1360 | 39.421 | 38.954 | 38.806 | 16.9662 | 17.5516 | 821.8 | 0.235 | 39.06033 | 17.2589 | 0.5854 | 21.80143 | 1.168794 | #VALUE! | #VALUE! | #VALUE! | 0.0008826928 | #VALUE! | #VALUE! | 4166.187 | 0.0002400276
1365 | 39.442 | 38.975 | 38.827 | 16.9739 | 17.5619 | 820 | 0.2357 | 39.08133 | 17.2679 | 0.588 | 21.81343 | 1.172276 | #VALUE! | #VALUE! | #VALUE! | 0.000880595 | #VALUE! | #VALUE! | 4154.775 | 0.0002406869
1370 | 39.439 | 38.947 | 38.849 | 16.9817 | 17.5722 | 821.5 | 0.2356 | 39.07833 | 17.27695 | 0.5905 | 21.80138 | 1.171778 | #VALUE! | #VALUE! | #VALUE! | 0.000880894 | #VALUE! | #VALUE! | 4164.675 | 0.0002401148
1375 | 39.459 | 38.967 | 38.819 | 16.9817 | 17.5722 | 819.4 | 0.2363 | 39.08167 | 17.27695 | 0.5905 | 21.80472 | 1.17526 | #VALUE! | #VALUE! | #VALUE! | 0.0008788058 | #VALUE! | #VALUE! | 4153.394 | 0.0002407669
1380 | 39.481 | 38.989 | 38.866 | 16.9971 | 17.5876 | 819.6 | 0.236 | 39.112 | 17.29235 | 0.5905 | 21.81965 | 1.173768 | #VALUE! | #VALUE! | #VALUE! | 0.0008796994 | #VALUE! | #VALUE! | 4151.565 | 0.000240873
1385 | 39.528 | 39.036 | 38.889 | 17.0022 | 17.6005 | 820.1 | 0.2354 | 39.151 | 17.30135 | 0.5983 | 21.84965 | 1.170784 | #VALUE! | #VALUE! | #VALUE! | 0.0008814927 | #VALUE! | #VALUE! | 4148.394 | 0.0002410572
1390 | 39.527 | 39.034 | 38.862 | 17.0125 | 17.6134 | 819.9 | 0.2366 | 39.141 | 17.31295 | 0.6009 | 21.82805 | 1.176752 | #VALUE! | #VALUE! | #VALUE! | 0.0008779142 | #VALUE! | #VALUE! | 4151.486 | 0.0002408776
1395 | 39.527 | 39.034 | 38.911 | 17.028 | 17.6288 | 819.3 | 0.2351 | 39.15733 | 17.3284 | 0.6008 | 21.82893 | 1.169291 | #VALUE! | #VALUE! | #VALUE! | 0.0008823924 | #VALUE! | #VALUE! | 4148.28 | 0.0002410638
1400 | 39.55 | 39.083 | 38.935 | 17.046 | 17.6468 | 820.3 | 0.2382 | 39.18933 | 17.3464 | 0.6008 | 21.84293 | 1.18471 | #VALUE! | #VALUE! | #VALUE! | 0.0008731935 | #VALUE! | #VALUE! | 4150.681 | 0.0002409243
1405 | 39.552 | 39.035 | 38.937 | 17.064 | 17.67 | 819.9 | 0.2382 | 39.17467 | 17.367 | 0.606 | 21.80767 | 1.18471 | #VALUE! | #VALUE! | #VALUE! | 0.0008731935 | #VALUE! | #VALUE! | 4155.366 | 0.0002406527
1410 | 39.506 | 39.038 | 38.915 | 17.0923 | 17.7009 | 819.1 | 0.2367 | 39.153 | 17.3966 | 0.6086 | 21.7564 | 1.177249 | #VALUE! | #VALUE! | #VALUE! | 0.0008776175 | #VALUE! | #VALUE! | 4161.094 | 0.0002403214
1415 | 39.511 | 39.043 | 38.945 | 17.1155 | 17.7189 | 819.5 | 0.2364 | 39.16633 | 17.4172 | 0.6034 | 21.74913 | 1.175757 | #VALUE! | #VALUE! | #VALUE! | 0.0008785084 | #VALUE! | #VALUE! | 4164.517 | 0.0002401239
1420 | 39.614 | 39.122 | 38.999 | 17.1386 | 17.7498 | 820.1 | 0.236 | 39.245 | 17.4442 | 0.6112 | 21.8008 | 1.173768 | #VALUE! | #VALUE! | #VALUE! | 0.0008796994 | #VALUE! | #VALUE! | 4157.689 | 0.0002405182
1425 | 39.646 | 39.154 | 39.08 | 17.1669 | 17.7859 | 818.4 | 0.2381 | 39.29333 | 17.4764 | 0.619 | 21.81693 | 1.184212 | #VALUE! | #VALUE! | #VALUE! | 0.0008734868 | #VALUE! | #VALUE! | 4146.002 | 0.0002411962
1430 | 39.706 | 39.214 | 39.091 | 17.1978 | 17.8194 | 820 | 0.2365 | 39.337 | 17.5086 | 0.6216 | 21.8284 | 1.176255 | #VALUE! | #VALUE! | #VALUE! | 0.0008782112 | #VALUE! | #VALUE! | 4151.926 | 0.0002408521
1435 | 39.766 | 39.299 | 39.176 | 17.2287 | 17.8503 | 819.9 | 0.2352 | 39.41367 | 17.5395 | 0.6216 | 21.87417 | 1.169789 | #VALUE! | #VALUE! | #VALUE! | 0.0008820923 | #VALUE! | #VALUE! | 4142.734 | 0.0002413865
1440 | 39.751 | 39.284 | 39.161 | 17.257 | 17.876 | 820.2 | 0.2357 | 39.39867 | 17.5665 | 0.619 | 21.83217 | 1.172276 | #VALUE! | #VALUE! | #VALUE! | 0.000880595 | #VALUE! | #VALUE! | 4152.222 | 0.0002408349
1445 | 39.765 | 39.323 | 39.2 | 17.2801 | 17.9069 | 820.6 | 0.2357 | 39.42933 | 17.5935 | 0.6268 | 21.83583 | 1.172276 | #VALUE! | #VALUE! | #VALUE! | 0.000880595 | #VALUE! | #VALUE! | 4153.549 | 0.0002407579
1450 | 39.779 | 39.312 | 39.189 | 17.311 | 17.9404 | 821.3 | 0.2368 | 39.42667 | 17.6257 | 0.6294 | 21.80097 | 1.177747 | #VALUE! | #VALUE! | #VALUE! | 0.000877321 | #VALUE! | #VALUE! | 4163.741 | 0.0002401686
1455 | 39.77 | 39.302 | 39.204 | 17.3367 | 17.9635 | 821.4 | 0.2374 | 39.42533 | 17.6501 | 0.6268 | 21.77523 | 1.180731 | #VALUE! | #VALUE! | #VALUE! | 0.0008755467 | #VALUE! | #VALUE! | 4169.169 | 0.0002398559
1460 | 39.81 | 39.343 | 39.244 | 17.3753 | 18.0099 | 819.5 | 0.237 | 39.46567 | 17.6926 | 0.6346 | 21.77307 | 1.178741 | #VALUE! | #VALUE! | #VALUE! | 0.0008767287 | #VALUE! | #VALUE! | 4159.939 | 0.0002403881
1465 | 39.828 | 39.385 | 39.262 | 17.4268 | 18.0768 | 819.8 | 0.2355 | 39.49167 | 17.7518 | 0.65 | 21.73987 | 1.171281 | #VALUE! | #VALUE! | #VALUE! | 0.0008811932 | #VALUE! | #VALUE! | 4167.817 | 0.0002399337
1470 | 39.899 | 39.481 | 39.358 | 17.4731 | 18.1335 | 822.2 | 0.2356 | 39.57933 | 17.8033 | 0.6604 | 21.77603 | 1.171778 | #VALUE! | #VALUE! | #VALUE! | 0.000880894 | #VALUE! | #VALUE! | 4173.076 | 0.0002396314
1475 | 39.992 | 39.524 | 39.426 | 17.5271 | 18.1927 | 821.1 | 0.2358 | 39.64733 | 17.8599 | 0.6656 | 21.78743 | 1.172773 | #VALUE! | #VALUE! | #VALUE! | 0.0008802962 | #VALUE! | #VALUE! | 4165.313 | 0.000240078
1480 | 39.994 | 39.551 | 39.453 | 17.5837 | 18.2622 | 820.9 | 0.237 | 39.666 | 17.92295 | 0.6785 | 21.74305 | 1.178741 | #VALUE! | #VALUE! | #VALUE! | 0.0008767287 | #VALUE! | #VALUE! | 4172.799 | 0.0002396473
1485 | 40.044 | 39.625 | 39.527 | 17.6198 | 18.3009 | 821.4 | 0.2367 | 39.732 | 17.96035 | 0.6811 | 21.77165 | 1.177249 | #VALUE! | #VALUE! | #VALUE! | 0.0008776175 | #VALUE! | #VALUE! | 4169.855 | 0.0002398165
1490 | 40.073 | 39.63 | 39.556 | 17.6635 | 18.3421 | 820.5 | 0.2359 | 39.753 | 18.0028 | 0.6786 | 21.7502 | 1.17327 | #VALUE! | #VALUE! | #VALUE! | 0.0008799977 | #VALUE! | #VALUE! | 4169.394 | 0.000239843
1495 | 40.126 | 39.683 | 39.609 | 17.7047 | 18.3833 | 820 | 0.2364 | 39.806 | 18.044 | 0.6786 | 21.762 | 1.175757 | #VALUE! | #VALUE! | #VALUE! | 0.0008785084 | #VALUE! | #VALUE! | 4164.594 | 0.0002401194
1500 | 40.184 | 39.766 | 39.643 | 17.7433 | 18.4142 | 820 | 0.2358 | 39.86433 | 18.07875 | 0.6709 | 21.78558 | 1.172773 | #VALUE! | #VALUE! | #VALUE! | 0.0008802962 | #VALUE! | #VALUE! | 4160.086 | 0.0002403797
1505 | 40.17 | 39.752 | 39.629 | 17.7716 | 18.4373 | 820.2 | 0.2365 | 39.85033 | 18.10445 | 0.6657 | 21.74588 | 1.176255 | #VALUE! | #VALUE! | #VALUE! | 0.0008782112 | #VALUE! | #VALUE! | 4168.697 | 0.0002398831
1510 | 40.231 | 39.788 | 39.689 | 17.7948 | 18.4579 | 819.5 | 0.236 | 39.90267 | 18.12635 | 0.6631 | 21.77632 | 1.173768 | #VALUE! | #VALUE! | #VALUE! | 0.0008796994 | #VALUE! | #VALUE! | 4159.318 | 0.000240424
1515 | 40.245 | 39.826 | 39.728 | 17.8051 | 18.4734 | 817.9 | 0.234 | 39.933 | 18.13925 | 0.6683 | 21.79375 | 1.163821 | #VALUE! | #VALUE! | #VALUE! | 0.0008857093 | #VALUE! | #VALUE! | 4147.877 | 0.0002410872
1520 | 40.308 | 39.841 | 39.742 | 17.8076 | 18.476 | 820 | 0.2363 | 39.96367 | 18.1418 | 0.6684 | 21.82187 | 1.17526 | #VALUE! | #VALUE! | #VALUE! | 0.0008788058 | #VALUE! | #VALUE! | 4153.169 | 0.00024078
1525 | 40.278 | 39.835 | 39.737 | 17.8076 | 18.476 | 821.1 | 0.2352 | 39.95 | 18.1418 | 0.6684 | 21.8082 | 1.169789 | #VALUE! | #VALUE! | #VALUE! | 0.0008820923 | #VALUE! | #VALUE! | 4161.346 | 0.0002403068
1530 | 40.299 | 39.832 | 39.733 | 17.8128 | 18.4811 | 819.6 | 0.2355 | 39.95467 | 18.14695 | 0.6683 | 21.80772 | 1.171281 | #VALUE! | #VALUE! | #VALUE! | 0.0008811932 | #VALUE! | #VALUE! | 4153.836 | 0.0002407413
1535 | 40.321 | 39.878 | 39.804 | 17.8128 | 18.4811 | 820 | 0.2351 | 40.001 | 18.14695 | 0.6683 | 21.85405 | 1.169291 | #VALUE! | #VALUE! | #VALUE! | 0.0008823924 | #VALUE! | #VALUE! | 4147.053 | 0.0002411351
1540 | 40.292 | 39.85 | 39.776 | 17.8205 | 18.4863 | 819.8 | 0.2366 | 39.97267 | 18.1534 | 0.6658 | 21.81927 | 1.176752 | #VALUE! | #VALUE! | #VALUE! | 0.0008779142 | #VALUE! | #VALUE! | 4152.651 | 0.00024081
1545 | 40.34 | 39.873 | 39.799 | 17.8231 | 18.4888 | 820.5 | 0.2351 | 40.004 | 18.15595 | 0.6657 | 21.84805 | 1.169291 | #VALUE! | #VALUE! | #VALUE! | 0.0008823924 | #VALUE! | #VALUE! | 4150.721 | 0.000240922
1550 | 40.293 | 39.85 | 39.751 | 17.8205 | 18.4863 | 821.1 | 0.2371 | 39.96467 | 18.1534 | 0.6658 | 21.81127 | 1.179239 | #VALUE! | #VALUE! | #VALUE! | 0.0008764328 | #VALUE! | #VALUE! | 4160.761 | 0.0002403406
1555 | 40.318 | 39.85 | 39.801 | 17.8231 | 18.4888 | 820 | 0.2374 | 39.98967 | 18.15595 | 0.6657 | 21.83372 | 1.180731 | #VALUE! | #VALUE! | #VALUE! | 0.0008755467 | #VALUE! | #VALUE! | 4150.915 | 0.0002409107
1560 | 40.345 | 39.902 | 39.804 | 17.8359 | 18.5069 | 820.3 | 0.2361 | 40.017 | 18.1714 | 0.671 | 21.8456 | 1.174265 | #VALUE! | #VALUE! | #VALUE! | 0.0008794013 | #VALUE! | #VALUE! | 4150.175 | 0.0002409537
1565 | 40.349 | 39.906 | 39.832 | 17.8617 | 18.5378 | 819.5 | 0.2359 | 40.029 | 18.19975 | 0.6761 | 21.82925 | 1.17327 | #VALUE! | #VALUE! | #VALUE! | 0.0008799977 | #VALUE! | #VALUE! | 4149.233 | 0.0002410084
1570 | 40.4 | 39.957 | 39.859 | 17.8848 | 18.5661 | 820.2 | 0.2351 | 40.072 | 18.22545 | 0.6813 | 21.84655 | 1.169291 | #VALUE! | #VALUE! | #VALUE! | 0.0008823924 | #VALUE! | #VALUE! | 4149.488 | 0.0002409936
1575 | 40.426 | 39.983 | 39.909 | 17.9003 | 18.5815 | 819.8 | 0.2352 | 40.106 | 18.2409 | 0.6812 | 21.8651 | 1.169789 | #VALUE! | #VALUE! | #VALUE! | 0.0008820923 | #VALUE! | #VALUE! | 4143.946 | 0.0002413159
1580 | 40.432 | 39.989 | 39.915 | 17.9234 | 18.6073 | 818.7 | 0.2359 | 40.112 | 18.26535 | 0.6839 | 21.84665 | 1.17327 | #VALUE! | #VALUE! | #VALUE! | 0.0008799977 | #VALUE! | #VALUE! | 4141.881 | 0.0002414362
1585 | 40.459 | 40.016 | 39.943 | 17.9415 | 18.6331 | 820 | 0.2367 | 40.13933 | 18.2873 | 0.6916 | 21.85203 | 1.177249 | #VALUE! | #VALUE! | #VALUE! | 0.0008776175 | #VALUE! | #VALUE! | 4147.435 | 0.0002411129
1590 | 40.462 | 40.044 | 39.994 | 17.9595 | 18.6485 | 820.2 | 0.2362 | 40.16667 | 18.304 | 0.689 | 21.86267 | 1.174762 | #VALUE! | #VALUE! | #VALUE! | 0.0008791034 | #VALUE! | #VALUE! | 4146.429 | 0.0002411714
1595 | 40.467 | 40.049 | 39.975 | 17.9775 | 18.6743 | 818.3 | 0.2371 | 40.16367 | 18.3259 | 0.6968 | 21.83777 | 1.179239 | #VALUE! | #VALUE! | #VALUE! | 0.0008764328 | #VALUE! | #VALUE! | 4141.541 | 0.000241456
1600 | 40.472 | 40.029 | 39.955 | 17.9903 | 18.6871 | 819.2 | 0.2351 | 40.152 | 18.3387 | 0.6968 | 21.8133 | 1.169291 | #VALUE! | #VALUE! | #VALUE! | 0.0008823924 | #VALUE! | #VALUE! | 4150.747 | 0.0002409205
1605 | 40.553 | 40.135 | 40.061 | 18.0212 | 18.7232 | 819.8 | 0.235 | 40.24967 | 18.3722 | 0.702 | 21.87747 | 1.168794 | #VALUE! | #VALUE! | #VALUE! | 0.0008826928 | #VALUE! | #VALUE! | 4141.604 | 0.0002414524
1610 | 40.536 | 40.143 | 40.093 | 18.0675 | 18.7773 | 820.2 | 0.2349 | 40.25733 | 18.4224 | 0.7098 | 21.83493 | 1.168297 | #VALUE! | #VALUE! | #VALUE! | 0.0008829934 | #VALUE! | #VALUE! | 4151.696 | 0.0002408654
1615 | 40.518 | 40.149 | 40.075 | 18.083 | 18.8004 | 820.8 | 0.2373 | 40.24733 | 18.4417 | 0.7174 | 21.80563 | 1.180233 | #VALUE! | #VALUE! | #VALUE! | 0.0008758418 | #VALUE! | #VALUE! | 4160.316 | 0.0002403664
1620 | 40.578 | 40.16 | 40.111 | 18.119 | 18.8391 | 820.3 | 0.2354 | 40.283 | 18.47905 | 0.7201 | 21.80395 | 1.170784 | #VALUE! | #VALUE! | #VALUE! | 0.0008814927 | #VALUE! | #VALUE! | 4158.102 | 0.0002404943
1625 | 40.615 | 40.222 | 40.172 | 18.1525 | 18.8751 | 819.6 | 0.2347 | 40.33633 | 18.5138 | 0.7226 | 21.82253 | 1.167302 | #VALUE! | #VALUE! | #VALUE! | 0.0008835953 | #VALUE! | #VALUE! | 4151.016 | 0.0002409049
1630 | 40.652 | 40.283 | 40.21 | 18.1911 | 18.9112 | 819.4 | 0.2354 | 40.38167 | 18.55115 | 0.7201 | 21.83052 | 1.170784 | #VALUE! | #VALUE! | #VALUE! | 0.0008814927 | #VALUE! | #VALUE! | 4148.486 | 0.0002410518
1635 | 40.665 | 40.296 | 40.247 | 18.2194 | 18.9498 | 819.6 | 0.2355 | 40.40267 | 18.5846 | 0.7304 | 21.81807 | 1.171281 | #VALUE! | #VALUE! | #VALUE! | 0.0008811932 | #VALUE! | #VALUE! | 4151.866 | 0.0002408556
1640 | 40.703 | 40.309 | 40.285 | 18.2503 | 18.9807 | 819.8 | 0.2362 | 40.43233 | 18.6155 | 0.7304 | 21.81683 | 1.174762 | #VALUE! | #VALUE! | #VALUE! | 0.0008791034 | #VALUE! | #VALUE! | 4153.114 | 0.0002407832
1645 | 40.743 | 40.325 | 40.276 | 18.2632 | 18.9962 | 818.9 | 0.236 | 40.448 | 18.6297 | 0.733 | 21.8183 | 1.173768 | #VALUE! | #VALUE! | #VALUE! | 0.0008796994 | #VALUE! | #VALUE! | 4148.276 | 0.000241064
1650 | 40.761 | 40.416 | 40.293 | 18.2734 | 19.0039 | 818.9 | 0.2361 | 40.49 | 18.63865 | 0.7305 | 21.85135 | 1.174265 | #VALUE! | #VALUE! | #VALUE! | 0.0008794013 | #VALUE! | #VALUE! | 4142.001 | 0.0002414292
1655 | 40.754 | 40.36 | 40.286 | 18.2734 | 18.991 | 820.5 | 0.2355 | 40.46667 | 18.6322 | 0.7176 | 21.83447 | 1.171281 | #VALUE! | #VALUE! | #VALUE! | 0.0008811932 | #VALUE! | #VALUE! | 4153.303 | 0.0002407722
1660 | 40.826 | 40.407 | 40.309 | 18.2709 | 18.9807 | 820.3 | 0.2364 | 40.514 | 18.6258 | 0.7098 | 21.8882 | 1.175757 | #VALUE! | #VALUE! | #VALUE! | 0.0008785084 | #VALUE! | #VALUE! | 4142.097 | 0.0002414236
1665 | 40.797 | 40.428 | 40.329 | 18.2709 | 18.9756 | 819.9 | 0.2348 | 40.518 | 18.62325 | 0.7047 | 21.89475 | 1.167799 | #VALUE! | #VALUE! | #VALUE! | 0.0008832942 | #VALUE! | #VALUE! | 4138.839 | 0.0002416136
1670 | 40.841 | 40.423 | 40.349 | 18.2786 | 18.9756 | 819.6 | 0.2348 | 40.53767 | 18.6271 | 0.697 | 21.91057 | 1.167799 | #VALUE! | #VALUE! | #VALUE! | 0.0008832942 | #VALUE! | #VALUE! | 4134.338 | 0.0002418767
1675 | 40.814 | 40.444 | 40.346 | 18.2889 | 18.9885 | 820 | 0.2354 | 40.53467 | 18.6387 | 0.6996 | 21.89597 | 1.170784 | #VALUE! | #VALUE! | #VALUE! | 0.0008814927 | #VALUE! | #VALUE! | 4139.114 | 0.0002415976
1680 | 40.833 | 40.415 | 40.341 | 18.2837 | 18.9781 | 820.3 | 0.2358 | 40.52967 | 18.6309 | 0.6944 | 21.89877 | 1.172773 | #VALUE! | #VALUE! | #VALUE! | 0.0008802962 | #VALUE! | #VALUE! | 4140.099 | 0.0002415401
1685 | 40.805 | 40.411 | 40.312 | 18.2786 | 18.9756 | 819.4 | 0.2362 | 40.50933 | 18.6271 | 0.697 | 21.88223 | 1.174762 | #VALUE! | #VALUE! | #VALUE! | 0.0008791034 | #VALUE! | #VALUE! | 4138.681 | 0.0002416229
1690 | 40.748 | 40.355 | 40.305 | 18.3018 | 18.9962 | 819.5 | 0.2372 | 40.46933 | 18.649 | 0.6944 | 21.82033 | 1.179736 | #VALUE! | #VALUE! | #VALUE! | 0.0008761372 | #VALUE! | #VALUE! | 4150.928 | 0.00024091
1695 | 40.843 | 40.424 | 40.375 | 18.3404 | 19.04 | 819.3 | 0.2368 | 40.54733 | 18.6902 | 0.6996 | 21.85713 | 1.177747 | #VALUE! | #VALUE! | #VALUE! | 0.000877321 | #VALUE! | #VALUE! | 4142.928 | 0.0002413752
1700 | 40.909 | 40.49 | 40.441 | 18.3841 | 19.1044 | 819.8 | 0.2359 | 40.61333 | 18.74425 | 0.7203 | 21.86908 | 1.17327 | #VALUE! | #VALUE! | #VALUE! | 0.0008799977 | #VALUE! | #VALUE! | 4143.191 | 0.0002413598
1705 | 40.973 | 40.555 | 40.506 | 18.4433 | 19.1739 | 820.5 | 0.2349 | 40.678 | 18.8086 | 0.7306 | 21.8694 | 1.168297 | #VALUE! | #VALUE! | #VALUE! | 0.0008829934 | #VALUE! | #VALUE! | 4146.669 | 0.0002411574
1710 | 40.964 | 40.595 | 40.521 | 18.4587 | 19.1971 | 820.6 | 0.2363 | 40.69333 | 18.8279 | 0.7384 | 21.86543 | 1.17526 | #VALUE! | #VALUE! | #VALUE! | 0.0008788058 | #VALUE! | #VALUE! | 4147.927 | 0.0002410843
1715 | 40.932 | 40.513 | 40.464 | 18.4587 | 19.179 | 820.3 | 0.2362 | 40.63633 | 18.81885 | 0.7203 | 21.81748 | 1.174762 | #VALUE! | #VALUE! | #VALUE! | 0.0008791034 | #VALUE! | #VALUE! | 4155.523 | 0.0002406436
1720 | 40.97 | 40.552 | 40.478 | 18.4613 | 19.1687 | 821.3 | 0.2375 | 40.66667 | 18.815 | 0.7074 | 21.85167 | 1.181228 | #VALUE! | #VALUE! | #VALUE! | 0.0008752517 | #VALUE! | #VALUE! | 4154.08 | 0.0002407272
1725 | 41.01 | 40.592 | 40.518 | 18.4845 | 19.1919 | 821.9 | 0.2364 | 40.70667 | 18.8382 | 0.7074 | 21.86847 | 1.175757 | #VALUE! | #VALUE! | #VALUE! | 0.0008785084 | #VALUE! | #VALUE! | 4153.922 | 0.0002407364
1730 | 41.025 | 40.607 | 40.533 | 18.4999 | 19.2048 | 820.5 | 0.236 | 40.72167 | 18.85235 | 0.7049 | 21.86932 | 1.173768 | #VALUE! | #VALUE! | #VALUE! | 0.0008796994 | #VALUE! | #VALUE! | 4146.685 | 0.0002411565
1745 | 40.812 | 40.393 | 40.32 | 18.3301 | 18.9781 | 819.5 | 0.2356 | 40.50833 | 18.6541 | 0.648 | 21.85423 | 1.171778 | #VALUE! | #VALUE! | #VALUE! | 0.000880894 | #VALUE! | #VALUE! | 4144.489 | 0.0002412843
1750 | 40.896 | 40.478 | 40.404 | 18.3378 | 19.0091 | 820.7 | 0.2355 | 40.59267 | 18.67345 | 0.6713 | 21.91922 | 1.171281 | #VALUE! | #VALUE! | #VALUE! | 0.0008811932 | #VALUE! | #VALUE! | 4138.253 | 0.0002416479
1755 | 40.955 | 40.537 | 40.463 | 18.3326 | 19.0039 | 818.9 | 0.2352 | 40.65167 | 18.66825 | 0.6713 | 21.98342 | 1.169789 | #VALUE! | #VALUE! | #VALUE! | 0.0008820923 | #VALUE! | #VALUE! | 4117.118 | 0.0002428883
1760 | 40.96 | 40.517 | 40.443 | 18.3275 | 18.9962 | 819.5 | 0.2355 | 40.64 | 18.66185 | 0.6687 | 21.97815 | 1.171281 | #VALUE! | #VALUE! | #VALUE! | 0.0008811932 | #VALUE! | #VALUE! | 4121.122 | 0.0002426524
1765 | 40.986 | 40.568 | 40.469 | 18.3429 | 19.0142 | 821.6 | 0.2348 | 40.67433 | 18.67855 | 0.6713 | 21.99578 | 1.167799 | #VALUE! | #VALUE! | #VALUE! | 0.0008832942 | #VALUE! | #VALUE! | 4128.37 | 0.0002422263
1770 | 41.06 | 40.617 | 40.543 | 18.3712 | 19.04 | 819.8 | 0.2347 | 40.74 | 18.7056 | 0.6688 | 22.0344 | 1.167302 | #VALUE! | #VALUE! | #VALUE! | 0.0008835953 | #VALUE! | #VALUE! | 4112.106 | 0.0002431844
1775 | 41.108 | 40.689 | 40.64 | 18.4639 | 19.1584 | 820.6 | 0.2347 | 40.81233 | 18.81115 | 0.6945 | 22.00118 | 1.167302 | #VALUE! | #VALUE! | #VALUE! | 0.0008835953 | #VALUE! | #VALUE! | 4122.333 | 0.0002425811
1780 | 41.102 | 40.758 | 40.684 | 18.554 | 19.2949 | 819.9 | 0.2372 | 40.848 | 18.92445 | 0.7409 | 21.92355 | 1.179736 | #VALUE! | #VALUE! | #VALUE! | 0.0008761372 | #VALUE! | #VALUE! | 4133.402 | 0.0002419315
1785 | 41.144 | 40.75 | 40.726 | 18.6132 | 19.3696 | 819 | 0.2357 | 40.87333 | 18.9914 | 0.7564 | 21.88193 | 1.172276 | #VALUE! | #VALUE! | #VALUE! | 0.000880595 | #VALUE! | #VALUE! | 4136.717 | 0.0002417376
1790 | 41.158 | 40.765 | 40.715 | 18.6235 | 19.3722 | 819.3 | 0.2361 | 40.87933 | 18.99785 | 0.7487 | 21.88148 | 1.174265 | #VALUE! | #VALUE! | #VALUE! | 0.0008794013 | #VALUE! | #VALUE! | 4138.318 | 0.0002416441
1795 | 41.196 | 40.803 | 40.753 | 18.6389 | 19.3619 | 819.8 | 0.2362 | 40.91733 | 19.0004 | 0.723 | 21.91693 | 1.174762 | #VALUE! | #VALUE! | #VALUE! | 0.0008791034 | #VALUE! | #VALUE! | 4134.146 | 0.0002418879
1800 | 41.211 | 40.817 | 40.768 | 18.6595 | 19.3774 | 819.2 | 0.2354 | 40.932 | 19.01845 | 0.7179 | 21.91355 | 1.170784 | #VALUE! | #VALUE! | #VALUE! | 0.0008814927 | #VALUE! | #VALUE! | 4131.758 | 0.0002420277
1805 | 41.224 | 40.855 | 40.781 | 18.6724 | 19.3877 | 820.1 | 0.236 | 40.95333 | 19.03005 | 0.7153 | 21.92328 | 1.173768 | #VALUE! | #VALUE! | #VALUE! | 0.0008796994 | #VALUE! | #VALUE! | 4134.461 | 0.0002418695
1810 | 41.213 | 40.794 | 40.721 | 18.6621 | 19.3645 | 821.1 | 0.2359 | 40.90933 | 19.0133 | 0.7024 | 21.89603 | 1.17327 | #VALUE! | #VALUE! | #VALUE! | 0.0008799977 | #VALUE! | #VALUE! | 4144.654 | 0.0002412747
1815 | 41.274 | 40.881 | 40.807 | 18.6621 | 19.3568 | 820.2 | 0.2364 | 40.98733 | 19.00945 | 0.6947 | 21.97788 | 1.175757 | #VALUE! | #VALUE! | #VALUE! | 0.0008785084 | #VALUE! | #VALUE! | 4124.692 | 0.0002424423
1820 | 41.286 | 40.892 | 40.818 | 18.6569 | 19.349 | 819.6 | 0.2357 | 40.99867 | 19.00295 | 0.6921 | 21.99572 | 1.172276 | #VALUE! | #VALUE! | #VALUE! | 0.000880595 | #VALUE! | #VALUE! | 4118.333 | 0.0002428167
1825 | 41.321 | 40.927 | 40.878 | 18.6878 | 19.3799 | 818.4 | 0.2359 | 41.042 | 19.03385 | 0.6921 | 22.00815 | 1.17327 | #VALUE! | #VALUE! | #VALUE! | 0.0008799977 | #VALUE! | #VALUE! | 4109.98 | 0.0002433102
1830 | 41.331 | 40.962 | 40.913 | 18.7213 | 19.4314 | 819.7 | 0.2345 | 41.06867 | 19.07635 | 0.7101 | 21.99232 | 1.166307 | #VALUE! | #VALUE! | #VALUE! | 0.0008841981 | #VALUE! | #VALUE! | 4119.472 | 0.0002427495
1835 | 41.341 | 40.948 | 40.923 | 18.7599 | 19.4752 | 818.7 | 0.2361 | 41.07067 | 19.11755 | 0.7153 | 21.95312 | 1.174265 | #VALUE! | #VALUE! | #VALUE! | 0.0008794013 | #VALUE! | #VALUE! | 4121.794 | 0.0002426128
1840 | 41.422 | 41.052 | 40.978 | 18.8062 | 19.5319 | 820.7 | 0.2358 | 41.15067 | 19.16905 | 0.7257 | 21.98162 | 1.172773 | #VALUE! | #VALUE! | #VALUE! | 0.0008802962 | #VALUE! | #VALUE! | 4126.506 | 0.0002423358
1845 | 41.381 | 41.036 | 40.962 | 18.8165 | 19.5371 | 820 | 0.2357 | 41.12633 | 19.1768 | 0.7206 | 21.94953 | 1.172276 | #VALUE! | #VALUE! | #VALUE! | 0.000880595 | #VALUE! | #VALUE! | 4129.013 | 0.0002421887
1850 | 41.388 | 40.994 | 40.945 | 18.8217 | 19.5396 | 819.8 | 0.2364 | 41.109 | 19.18065 | 0.7179 | 21.92835 | 1.175757 | #VALUE! | #VALUE! | #VALUE! | 0.0008785084 | #VALUE! | #VALUE! | 4131.993 | 0.000242014
1855 | 41.371 | 40.952 | 40.903 | 18.8423 | 19.5525 | 820.2 | 0.2369 | 41.07533 | 19.1974 | 0.7102 | 21.87793 | 1.178244 | #VALUE! | #VALUE! | #VALUE! | 0.0008770247 | #VALUE! | #VALUE! | 4143.536 | 0.0002413398
1860 | 41.452 | 41.033 | 40.984 | 18.85 | 19.5602 | 820.7 | 0.2351 | 41.15633 | 19.2051 | 0.7102 | 21.95123 | 1.169291 | #VALUE! | #VALUE! | #VALUE! | 0.0008823924 | #VALUE! | #VALUE! | 4132.217 | 0.0002420008
1865 | 41.461 | 41.043 | 40.994 | 18.8629 | 19.568 | 819.5 | 0.2368 | 41.166 | 19.21545 | 0.7051 | 21.95055 | 1.177747 | #VALUE! | #VALUE! | #VALUE! | 0.000877321 | #VALUE! | #VALUE! | 4126.304 | 0.0002423476
1870 | 41.468 | 41.025 | 40.975 | 18.868 | 19.568 | 821.1 | 0.2358 | 41.156 | 19.218 | 0.7 | 21.938 | 1.172773 | #VALUE! | #VALUE! | #VALUE! | 0.0008802962 | #VALUE! | #VALUE! | 4136.725 | 0.0002417371
1875 | 41.477 | 41.083 | 41.009 | 18.8783 | 19.5809 | 820.7 | 0.2364 | 41.18967 | 19.2296 | 0.7026 | 21.96007 | 1.175757 | #VALUE! | #VALUE! | #VALUE! | 0.0008785084 | #VALUE! | #VALUE! | 4130.555 | 0.0002420982
1880 | 41.512 | 41.093 | 41.044 | 18.8938 | 19.5834 | 819.7 | 0.2357 | 41.21633 | 19.2386 | 0.6896 | 21.97773 | 1.172276 | #VALUE! | #VALUE! | #VALUE! | 0.000880595 | #VALUE! | #VALUE! | 4122.206 | 0.0002425886
1885 | 41.519 | 41.101 | 41.052 | 18.9324 | 19.6195 | 819.4 | 0.2357 | 41.224 | 19.27595 | 0.6871 | 21.94805 | 1.172276 | #VALUE! | #VALUE! | #VALUE! | 0.000880595 | #VALUE! | #VALUE! | 4126.27 | 0.0002423496
1890 | 41.549 | 41.155 | 41.106 | 18.9839 | 19.689 | 820.9 | 0.236 | 41.27 | 19.33645 | 0.7051 | 21.93355 | 1.173768 | #VALUE! | #VALUE! | #VALUE! | 0.0008796994 | #VALUE! | #VALUE! | 4136.557 | 0.000241747
1895 | 41.557 | 41.187 | 41.138 | 19.0431 | 19.7612 | 820.1 | 0.2359 | 41.294 | 19.40215 | 0.7181 | 21.89185 | 1.17327 | #VALUE! | #VALUE! | #VALUE! | 0.0008799977 | #VALUE! | #VALUE! | 4140.397 | 0.0002415227
1900 | 41.637 | 41.268 | 41.194 | 19.0817 | 19.7998 | 819.8 | 0.2354 | 41.36633 | 19.44075 | 0.7181 | 21.92558 | 1.170784 | #VALUE! | #VALUE! | #VALUE! | 0.0008814927 | #VALUE! | #VALUE! | 4132.515 | 0.0002419834
1905 | 41.644 | 41.201 | 41.176 | 19.0945 | 19.805 | 819.3 | 0.2362 | 41.34033 | 19.44975 | 0.7105 | 21.89058 | 1.174762 | #VALUE! | #VALUE! | #VALUE! | 0.0008791034 | #VALUE! | #VALUE! | 4136.597 | 0.0002417446
1910 | 41.673 | 41.304 | 41.255 | 19.1177 | 19.8256 | 819.8 | 0.2361 | 41.41067 | 19.47165 | 0.7079 | 21.93902 | 1.174265 | #VALUE! | #VALUE! | #VALUE! | 0.0008794013 | #VALUE! | #VALUE! | 4129.984 | 0.0002421317
1915 | 41.728 | 41.334 | 41.26 | 19.1589 | 19.8668 | 820.1 | 0.2372 | 41.44067 | 19.51285 | 0.7079 | 21.92782 | 1.179736 | #VALUE! | #VALUE! | #VALUE! | 0.0008761372 | #VALUE! | #VALUE! | 4133.606 | 0.0002419195
1920 | 41.71 | 41.317 | 41.292 | 19.1692 | 19.8822 | 822.2 | 0.2367 | 41.43967 | 19.5257 | 0.713 | 21.91397 | 1.177249 | #VALUE! | #VALUE! | #VALUE! | 0.0008776175 | #VALUE! | #VALUE! | 4146.81 | 0.0002411492
1925 | 41.739 | 41.346 | 41.296 | 19.1641 | 19.8642 | 820.8 | 0.238 | 41.46033 | 19.51415 | 0.7001 | 21.94618 | 1.183715 | #VALUE! | #VALUE! | #VALUE! | 0.0008737804 | #VALUE! | #VALUE! | 4133.672 | 0.0002419157
1930 | 41.794 | 41.4 | 41.326 | 19.1692 | 19.8565 | 821.6 | 0.2353 | 41.50667 | 19.51285 | 0.6873 | 21.99382 | 1.170286 | #VALUE! | #VALUE! | #VALUE! | 0.0008817924 | #VALUE! | #VALUE! | 4128.739 | 0.0002422047
1935 | 41.848 | 41.454 | 41.405 | 19.2284 | 19.9183 | 819.7 | 0.2361 | 41.569 | 19.57335 | 0.6899 | 21.99565 | 1.174265 | #VALUE! | #VALUE! | #VALUE! | 0.0008794013 | #VALUE! | #VALUE! | 4118.848 | 0.0002427863
1940 | 41.85 | 41.456 | 41.407 | 19.2542 | 19.9672 | 820.6 | 0.2356 | 41.571 | 19.6107 | 0.713 | 21.9603 | 1.171778 | #VALUE! | #VALUE! | #VALUE! | 0.000880894 | #VALUE! | #VALUE! | 4130.008 | 0.0002421303
1945 | 41.901 | 41.482 | 41.433 | 19.2722 | 19.9827 | 820 | 0.2355 | 41.60533 | 19.62745 | 0.7105 | 21.97788 | 1.171281 | #VALUE! | #VALUE! | #VALUE! | 0.0008811932 | #VALUE! | #VALUE! | 4123.686 | 0.0002425015
1950 | 41.952 | 41.558 | 41.509 | 19.3005 | 20.011 | 820.4 | 0.2349 | 41.673 | 19.65575 | 0.7105 | 22.01725 | 1.168297 | #VALUE! | #VALUE! | #VALUE! | 0.0008829934 | #VALUE! | #VALUE! | 4118.321 | 0.0002428174
1955 | 41.953 | 41.559 | 41.485 | 19.316 | 20.0316 | 820.7 | 0.2355 | 41.66567 | 19.6738 | 0.7156 | 21.99187 | 1.171281 | #VALUE! | #VALUE! | #VALUE! | 0.0008811932 | #VALUE! | #VALUE! | 4124.582 | 0.0002424488
1960 | 41.952 | 41.558 | 41.509 | 19.3597 | 20.0729 | 825.2 | 0.2351 | 41.673 | 19.7163 | 0.7132 | 21.9567 | 1.169291 | #VALUE! | #VALUE! | #VALUE! | 0.0008823924 | #VALUE! | #VALUE! | 4153.84 | 0.0002407411
1965 | 41.977 | 41.608 | 41.558 | 19.3803 | 20.0935 | 819.6 | 0.2359 | 41.71433 | 19.7369 | 0.7132 | 21.97743 | 1.17327 | #VALUE! | #VALUE! | #VALUE! | 0.0008799977 | #VALUE! | #VALUE! | 4121.759 | 0.0002426149
1970 | 42.027 | 41.608 | 41.583 | 19.388 | 20.1038 | 820.4 | 0.2353 | 41.73933 | 19.7459 | 0.7158 | 21.99343 | 1.170286 | #VALUE! | #VALUE! | #VALUE! | 0.0008817924 | #VALUE! | #VALUE! | 4122.781 | 0.0002425547
1975 | 42.053 | 41.609 | 41.609 | 19.3932 | 20.1063 | 820.9 | 0.2355 | 41.757 | 19.74975 | 0.7131 | 22.00725 | 1.171281 | #VALUE! | #VALUE! | #VALUE! | 0.0008811932 | #VALUE! | #VALUE! | 4122.704 | 0.0002425593
1980 | 42.08 | 41.636 | 41.636 | 19.4035 | 20.1089 | 820.9 | 0.2355 | 41.784 | 19.7562 | 0.7054 | 22.0278 | 1.171281 | #VALUE! | #VALUE! | #VALUE! | 0.0008811932 | #VALUE! | #VALUE! | 4118.858 | 0.0002427858
1985 | 42.056 | 41.662 | 41.613 | 19.4112 | 20.1115 | 821.2 | 0.2352 | 41.777 | 19.76135 | 0.7003 | 22.01565 | 1.169789 | #VALUE! | #VALUE! | #VALUE! | 0.0008820923 | #VALUE! | #VALUE! | 4122.637 | 0.0002425632
1990 | 42.108 | 41.689 | 41.64 | 19.4163 | 20.1141 | 821.2 | 0.2363 | 41.81233 | 19.7652 | 0.6978 | 22.04713 | 1.17526 | #VALUE! | #VALUE! | #VALUE! | 0.0008788058 | #VALUE! | #VALUE! | 4116.75 | 0.0002429101
1995 | 42.111 | 41.693 | 41.668 | 19.4241 | 20.1192 | 821.6 | 0.2358 | 41.824 | 19.77165 | 0.6951 | 22.05235 | 1.172773 | #VALUE! | #VALUE! | #VALUE! | 0.0008802962 | #VALUE! | #VALUE! | 4117.781 | 0.0002428493
2000 | 42.09 | 41.696 | 41.647 | 19.4447 | 20.1424 | 821.2 | 0.235 | 41.811 | 19.79355 | 0.6977 | 22.01745 | 1.168794 | #VALUE! | #VALUE! | #VALUE! | 0.0008826928 | #VALUE! | #VALUE! | 4122.3 | 0.000242583
2005 | 42.089 | 41.671 | 41.646 | 19.455 | 20.1501 | 820.6 | 0.2365 | 41.802 | 19.80255 | 0.6951 | 21.99945 | 1.176255 | #VALUE! | #VALUE! | #VALUE! | 0.0008782112 | #VALUE! | #VALUE! | 4122.658 | 0.0002425619
2010 | 42.091 | 41.697 | 41.672 | 19.4653 | 20.163 | 820.5 | 0.2363 | 41.82 | 19.81415 | 0.6977 | 22.00585 | 1.17526 | #VALUE! | #VALUE! | #VALUE! | 0.0008788058 | #VALUE! | #VALUE! | 4120.957 | 0.0002426621
2015 | 42.117 | 41.723 | 41.649 | 19.4704 | 20.1708 | 822.3 | 0.2358 | 41.82967 | 19.8206 | 0.7004 | 22.00907 | 1.172773 | #VALUE! | #VALUE! | #VALUE! | 0.0008802962 | #VALUE! | #VALUE! | 4129.394 | 0.0002421663
2020 | 42.092 | 41.698 | 41.673 | 19.4678 | 20.1605 | 821.2 | 0.2361 | 41.821 | 19.81415 | 0.6927 | 22.00685 | 1.174265 | #VALUE! | #VALUE! | #VALUE! | 0.0008794013 | #VALUE! | #VALUE! | 4124.285 | 0.0002424663
2025 | 42.138 | 41.695 | 41.646 | 19.473 | 20.1656 | 819 | 0.236 | 41.82633 | 19.8193 | 0.6926 | 22.00703 | 1.173768 | #VALUE! | #VALUE! | #VALUE! | 0.0008796994 | #VALUE! | #VALUE! | 4113.202 | 0.0002431196
2030 | 42.135 | 41.716 | 41.642 | 19.4498 | 20.1321 | 819.8 | 0.2352 | 41.831 | 19.79095 | 0.6823 | 22.04005 | 1.169789 | #VALUE! | #VALUE! | #VALUE! | 0.0008820923 | #VALUE! | #VALUE! | 4111.052 | 0.0002432467
2035 | 42.156 | 41.712 | 41.639 | 19.4086 | 20.0806 | 820.8 | 0.2348 | 41.83567 | 19.7446 | 0.672 | 22.09107 | 1.167799 | #VALUE! | #VALUE! | #VALUE! | 0.0008832942 | #VALUE! | #VALUE! | 4106.561 | 0.0002435127
2040 | 42.151 | 41.708 | 41.634 | 19.3958 | 20.0626 | 819.2 | 0.2374 | 41.831 | 19.7292 | 0.6668 | 22.1018 | 1.180731 | #VALUE! | #VALUE! | #VALUE! | 0.0008755467 | #VALUE! | #VALUE! | 4096.566 | 0.0002441069
2045 | 42.144 | 41.701 | 41.652 | 19.4086 | 20.0754 | 821.3 | 0.237 | 41.83233 | 19.742 | 0.6668 | 22.09033 | 1.178741 | #VALUE! | #VALUE! | #VALUE! | 0.0008767287 | #VALUE! | #VALUE! | 4109.199 | 0.0002433564
2050 | 42.136 | 41.717 | 41.619 | 19.4138 | 20.0832 | 821.3 | 0.2373 | 41.824 | 19.7485 | 0.6694 | 22.0755 | 1.180233 | #VALUE! | #VALUE! | #VALUE! | 0.0008758418 | #VALUE! | #VALUE! | 4111.96 | 0.000243193
2055 | 42.127 | 41.709 | 41.659 | 19.4266 | 20.0986 | 818.8 | 0.2362 | 41.83167 | 19.7626 | 0.672 | 22.06907 | 1.174762 | #VALUE! | #VALUE! | #VALUE! | 0.0008791034 | #VALUE! | #VALUE! | 4100.639 | 0.0002438644
2060 | 42.113 | 41.72 | 41.646 | 19.4215 | 20.096 | 820.6 | 0.2368 | 41.82633 | 19.75875 | 0.6745 | 22.06758 | 1.177747 | #VALUE! | #VALUE! | #VALUE! | 0.000877321 | #VALUE! | #VALUE! | 4109.93 | 0.0002433132
2065 | 42.125 | 41.707 | 41.658 | 19.4241 | 20.096 | 820 | 0.2355 | 41.83 | 19.76005 | 0.6719 | 22.06995 | 1.171281 | #VALUE! | #VALUE! | #VALUE! | 0.0008811932 | #VALUE! | #VALUE! | 4106.484 | 0.0002435173
2070 | 42.16 | 41.742 | 41.692 | 19.4395 | 20.1167 | 820.4 | 0.2363 | 41.86467 | 19.7781 | 0.6772 | 22.08657 | 1.17526 | #VALUE! | #VALUE! | #VALUE! | 0.0008788058 | #VALUE! | #VALUE! | 4105.396 | 0.0002435818
2075 | 42.195 | 41.776 | 41.727 | 19.455 | 20.1398 | 823.9 | 0.2347 | 41.89933 | 19.7974 | 0.6848 | 22.10193 | 1.167302 | #VALUE! | #VALUE! | #VALUE! | 0.0008835953 | #VALUE! | #VALUE! | 4120.044 | 0.0002427158
2080 | 42.228 | 41.81 | 41.761 | 19.4524 | 20.1398 | 828.6 | 0.2363 | 41.933 | 19.7961 | 0.6874 | 22.1369 | 1.17526 | #VALUE! | #VALUE! | #VALUE! | 0.0008788058 | #VALUE! | #VALUE! | 4137.002 | 0.0002417209
2085 | 42.258 | 41.815 | 41.741 | 19.4653 | 20.1424 | 821.7 | 0.2357 | 41.938 | 19.80385 | 0.6771 | 22.13415 | 1.172276 | #VALUE! | #VALUE! | #VALUE! | 0.000880595 | #VALUE! | #VALUE! | 4103.062 | 0.0002437204
2090 | 42.264 | 41.895 | 41.821 | 19.5065 | 20.2017 | 820.3 | 0.2354 | 41.99333 | 19.8541 | 0.6952 | 22.13923 | 1.170784 | #VALUE! | #VALUE! | #VALUE! | 0.0008814927 | #VALUE! | #VALUE! | 4095.131 | 0.0002441924
2095 | 42.294 | 41.9 | 41.875 | 19.5579 | 20.2687 | 821.5 | 0.2354 | 42.023 | 19.9133 | 0.7108 | 22.1097 | 1.170784 | #VALUE! | #VALUE! | #VALUE! | 0.0008814927 | #VALUE! | #VALUE! | 4106.6 | 0.0002435105
2100 | 42.295 | 41.901 | 41.901 | 19.5863 | 20.3099 | 820.9 | 0.2374 | 42.03233 | 19.9481 | 0.7236 | 22.08423 | 1.180731 | #VALUE! | #VALUE! | #VALUE! | 0.0008755467 | #VALUE! | #VALUE! | 4108.332 | 0.0002434078
2105 | 42.299 | 41.929 | 41.905 | 19.6301 | 20.3459 | 820.5 | 0.2357 | 42.04433 | 19.988 | 0.7158 | 22.05633 | 1.172276 | #VALUE! | #VALUE! | #VALUE! | 0.000880595 | #VALUE! | #VALUE! | 4111.525 | 0.0002432188
2110 | 42.378 | 42.034 | 42.009 | 19.6841 | 20.4155 | 821.2 | 0.2344 | 42.14033 | 20.0498 | 0.7314 | 22.09053 | 1.16581 | #VALUE! | #VALUE! | #VALUE! | 0.0008844999 | #VALUE! | #VALUE! | 4108.662 | 0.0002433883
2115 | 42.41 | 42.041 | 41.991 | 19.7047 | 20.4438 | 820.8 | 0.2357 | 42.14733 | 20.07425 | 0.7391 | 22.07308 | 1.172276 | #VALUE! | #VALUE! | #VALUE! | 0.000880595 | #VALUE! | #VALUE! | 4109.907 | 0.0002433145
2120 | 42.392 | 42.048 | 42.023 | 19.7202 | 20.4413 | 821.3 | 0.2382 | 42.15433 | 20.08075 | 0.7211 | 22.07358 | 1.18471 | #VALUE! | #VALUE! | #VALUE! | 0.0008731935 | #VALUE! | #VALUE! | 4112.317 | 0.0002431719
2125 | 42.403 | 42.059 | 41.985 | 19.7073 | 20.4207 | 820.3 | 0.2352 | 42.149 | 20.064 | 0.7134 | 22.085 | 1.169789 | #VALUE! | #VALUE! | #VALUE! | 0.0008820923 | #VALUE! | #VALUE! | 4105.187 | 0.0002435943
2130 | 42.414 | 42.02 | 41.971 | 19.6867 | 20.3949 | 821.2 | 0.2353 | 42.135 | 20.0408 | 0.7082 | 22.0942 | 1.170286 | #VALUE! | #VALUE! | #VALUE! | 0.0008817924 | #VALUE! | #VALUE! | 4107.98 | 0.0002434287
2135 | 42.378 | 41.96 | 41.935 | 19.6429 | 20.3331 | 821.1 | 0.2377 | 42.091 | 19.988 | 0.6902 | 22.103 | 1.182223 | #VALUE! | #VALUE! | #VALUE! | 0.0008746626 | #VALUE! | #VALUE! | 4105.844 | 0.0002435553
2140 | 42.368 | 41.949 | 41.875 | 19.576 | 20.2609 | 821.4 | 0.2382 | 42.064 | 19.91845 | 0.6849 | 22.14555 | 1.18471 | #VALUE! | #VALUE! | #VALUE! | 0.0008731935 | #VALUE! | #VALUE! | 4099.453 | 0.000243935
2145 | 42.334 | 41.94 | 41.867 | 19.5348 | 20.2197 | 820.4 | 0.236 | 42.047 | 19.87725 | 0.6849 | 22.16975 | 1.173768 | #VALUE! | #VALUE! | #VALUE! | 0.0008796994 | #VALUE! | #VALUE! | 4089.992 | 0.0002444992
2150 | 42.323 | 41.953 | 41.88 | 19.5013 | 20.1785 | 821.5 | 0.2363 | 42.052 | 19.8399 | 0.6772 | 22.2121 | 1.17526 | #VALUE! | #VALUE! | #VALUE! | 0.0008788058 | #VALUE! | #VALUE! | 4087.668 | 0.0002446383
2155 | 42.264 | 41.845 | 41.821 | 19.4704 | 20.1424 | 820.5 | 0.2357 | 41.97667 | 19.8064 | 0.672 | 22.17027 | 1.172276 | #VALUE! | #VALUE! | #VALUE! | 0.000880595 | #VALUE! | #VALUE! | 4090.396 | 0.0002444751
2160 | 42.253 | 41.835 | 41.81 | 19.4498 | 20.1321 | 818.5 | 0.2361 | 41.966 | 19.79095 | 0.6823 | 22.17505 | 1.174265 | #VALUE! | #VALUE! | #VALUE! | 0.0008794013 | #VALUE! | #VALUE! | 4079.545 | 0.0002451254
2165 | 42.29 | 41.822 | 41.822 | 19.4421 | 20.1167 | 819.5 | 0.2361 | 41.978 | 19.7794 | 0.6746 | 22.1986 | 1.174265 | #VALUE! | #VALUE! | #VALUE! | 0.0008794013 | #VALUE! | #VALUE! | 4080.196 | 0.0002450863
2170 | 42.276 | 41.833 | 41.759 | 19.4344 | 20.1038 | 820.1 | 0.2373 | 41.956 | 19.7691 | 0.6694 | 22.1869 | 1.180233 | #VALUE! | #VALUE! | #VALUE! | 0.0008758418 | #VALUE! | #VALUE! | 4085.336 | 0.0002447779
2175 | 42.31 | 41.867 | 41.817 | 19.4369 | 20.0986 | 821 | 0.2354 | 41.998 | 19.76775 | 0.6617 | 22.23025 | 1.170784 | #VALUE! | #VALUE! | #VALUE! | 0.0008814927 | #VALUE! | #VALUE! | 4081.844 | 0.0002449873
2180 | 42.292 | 41.849 | 41.775 | 19.4215 | 20.078 | 820.6 | 0.2367 | 41.972 | 19.74975 | 0.6565 | 22.22225 | 1.177249 | #VALUE! | #VALUE! | #VALUE! | 0.0008776175 | #VALUE! | #VALUE! | 4081.324 | 0.0002450185
2185 | 42.322 | 41.903 | 41.829 | 19.4009 | 20.0548 | 821.5 | 0.2345 | 42.018 | 19.72785 | 0.6539 | 22.29015 | 1.166307 | #VALUE! | #VALUE! | #VALUE! | 0.0008841981 | #VALUE! | #VALUE! | 4073.355 | 0.0002454979
2190 | 42.301 | 41.858 | 41.76 | 19.3674 | 20.0213 | 821.1 | 0.2358 | 41.973 | 19.69435 | 0.6539 | 22.27865 | 1.172773 | #VALUE! | #VALUE! | #VALUE! | 0.0008802962 | #VALUE! | #VALUE! | 4073.473 | 0.0002454908
2195 | 42.254 | 41.835 | 41.762 | 19.3314 | 19.9775 | 820.4 | 0.235 | 41.95033 | 19.65445 | 0.6461 | 22.29588 | 1.168794 | #VALUE! | #VALUE! | #VALUE! | 0.0008826928 | #VALUE! | #VALUE! | 4066.854 | 0.0002458903
2200 | 42.209 | 41.815 | 41.716 | 19.2928 | 19.9389 | 820.5 | 0.2361 | 41.91333 | 19.61585 | 0.6461 | 22.29748 | 1.174265 | #VALUE! | #VALUE! | #VALUE! | 0.0008794013 | #VALUE! | #VALUE! | 4067.058 | 0.000245878
2205 | 42.183 | 41.789 | 41.715 | 19.2387 | 19.89 | 820.8 | 0.2357 | 41.89567 | 19.56435 | 0.6513 | 22.33132 | 1.172276 | #VALUE! | #VALUE! | #VALUE! | 0.000880595 | #VALUE! | #VALUE! | 4062.381 | 0.0002461611
2210 | 42.207 | 41.739 | 41.714 | 19.2104 | 19.859 | 821.3 | 0.2366 | 41.88667 | 19.5347 | 0.6486 | 22.35197 | 1.176752 | #VALUE! | #VALUE! | #VALUE! | 0.0008779142 | #VALUE! | #VALUE! | 4061.1 | 0.0002462387
2215 | 42.153 | 41.709 | 41.66 | 19.1718 | 19.823 | 820.7 | 0.2362 | 41.84067 | 19.4974 | 0.6512 | 22.34327 | 1.174762 | #VALUE! | #VALUE! | #VALUE! | 0.0008791034 | #VALUE! | #VALUE! | 4059.714 | 0.0002463228
2220 | 42.101 | 41.658 | 41.609 | 19.1229 | 19.774 | 821.1 | 0.2354 | 41.78933 | 19.44845 | 0.6511 | 22.34088 | 1.170784 | #VALUE! | #VALUE! | #VALUE! | 0.0008814927 | #VALUE! | #VALUE! | 4062.126 | 0.0002461765
2225 | 42.07 | 41.651 | 41.553 | 19.0868 | 19.7328 | 819.9 | 0.2343 | 41.758 | 19.4098 | 0.646 | 22.3482 | 1.165313 | #VALUE! | #VALUE! | #VALUE! | 0.0008848019 | #VALUE! | #VALUE! | 4054.861 | 0.0002466176
2230 | 42.035 | 41.592 | 41.518 | 19.0456 | 19.689 | 821 | 0.2382 | 41.715 | 19.3673 | 0.6434 | 22.3477 | 1.18471 | #VALUE! | #VALUE! | #VALUE! | 0.0008731935 | #VALUE! | #VALUE! | 4060.392 | 0.0002462816
2235 | 42.05 | 41.607 | 41.557 | 19.0276 | 19.6736 | 820.2 | 0.2339 | 41.738 | 19.3506 | 0.646 | 22.3874 | 1.163323 | #VALUE! | #VALUE! | #VALUE! | 0.0008860122 | #VALUE! | #VALUE! | 4049.242 | 0.0002469598
2240 | 42.012 | 41.569 | 41.52 | 19.0122 | 19.6633 | 821.3 | 0.2346 | 41.70033 | 19.33775 | 0.6511 | 22.36258 | 1.166805 | #VALUE! | #VALUE! | #VALUE! | 0.0008838966 | #VALUE! | #VALUE! | 4059.172 | 0.0002463556
2245 | 42.046 | 41.603 | 41.529 | 18.9864 | 19.6375 | 820.2 | 0.2368 | 41.726 | 19.31195 | 0.6511 | 22.41405 | 1.177747 | #VALUE! | #VALUE! | #VALUE! | 0.000877321 | #VALUE! | #VALUE! | 4044.428 | 0.0002472538
2250 | 41.955 | 41.537 | 41.488 | 18.9581 | 19.6092 | 820 | 0.2354 | 41.66 | 19.28365 | 0.6511 | 22.37635 | 1.170784 | #VALUE! | #VALUE! | #VALUE! | 0.0008814927 | #VALUE! | #VALUE! | 4050.254 | 0.0002468981
2255 | 41.983 | 41.54 | 41.466 | 18.9375 | 19.5834 | 822.8 | 0.235 | 41.663 | 19.26045 | 0.6459 | 22.40255 | 1.168794 | #VALUE! | #VALUE! | #VALUE! | 0.0008826928 | #VALUE! | #VALUE! | 4059.331 | 0.000246346
2260 | 41.96 | 41.517 | 41.443 | 18.9169 | 19.5628 | 819.7 | 0.2344 | 41.64 | 19.23985 | 0.6459 | 22.40015 | 1.16581 | #VALUE! | #VALUE! | #VALUE! | 0.0008844999 | #VALUE! | #VALUE! | 4044.47 | 0.0002472512
2265 | 41.934 | 41.515 | 41.441 | 18.8835 | 19.5268 | 819 | 0.2357 | 41.63 | 19.20515 | 0.6433 | 22.42485 | 1.172276 | #VALUE! | #VALUE! | #VALUE! | 0.000880595 | #VALUE! | #VALUE! | 4036.565 | 0.0002477354
2270 | 41.928 | 41.485 | 41.387 | 18.8474 | 19.4855 | 819.2 | 0.2344 | 41.6 | 19.16645 | 0.6381 | 22.43355 | 1.16581 | #VALUE! | #VALUE! | #VALUE! | 0.0008844999 | #VALUE! | #VALUE! | 4035.985 | 0.000247771
2275 | 41.872 | 41.429 | 41.33 | 18.8011 | 19.4314 | 820 | 0.2382 | 41.54367 | 19.11625 | 0.6303 | 22.42742 | 1.18471 | #VALUE! | #VALUE! | #VALUE! | 0.0008731935 | #VALUE! | #VALUE! | 4041.032 | 0.0002474616
2280 | 41.863 | 41.42 | 41.322 | 18.7599 | 19.3877 | 818.3 | 0.2348 | 41.535 | 19.0738 | 0.6278 | 22.4612 | 1.167799 | #VALUE! | #VALUE! | #VALUE! | 0.0008832942 | #VALUE! | #VALUE! | 4026.588 | 0.0002483492
2285 | 41.876 | 41.408 | 41.359 | 18.7264 | 19.3542 | 818.9 | 0.2346 | 41.54767 | 19.0403 | 0.6278 | 22.50737 | 1.166805 | #VALUE! | #VALUE! | #VALUE! | 0.0008838966 | #VALUE! | #VALUE! | 4021.275 | 0.0002486773
2290 | 41.839 | 41.395 | 41.346 | 18.6878 | 19.313 | 820 | 0.2333 | 41.52667 | 19.0004 | 0.6252 | 22.52627 | 1.160339 | #VALUE! | #VALUE! | #VALUE! | 0.0008878346 | #VALUE! | #VALUE! | 4023.299 | 0.0002485523
2295 | 41.775 | 41.332 | 41.258 | 18.6466 | 19.264 | 819.3 | 0.236 | 41.455 | 18.9553 | 0.6174 | 22.4997 | 1.173768 | #VALUE! | #VALUE! | #VALUE! | 0.0008796994 | #VALUE! | #VALUE! | 4024.611 | 0.0002484712
2300 | 41.731 | 41.288 | 41.189 | 18.6106 | 19.2254 | 820.4 | 0.2376 | 41.40267 | 18.918 | 0.6148 | 22.48467 | 1.181725 | #VALUE! | #VALUE! | #VALUE! | 0.000874957 | #VALUE! | #VALUE! | 4032.709 | 0.0002479723
2305 | 41.714 | 41.27 | 41.197 | 18.5849 | 19.1945 | 820.8 | 0.2353 | 41.39367 | 18.8897 | 0.6096 | 22.50397 | 1.170286 | #VALUE! | #VALUE! | #VALUE! | 0.0008817924 | #VALUE! | #VALUE! | 4031.215 | 0.0002480642
2310 | 41.74 | 41.273 | 41.174 | 18.554 | 19.1687 | 820.6 | 0.2333 | 41.39567 | 18.86135 | 0.6147 | 22.53432 | 1.160339 | #VALUE! | #VALUE! | #VALUE! | 0.0008878346 | #VALUE! | #VALUE! | 4024.804 | 0.0002484593
2315 | 41.691 | 41.248 | 41.174 | 18.5231 | 19.1327 | 822.2 | 0.2339 | 41.371 | 18.8279 | 0.6096 | 22.5431 | 1.163323 | #VALUE! | #VALUE! | #VALUE! | 0.0008860122 | #VALUE! | #VALUE! | 4031.081 | 0.0002480724
2320 | 41.665 | 41.197 | 41.124 | 18.4896 | 19.0966 | 819.3 | 0.2364 | 41.32867 | 18.7931 | 0.607 | 22.53557 | 1.175757 | #VALUE! | #VALUE! | #VALUE! | 0.0008785084 | #VALUE! | #VALUE! | 4018.205 | 0.0002488673
2325 | 41.587 | 41.194 | 41.095 | 18.4639 | 19.0709 | 819 | 0.2357 | 41.292 | 18.7674 | 0.607 | 22.5246 | 1.172276 | #VALUE! | #VALUE! | #VALUE! | 0.000880595 | #VALUE! | #VALUE! | 4018.69 | 0.0002488373
2330 | 41.607 | 41.14 | 41.066 | 18.4382 | 19.0477 | 819.5 | 0.237 | 41.271 | 18.74295 | 0.6095 | 22.52805 | 1.178741 | #VALUE! | #VALUE! | #VALUE! | 0.0008767287 | #VALUE! | #VALUE! | 4020.527 | 0.0002487236
2335 | 41.527 | 41.059 | 41.01 | 18.415 | 19.0219 | 819 | 0.2353 | 41.19867 | 18.71845 | 0.6069 | 22.48022 | 1.170286 | #VALUE! | #VALUE! | #VALUE! | 0.0008817924 | #VALUE! | #VALUE! | 4026.624 | 0.000248347
2340 | 41.496 | 41.078 | 40.98 | 18.3815 | 18.9962 | 819.8 | 0.2366 | 41.18467 | 18.68885 | 0.6147 | 22.49582 | 1.176752 | #VALUE! | #VALUE! | #VALUE! | 0.0008779142 | #VALUE! | #VALUE! | 4027.762 | 0.0002482768
2345 | 41.439 | 41.021 | 40.972 | 18.3609 | 18.973 | 817.7 | 0.2351 | 41.144 | 18.66695 | 0.6121 | 22.47705 | 1.169291 | #VALUE! | #VALUE! | #VALUE! | 0.0008823924 | #VALUE! | #VALUE! | 4020.799 | 0.0002487068
2350 | 41.456 | 41.013 | 40.964 | 18.3404 | 18.955 | 818.4 | 0.2359 | 41.14433 | 18.6477 | 0.6146 | 22.49663 | 1.17327 | #VALUE! | #VALUE! | #VALUE! | 0.0008799977 | #VALUE! | #VALUE! | 4020.738 | 0.0002487106
2355 | 41.475 | 41.057 | 40.983 | 18.3223 | 18.9395 | 818 | 0.2358 | 41.17167 | 18.6309 | 0.6172 | 22.54077 | 1.172773 | #VALUE! | #VALUE! | #VALUE! | 0.0008802962 | #VALUE! | #VALUE! | 4010.904 | 0.0002493204
2360 | 41.394 | 40.975 | 40.926 | 18.294 | 18.9112 | 818 | 0.2346 | 41.09833 | 18.6026 | 0.6172 | 22.49573 | 1.166805 | #VALUE! | #VALUE! | #VALUE! | 0.0008838966 | #VALUE! | #VALUE! | 4018.933 | 0.0002488222
2365 | 41.435 | 41.017 | 40.943 | 18.276 | 18.8957 | 817.8 | 0.2348 | 41.13167 | 18.58585 | 0.6197 | 22.54582 | 1.167799 | #VALUE! | #VALUE! | #VALUE! | 0.0008832942 | #VALUE! | #VALUE! | 4009.025 | 0.0002494372
2370 | 41.405 | 40.962 | 40.863 | 18.24 | 18.8519 | 818.1 | 0.2389 | 41.07667 | 18.54595 | 0.6119 | 22.53072 | 1.188191 | #VALUE! | #VALUE! | #VALUE! | 0.000871146 | #VALUE! | #VALUE! | 4013.184 | 0.0002491787
2375 | 41.398 | 40.955 | 40.857 | 18.2194 | 18.8262 | 819.3 | 0.237 | 41.07 | 18.5228 | 0.6068 | 22.5472 | 1.178741 | #VALUE! | #VALUE! | #VALUE! | 0.0008767287 | #VALUE! | #VALUE! | 4016.132 | 0.0002489958
2380 | 41.488 | 41.02 | 40.971 | 18.2014 | 18.8056 | 815.6 | 0.234 | 41.15967 | 18.5035 | 0.6042 | 22.65617 | 1.163821 | #VALUE! | #VALUE! | #VALUE! | 0.0008857093 | #VALUE! | #VALUE! | 3978.766 | 0.0002513342
2385 | 41.48 | 41.037 | 40.939 | 18.1679 | 18.7747 | 818.1 | 0.2344 | 41.152 | 18.4713 | 0.6068 | 22.6807 | 1.16581 | #VALUE! | #VALUE! | #VALUE! | 0.0008844999 | #VALUE! | #VALUE! | 3986.645 | 0.0002508375
2390 | 41.518 | 41.05 | 40.952 | 18.1345 | 18.7412 | 819.4 | 0.2349 | 41.17333 | 18.43785 | 0.6067 | 22.73548 | 1.168297 | #VALUE! | #VALUE! | #VALUE! | 0.0008829934 | #VALUE! | #VALUE! | 3983.359 | 0.0002510444
2395 | 41.386 | 40.943 | 40.844 | 18.0959 | 18.6923 | 817.7 | 0.2348 | 41.05767 | 18.3941 | 0.5964 | 22.66357 | 1.167799 | #VALUE! | #VALUE! | #VALUE! | 0.0008832942 | #VALUE! | #VALUE! | 3987.708 | 0.0002507706
2400 | 41.324 | 40.881 | 40.807 | 18.0701 | 18.6562 | 817.5 | 0.2363 | 41.004 | 18.36315 | 0.5861 | 22.64085 | 1.17526 | #VALUE! | #VALUE! | #VALUE! | 0.0008788058 | #VALUE! | #VALUE! | 3990.733 | 0.0002505805
2405 | 41.363 | 40.919 | 40.846 | 18.047 | 18.6382 | 818.1 | 0.2362 | 41.04267 | 18.3426 | 0.5912 | 22.70007 | 1.174762 | #VALUE! | #VALUE! | #VALUE! | 0.0008791034 | #VALUE! | #VALUE! | 3983.244 | 0.0002510517
2410 | 41.398 | 40.906 | 40.832 | 18.0187 | 18.6047 | 817.5 | 0.2356 | 41.04533 | 18.3117 | 0.586 | 22.73363 | 1.171778 | #VALUE! | #VALUE! | #VALUE! | 0.000880894 | #VALUE! | #VALUE! | 3974.446 | 0.0002516074
2415 | 41.435 | 40.942 | 40.869 | 17.9878 | 18.5764 | 817.7 | 0.234 | 41.082 | 18.2821 | 0.5886 | 22.7999 | 1.163821 | #VALUE! | #VALUE! | #VALUE! | 0.0008857093 | #VALUE! | #VALUE! | 3963.864 | 0.0002522791
2420 | 41.323 | 40.831 | 40.757 | 17.9466 | 18.5326 | 817.5 | 0.2351 | 40.97033 | 18.2396 | 0.586 | 22.73073 | 1.169291 | #VALUE! | #VALUE! | #VALUE! | 0.0008823924 | #VALUE! | #VALUE! | 3974.953 | 0.0002515753
2425 | 41.285 | 40.793 | 40.744 | 17.9131 | 18.4966 | 817.8 | 0.235 | 40.94067 | 18.20485 | 0.5835 | 22.73582 | 1.168794 | #VALUE! | #VALUE! | #VALUE! | 0.0008826928 | #VALUE! | #VALUE! | 3975.522 | 0.0002515393
2430 | 41.198 | 40.73 | 40.632 | 17.8642 | 18.4476 | 816.7 | 0.2379 | 40.85333 | 18.1559 | 0.5834 | 22.69743 | 1.183218 | #VALUE! | #VALUE! | #VALUE! | 0.0008740742 | #VALUE! | #VALUE! | 3976.889 | 0.0002514528
2435 | 41.184 | 40.716 | 40.618 | 17.8385 | 18.4193 | 818.1 | 0.2383 | 40.83933 | 18.1289 | 0.5808 | 22.71043 | 1.185207 | #VALUE! | #VALUE! | #VALUE! | 0.0008729003 | #VALUE! | #VALUE! | 3981.426 | 0.0002511663
2440 | 41.22 | 40.752 | 40.654 | 17.8102 | 18.3936 | 818.3 | 0.2359 | 40.87533 | 18.1019 | 0.5834 | 22.77343 | 1.17327 | #VALUE! | #VALUE! | #VALUE! | 0.0008799977 | #VALUE! | #VALUE! | 3971.382 | 0.0002518015
2445 | 41.205 | 40.713 | 40.614 | 17.7845 | 18.3652 | 818.3 | 0.2347 | 40.844 | 18.07485 | 0.5807 | 22.76915 | 1.167302 | #VALUE! | #VALUE! | #VALUE! | 0.0008835953 | #VALUE! | #VALUE! | 3972.129 | 0.0002517541
2450 | 41.193 | 40.726 | 40.627 | 17.7613 | 18.3421 | 817.5 | 0.2371 | 40.84867 | 18.0517 | 0.5808 | 22.79697 | 1.179239 | #VALUE! | #VALUE! | #VALUE! | 0.0008764328 | #VALUE! | #VALUE! | 3963.404 | 0.0002523084
2455 | 41.13 | 40.663 | 40.564 | 17.7356 | 18.3189 | 818.4 | 0.2361 | 40.78567 | 18.02725 | 0.5833 | 22.75842 | 1.174265 | #VALUE! | #VALUE! | #VALUE! | 0.0008794013 | #VALUE! | #VALUE! | 3974.488 | 0.0002516047
2460 | 41.069 | 40.625 | 40.552 | 17.7124 | 18.2983 | 814.6 | 0.2364 | 40.74867 | 18.00535 | 0.5859 | 22.74332 | 1.175757 | #VALUE! | #VALUE! | #VALUE! | 0.0008785084 | #VALUE! | #VALUE! | 3958.66 | 0.0002526107
2465 | 41.106 | 40.614 | 40.515 | 17.6995 | 18.2803 | 818.5 | 0.2346 | 40.745 | 17.9899 | 0.5808 | 22.7551 | 1.166805 | #VALUE! | #VALUE! | #VALUE! | 0.0008838966 | #VALUE! | #VALUE! | 3975.553 | 0.0002515373
2470 | 41.143 | 40.7 | 40.601 | 17.6841 | 18.2777 | 817.6 | 0.2362 | 40.81467 | 17.9809 | 0.5936 | 22.83377 | 1.174762 | #VALUE! | #VALUE! | #VALUE! | 0.0008791034 | #VALUE! | #VALUE! | 3957.5 | 0.0002526848
2475 | 41.231 | 40.739 | 40.665 | 17.6841 | 18.2777 | 818.7 | 0.2338 | 40.87833 | 17.9809 | 0.5936 | 22.89743 | 1.162826 | #VALUE! | #VALUE! | #VALUE! | 0.0008863154 | #VALUE! | #VALUE! | 3951.806 | 0.0002530489
2480 | 41.146 | 40.678 | 40.58 | 17.6635 | 18.2597 | 819.5 | 0.2354 | 40.80133 | 17.9616 | 0.5962 | 22.83973 | 1.170784 | #VALUE! | #VALUE! | #VALUE! | 0.0008814927 | #VALUE! | #VALUE! | 3965.661 | 0.0002521648
2485 | 41.112 | 40.644 | 40.57 | 17.6481 | 18.2494 | 819.5 | 0.236 | 40.77533 | 17.94875 | 0.6013 | 22.82658 | 1.173768 | #VALUE! | #VALUE! | #VALUE! | 0.0008796994 | #VALUE! | #VALUE! | 3967.945 | 0.0002520196
2490 | 41.077 | 40.585 | 40.487 | 17.6327 | 18.2313 | 819.3 | 0.2372 | 40.71633 | 17.932 | 0.5986 | 22.78433 | 1.179736 | #VALUE! | #VALUE! | #VALUE! | 0.0008761372 | #VALUE! | #VALUE! | 3974.333 | 0.0002516145
2495 | 41.091 | 40.599 | 40.525 | 17.6301 | 18.2236 | 817.3 | 0.2361 | 40.73833 | 17.92685 | 0.5935 | 22.81148 | 1.174265 | #VALUE! | #VALUE! | #VALUE! | 0.0008794013 | #VALUE! | #VALUE! | 3959.913 | 0.0002525308
2500 | 41.107 | 40.664 | 40.566 | 17.6275 | 18.2288 | 817.4 | 0.2344 | 40.779 | 17.92815 | 0.6013 | 22.85085 | 1.16581 | #VALUE! | #VALUE! | #VALUE! | 0.0008844999 | #VALUE! | #VALUE! | 3953.574 | 0.0002529357
2505 | 41.1 | 40.632 | 40.583 | 17.6275 | 18.2339 | 817.7 | 0.2349 | 40.77167 | 17.9307 | 0.6064 | 22.84097 | 1.168297 | #VALUE! | #VALUE! | #VALUE! | 0.0008829934 | #VALUE! | #VALUE! | 3956.737 | 0.0002527335
2510 | 41.093 | 40.65 | 40.576 | 17.6352 | 18.2416 | 819.3 | 0.235 | 40.773 | 17.9384 | 0.6064 | 22.8346 | 1.168794 | #VALUE! | #VALUE! | #VALUE! | 0.0008826928 | #VALUE! | #VALUE! | 3965.584 | 0.0002521696
2515 | 41.088 | 40.645 | 40.571 | 17.6404 | 18.2468 | 817.5 | 0.2346 | 40.768 | 17.9436 | 0.6064 | 22.8244 | 1.166805 | #VALUE! | #VALUE! | #VALUE! | 0.0008838966 | #VALUE! | #VALUE! | 3958.64 | 0.000252612
2520 | 41.083 | 40.615 | 40.541 | 17.6378 | 18.2442 | 817.5 | 0.2359 | 40.74633 | 17.941 | 0.6064 | 22.80533 | 1.17327 | #VALUE! | #VALUE! | #VALUE! | 0.0008799977 | #VALUE! | #VALUE! | 3961.95 | 0.000252401
2525 | 41.104 | 40.661 | 40.587 | 17.6455 | 18.2519 | 817.7 | 0.2355 | 40.784 | 17.9487 | 0.6064 | 22.8353 | 1.171281 | #VALUE! | #VALUE! | #VALUE! | 0.0008811932 | #VALUE! | #VALUE! | 3957.719 | 0.0002526708
2530 | 41.15 | 40.707 | 40.609 | 17.6532 | 18.2571 | 817.3 | 0.2341 | 40.822 | 17.95515 | 0.6039 | 22.86685 | 1.164318 | #VALUE! | #VALUE! | #VALUE! | 0.0008854066 | #VALUE! | #VALUE! | 3950.325 | 0.0002531437
2535 | 41.148 | 40.705 | 40.631 | 17.6558 | 18.2571 | 818.3 | 0.2343 | 40.828 | 17.95645 | 0.6013 | 22.87155 | 1.165313 | #VALUE! | #VALUE! | #VALUE! | 0.0008848019 | #VALUE! | #VALUE! | 3954.345 | 0.0002528864
2540 | 41.175 | 40.707 | 40.609 | 17.6429 | 18.2442 | 817.2 | 0.2351 | 40.83033 | 17.94355 | 0.6013 | 22.88678 | 1.169291 | #VALUE! | #VALUE! | #VALUE! | 0.0008823924 | #VALUE! | #VALUE! | 3946.401 | 0.0002533954
2545 | 41.128 | 40.66 | 40.562 | 17.6301 | 18.2262 | 817 | 0.235 | 40.78333 | 17.92815 | 0.5961 | 22.85518 | 1.168794 | #VALUE! | #VALUE! | #VALUE! | 0.0008826928 | #VALUE! | #VALUE! | 3950.89 | 0.0002531075
2550 | 41.18 | 40.688 | 40.614 | 17.6327 | 18.2262 | 817.3 | 0.2357 | 40.82733 | 17.92945 | 0.5935 | 22.89788 | 1.172276 | #VALUE! | #VALUE! | #VALUE! | 0.000880595 | #VALUE! | #VALUE! | 3944.971 | 0.0002534873
2555 | 41.163 | 40.696 | 40.573 | 17.6301 | 18.2262 | 817.4 | 0.2343 | 40.81067 | 17.92815 | 0.5961 | 22.88252 | 1.165313 | #VALUE! | #VALUE! | #VALUE! | 0.0008848019 | #VALUE! | #VALUE! | 3948.103 | 0.0002532862
2560 | 41.194 | 40.751 | 40.628 | 17.6378 | 18.2416 | 817.5 | 0.2336 | 40.85767 | 17.9397 | 0.6038 | 22.91797 | 1.161831 | #VALUE! | #VALUE! | #VALUE! | 0.0008869224 | #VALUE! | #VALUE! | 3942.478 | 0.0002536476
2565 | 41.204 | 40.761 | 40.637 | 17.6455 | 18.2519 | 819.7 | 0.2341 | 40.86733 | 17.9487 | 0.6064 | 22.91863 | 1.164318 | #VALUE! | #VALUE! | #VALUE! | 0.0008854066 | #VALUE! | #VALUE! | 3952.973 | 0.0002529741
2570 | 41.237 | 40.793 | 40.72 | 17.661 | 18.27 | 817.8 | 0.2361 | 40.91667 | 17.9655 | 0.609 | 22.95117 | 1.174265 | #VALUE! | #VALUE! | #VALUE! | 0.0008794013 | #VALUE! | #VALUE! | 3938.22 | 0.0002539218
2575 | 41.22 | 40.802 | 40.728 | 17.6712 | 18.2828 | 816.9 | 0.2348 | 40.91667 | 17.977 | 0.6116 | 22.93967 | 1.167799 | #VALUE! | #VALUE! | #VALUE! | 0.0008832942 | #VALUE! | #VALUE! | 3935.858 | 0.0002540742
2580 | 41.237 | 40.794 | 40.695 | 17.6738 | 18.2854 | 818.7 | 0.2364 | 40.90867 | 17.9796 | 0.6116 | 22.92907 | 1.175757 | #VALUE! | #VALUE! | #VALUE! | 0.0008785084 | #VALUE! | #VALUE! | 3946.354 | 0.0002533984
2585 | 41.199 | 40.78 | 40.682 | 17.6738 | 18.288 | 818.2 | 0.235 | 40.887 | 17.9809 | 0.6142 | 22.9061 | 1.168794 | #VALUE! | #VALUE! | #VALUE! | 0.0008826928 | #VALUE! | #VALUE! | 3947.898 | 0.0002532993
2590 | 41.241 | 40.798 | 40.699 | 17.679 | 18.2931 | 818.2 | 0.2333 | 40.91267 | 17.98605 | 0.6141 | 22.92662 | 1.160339 | #VALUE! | #VALUE! | #VALUE! | 0.0008878346 | #VALUE! | #VALUE! | 3944.365 | 0.0002535262
2595 | 41.257 | 40.814 | 40.715 | 17.6738 | 18.288 | 817.9 | 0.2357 | 40.92867 | 17.9809 | 0.6142 | 22.94777 | 1.172276 | #VALUE! | #VALUE! | #VALUE! | 0.000880595 | #VALUE! | #VALUE! | 3939.285 | 0.0002538532
2600 | 41.253 | 40.81 | 40.736 | 17.6764 | 18.2854 | 818.1 | 0.2351 | 40.933 | 17.9809 | 0.609 | 22.9521 | 1.169291 | #VALUE! | #VALUE! | #VALUE! | 0.0008823924 | #VALUE! | #VALUE! | 3939.505 | 0.000253839
2605 | 41.25 | 40.807 | 40.709 | 17.6687 | 18.2803 | 819 | 0.235 | 40.922 | 17.9745 | 0.6116 | 22.9475 | 1.168794 | #VALUE! | #VALUE! | #VALUE! | 0.0008826928 | #VALUE! | #VALUE! | 3944.629 | 0.0002535093
2610 | 41.252 | 40.809 | 40.735 | 17.6661 | 18.2777 | 818.3 | 0.2337 | 40.932 | 17.9719 | 0.6116 | 22.9601 | 1.162328 | #VALUE! | #VALUE! | #VALUE! | 0.0008866187 | #VALUE! | #VALUE! | 3939.095 | 0.0002538654
2615 | 41.253 | 40.81 | 40.711 | 17.6687 | 18.2777 | 817.9 | 0.2338 | 40.92467 | 17.9732 | 0.609 | 22.95147 | 1.162826 | #VALUE! | #VALUE! | #VALUE! | 0.0008863154 | #VALUE! | #VALUE! | 3938.65 | 0.0002538941
2620 | 41.257 | 40.814 | 40.765 | 17.6815 | 18.2906 | 819.1 | 0.2352 | 40.94533 | 17.98605 | 0.6091 | 22.95928 | 1.169789 | #VALUE! | #VALUE! | #VALUE! | 0.0008820923 | #VALUE! | #VALUE! | 3943.086 | 0.0002536085
2625 | 41.238 | 40.82 | 40.771 | 17.6918 | 18.3034 | 817.5 | 0.2337 | 40.943 | 17.9976 | 0.6116 | 22.9454 | 1.162328 | #VALUE! | #VALUE! | #VALUE! | 0.0008866187 | #VALUE! | #VALUE! | 3937.765 | 0.0002539512
2630 | 41.245 | 40.827 | 40.753 | 17.7047 | 18.3163 | 817.1 | 0.2352 | 40.94167 | 18.0105 | 0.6116 | 22.93117 | 1.169789 | #VALUE! | #VALUE! | #VALUE! | 0.0008820923 | #VALUE! | #VALUE! | 3938.281 | 0.0002539179
2635 | 41.23 | 40.787 | 40.738 | 17.7073 | 18.3163 | 816.9 | 0.2381 | 40.91833 | 18.0118 | 0.609 | 22.90653 | 1.184212 | #VALUE! | #VALUE! | #VALUE! | 0.0008734868 | #VALUE! | #VALUE! | 3941.551 | 0.0002537072
2640 | 41.241 | 40.749 | 40.699 | 17.7073 | 18.3137 | 817.3 | 0.2368 | 40.89633 | 18.0105 | 0.6064 | 22.88583 | 1.177747 | #VALUE! | #VALUE! | #VALUE! | 0.000877321 | #VALUE! | #VALUE! | 3947.048 | 0.0002533539
2645 | 41.253 | 40.785 | 40.711 | 17.7098 | 18.3163 | 821.8 | 0.2349 | 40.91633 | 18.01305 | 0.6065 | 22.90328 | 1.168297 | #VALUE! | #VALUE! | #VALUE! | 0.0008829934 | #VALUE! | #VALUE! | 3965.756 | 0.0002521587
2650 | 41.288 | 40.796 | 40.722 | 17.7073 | 18.3112 | 817.3 | 0.2356 | 40.93533 | 18.00925 | 0.6039 | 22.92608 | 1.171778 | #VALUE! | #VALUE! | #VALUE! | 0.000880894 | #VALUE! | #VALUE! | 3940.118 | 0.0002537995
2655 | 41.251 | 40.808 | 40.734 | 17.7124 | 18.3189 | 817.3 | 0.2367 | 40.931 | 18.01565 | 0.6065 | 22.91535 | 1.177249 | #VALUE! | #VALUE! | #VALUE! | 0.0008776175 | #VALUE! | #VALUE! | 3941.964 | 0.0002536807
2660 | 41.314 | 40.871 | 40.773 | 17.7304 | 18.3343 | 817.3 | 0.234 | 40.986 | 18.03235 | 0.6039 | 22.95365 | 1.163821 | #VALUE! | #VALUE! | #VALUE! | 0.0008857093 | #VALUE! | #VALUE! | 3935.386 | 0.0002541047
2665 | 41.3 | 40.857 | 40.783 | 17.7433 | 18.3498 | 817.3 | 0.236 | 40.98 | 18.04655 | 0.6065 | 22.93345 | 1.173768 | #VALUE! | #VALUE! | #VALUE! | 0.0008796994 | #VALUE! | #VALUE! | 3938.853 | 0.000253881
2670 | 41.317 | 40.849 | 40.8 | 17.7613 | 18.373 | 816.9 | 0.2356 | 40.98867 | 18.06715 | 0.6117 | 22.92152 | 1.171778 | #VALUE! | #VALUE! | #VALUE! | 0.000880894 | #VALUE! | #VALUE! | 3938.975 | 0.0002538732
2675 | 41.33 | 40.887 | 40.814 | 17.7716 | 18.3807 | 817.1 | 0.2355 | 41.01033 | 18.07615 | 0.6091 | 22.93418 | 1.171281 | #VALUE! | #VALUE! | #VALUE! | 0.0008811932 | #VALUE! | #VALUE! | 3937.763 | 0.0002539513
2680 | 41.421 | 40.978 | 40.904 | 17.7999 | 18.4116 | 818.3 | 0.2339 | 41.101 | 18.10575 | 0.6117 | 22.99525 | 1.163323 | #VALUE! | #VALUE! | #VALUE! | 0.0008860122 | #VALUE! | #VALUE! | 3933.073 | 0.0002542541
2685 | 41.436 | 40.968 | 40.919 | 17.8205 | 18.4373 | 818.5 | 0.2336 | 41.10767 | 18.1289 | 0.6168 | 22.97877 | 1.161831 | #VALUE! | #VALUE! | #VALUE! | 0.0008869224 | #VALUE! | #VALUE! | 3936.857 | 0.0002540098
2690 | 41.429 | 40.986 | 40.912 | 17.8256 | 18.4399 | 818.6 | 0.2356 | 41.109 | 18.13275 | 0.6143 | 22.97625 | 1.171778 | #VALUE! | #VALUE! | #VALUE! | 0.000880894 | #VALUE! | #VALUE! | 3937.769 | 0.0002539509
2695 | 41.394 | 41 | 40.902 | 17.8385 | 18.4502 | 819.3 | 0.2354 | 41.09867 | 18.14435 | 0.6117 | 22.95432 | 1.170784 | #VALUE! | #VALUE! | #VALUE! | 0.0008814927 | #VALUE! | #VALUE! | 3944.902 | 0.0002534917
2700 | 41.389 | 40.971 | 40.897 | 17.8565 | 18.4708 | 817.6 | 0.2336 | 41.08567 | 18.16365 | 0.6143 | 22.92202 | 1.161831 | #VALUE! | #VALUE! | #VALUE! | 0.0008869224 | #VALUE! | #VALUE! | 3942.264 | 0.0002536614
2705 | 41.408 | 41.014 | 40.915 | 17.8642 | 18.4785 | 817.4 | 0.2361 | 41.11233 | 18.17135 | 0.6143 | 22.94098 | 1.174265 | #VALUE! | #VALUE! | #VALUE! | 0.0008794013 | #VALUE! | #VALUE! | 3938.041 | 0.0002539334
2710 | 41.451 | 41.032 | 40.934 | 17.8745 | 18.4837 | 818.7 | 0.2341 | 41.139 | 18.1791 | 0.6092 | 22.9599 | 1.164318 | #VALUE! | #VALUE! | #VALUE! | 0.0008854066 | #VALUE! | #VALUE! | 3941.054 | 0.0002537392
2715 | 41.469 | 41.001 | 40.902 | 17.8771 | 18.4914 | 817.5 | 0.2341 | 41.124 | 18.18425 | 0.6143 | 22.93975 | 1.164318 | #VALUE! | #VALUE! | #VALUE! | 0.0008854066 | #VALUE! | #VALUE! | 3938.735 | 0.0002538886
2720 | 41.488 | 41.021 | 40.947 | 17.8823 | 18.4914 | 817.3 | 0.2365 | 41.152 | 18.18685 | 0.6091 | 22.96515 | 1.176255 | #VALUE! | #VALUE! | #VALUE! | 0.0008782112 | #VALUE! | #VALUE! | 3933.416 | 0.000254232
2725 | 41.459 | 40.966 | 40.892 | 17.8797 | 18.4888 | 814.8 | 0.2345 | 41.10567 | 18.18425 | 0.6091 | 22.92142 | 1.166307 | #VALUE! | #VALUE! | #VALUE! | 0.0008841981 | #VALUE! | #VALUE! | 3928.866 | 0.0002545264
2730 | 41.455 | 40.962 | 40.913 | 17.8848 | 18.494 | 814.7 | 0.2339 | 41.11 | 18.1894 | 0.6092 | 22.9206 | 1.163323 | #VALUE! | #VALUE! | #VALUE! | 0.0008860122 | #VALUE! | #VALUE! | 3928.524 | 0.0002545485
2735 | 41.478 | 40.986 | 40.912 | 17.8874 | 18.494 | 817.3 | 0.2348 | 41.12533 | 18.1907 | 0.6066 | 22.93463 | 1.167799 | #VALUE! | #VALUE! | #VALUE! | 0.0008832942 | #VALUE! | #VALUE! | 3938.65 | 0.0002538941
2740 | 41.425 | 40.982 | 40.908 | 17.8926 | 18.4966 | 816.8 | 0.2347 | 41.105 | 18.1946 | 0.604 | 22.9104 | 1.167302 | #VALUE! | #VALUE! | #VALUE! | 0.0008835953 | #VALUE! | #VALUE! | 3940.404 | 0.0002537811
2745 | 41.45 | 41.007 | 40.933 | 17.8951 | 18.5069 | 818 | 0.2347 | 41.13 | 18.201 | 0.6118 | 22.929 | 1.167302 | #VALUE! | #VALUE! | #VALUE! | 0.0008835953 | #VALUE! | #VALUE! | 3942.991 | 0.0002536146
2750 | 41.423 | 40.955 | 40.882 | 17.8951 | 18.5043 | 818.3 | 0.2363 | 41.08667 | 18.1997 | 0.6092 | 22.88697 | 1.17526 | #VALUE! | #VALUE! | #VALUE! | 0.0008788058 | #VALUE! | #VALUE! | 3951.682 | 0.0002530568
2755 | 41.448 | 41.029 | 40.931 | 17.8977 | 18.5043 | 817.9 | 0.235 | 41.136 | 18.201 | 0.6066 | 22.935 | 1.168794 | #VALUE! | #VALUE! | #VALUE! | 0.0008826928 | #VALUE! | #VALUE! | 3941.478 | 0.0002537119
2760 | 41.496 | 41.028 | 40.93 | 17.9028 | 18.512 | 817.7 | 0.2343 | 41.15133 | 18.2074 | 0.6092 | 22.94393 | 1.165313 | #VALUE! | #VALUE! | #VALUE! | 0.0008848019 | #VALUE! | #VALUE! | 3938.98 | 0.0002538728
2765 | 41.52 | 41.028 | 40.954 | 17.9028 | 18.5094 | 818.9 | 0.2334 | 41.16733 | 18.2061 | 0.6066 | 22.96123 | 1.160836 | #VALUE! | #VALUE! | #VALUE! | 0.0008875303 | #VALUE! | #VALUE! | 3941.788 | 0.000253692
2770 | 41.495 | 41.052 | 40.978 | 17.9028 | 18.512 | 818.4 | 0.2358 | 41.175 | 18.2074 | 0.6092 | 22.9676 | 1.172773 | #VALUE! | #VALUE! | #VALUE! | 0.0008802962 | #VALUE! | #VALUE! | 3938.29 | 0.0002539173
2775 | 41.497 | 41.054 | 41.005 | 17.9131 | 18.5172 | 819 | 0.2368 | 41.18533 | 18.21515 | 0.6041 | 22.97018 | 1.177747 | #VALUE! | #VALUE! | #VALUE! | 0.000877321 | #VALUE! | #VALUE! | 3940.734 | 0.0002537599
2780 | 41.521 | 41.054 | 41.005 | 17.9209 | 18.5326 | 817.8 | 0.2348 | 41.19333 | 18.22675 | 0.6117 | 22.96658 | 1.167799 | #VALUE! | #VALUE! | #VALUE! | 0.0008832942 | #VALUE! | #VALUE! | 3935.576 | 0.0002540924
2785 | 41.547 | 41.104 | 41.055 | 17.944 | 18.5584 | 817.8 | 0.234 | 41.23533 | 18.2512 | 0.6144 | 22.98413 | 1.163821 | #VALUE! | #VALUE! | #VALUE! | 0.0008857093 | #VALUE! | #VALUE! | 3932.571 | 0.0002542865
2790 | 41.549 | 41.106 | 41.008 | 17.9492 | 18.561 | 818.1 | 0.2348 | 41.221 | 18.2551 | 0.6118 | 22.9659 | 1.167799 | #VALUE! | #VALUE! | #VALUE! | 0.0008832942 | #VALUE! | #VALUE! | 3937.137 | 0.0002539916
2795 | 41.55 | 41.058 | 41.009 | 17.9543 | 18.5661 | 819.1 | 0.2355 | 41.20567 | 18.2602 | 0.6118 | 22.94547 | 1.171281 | #VALUE! | #VALUE! | #VALUE! | 0.0008811932 | #VALUE! | #VALUE! | 3945.46 | 0.0002534559
2800 | 41.576 | 41.133 | 41.059 | 17.9646 | 18.5841 | 819 | 0.2345 | 41.256 | 18.27435 | 0.6195 | 22.98165 | 1.166307 | #VALUE! | #VALUE! | #VALUE! | 0.0008841981 | #VALUE! | #VALUE! | 3938.767 | 0.0002538865
2805 | 41.628 | 41.209 | 41.111 | 17.9801 | 18.5996 | 818.7 | 0.2334 | 41.316 | 18.28985 | 0.6195 | 23.02615 | 1.160836 | #VALUE! | #VALUE! | #VALUE! | 0.0008875303 | #VALUE! | #VALUE! | 3929.715 | 0.0002544714
2810 | 41.68 | 41.212 | 41.139 | 17.9852 | 18.6099 | 818.3 | 0.2335 | 41.34367 | 18.29755 | 0.6247 | 23.04612 | 1.161334 | #VALUE! | #VALUE! | #VALUE! | 0.0008872262 | #VALUE! | #VALUE! | 3924.392 | 0.0002548165
2815 | 41.633 | 41.214 | 41.141 | 17.9929 | 18.6099 | 818.1 | 0.2349 | 41.32933 | 18.3014 | 0.617 | 23.02793 | 1.168297 | #VALUE! | #VALUE! | #VALUE! | 0.0008829934 | #VALUE! | #VALUE! | 3926.531 | 0.0002546777
2820 | 41.636 | 41.168 | 41.094 | 17.9955 | 18.6228 | 818.7 | 0.2359 | 41.29933 | 18.30915 | 0.6273 | 22.99018 | 1.17327 | #VALUE! | #VALUE! | #VALUE! | 0.0008799977 | #VALUE! | #VALUE! | 3935.863 | 0.0002540739
2825 | 41.689 | 41.246 | 41.148 | 18.0135 | 18.6356 | 818.3 | 0.234 | 41.361 | 18.32455 | 0.6221 | 23.03645 | 1.163821 | #VALUE! | #VALUE! | #VALUE! | 0.0008857093 | #VALUE! | #VALUE! | 3926.039 | 0.0002547096
2830 | 41.645 | 41.202 | 41.128 | 18.0238 | 18.6434 | 821.3 | 0.2343 | 41.325 | 18.3336 | 0.6196 | 22.9914 | 1.165313 | #VALUE! | #VALUE! | #VALUE! | 0.0008848019 | #VALUE! | #VALUE! | 3948.154 | 0.0002532829
2835 | 41.721 | 41.302 | 41.228 | 18.0444 | 18.6691 | 819.3 | 0.2332 | 41.417 | 18.35675 | 0.6247 | 23.06025 | 1.159842 | #VALUE! | #VALUE! | #VALUE! | 0.0008881392 | #VALUE! | #VALUE! | 3926.78 | 0.0002546616
2840 | 41.725 | 41.306 | 41.232 | 18.0675 | 18.6974 | 819.1 | 0.2324 | 41.421 | 18.38245 | 0.6299 | 23.03855 | 1.155863 | #VALUE! | #VALUE! | #VALUE! | 0.0008905842 | #VALUE! | #VALUE! | 3929.519 | 0.0002544841
2845 | 41.753 | 41.359 | 41.286 | 18.083 | 18.718 | 818.3 | 0.234 | 41.466 | 18.4005 | 0.635 | 23.0655 | 1.163821 | #VALUE! | #VALUE! | #VALUE! | 0.0008857093 | #VALUE! | #VALUE! | 3921.095 | 0.0002550308
2850 | 41.735 | 41.292 | 41.242 | 18.0959 | 18.7283 | 818.3 | 0.234 | 41.423 | 18.4121 | 0.6324 | 23.0109 | 1.163821 | #VALUE! | #VALUE! | #VALUE! | 0.0008857093 | #VALUE! | #VALUE! | 3930.399 | 0.0002544271
2855 | 41.789 | 41.321 | 41.272 | 18.1139 | 18.7541 | 817.8 | 0.2337 | 41.46067 | 18.434 | 0.6402 | 23.02667 | 1.162328 | #VALUE! | #VALUE! | #VALUE! | 0.0008866187 | #VALUE! | #VALUE! | 3925.307 | 0.0002547571
2860 | 41.77 | 41.327 | 41.278 | 18.1319 | 18.767 | 818.8 | 0.2336 | 41.45833 | 18.44945 | 0.6351 | 23.00888 | 1.161831 | #VALUE! | #VALUE! | #VALUE! | 0.0008869224 | #VALUE! | #VALUE! | 3933.145 | 0.0002542495
2865 | 41.754 | 41.335 | 41.286 | 18.1499 | 18.785 | 819.2 | 0.2351 | 41.45833 | 18.46745 | 0.6351 | 22.99088 | 1.169291 | #VALUE! | #VALUE! | #VALUE! | 0.0008823924 | #VALUE! | #VALUE! | 3938.147 | 0.0002539265
2870 | 41.764 | 41.345 | 41.271 | 18.1705 | 18.8108 | 819.5 | 0.2353 | 41.46 | 18.49065 | 0.6403 | 22.96935 | 1.170286 | #VALUE! | #VALUE! | #VALUE! | 0.0008817924 | #VALUE! | #VALUE! | 3943.283 | 0.0002535958
2875 | 41.82 | 41.401 | 41.352 | 18.1937 | 18.8365 | 819.8 | 0.2335 | 41.52433 | 18.5151 | 0.6428 | 23.00923 | 1.161334 | #VALUE! | #VALUE! | #VALUE! | 0.0008872262 | #VALUE! | #VALUE! | 3937.888 | 0.0002539432
2880 | 41.857 | 41.488 | 41.39 | 18.222 | 18.8674 | 819 | 0.2331 | 41.57833 | 18.5447 | 0.6454 | 23.03363 | 1.159344 | #VALUE! | #VALUE! | #VALUE! | 0.000888444 | #VALUE! | #VALUE! | 3929.878 | 0.0002544608
2885 | 41.921 | 41.477 | 41.428 | 18.2348 | 18.888 | 819.1 | 0.2337 | 41.60867 | 18.5614 | 0.6532 | 23.04727 | 1.162328 | #VALUE! | #VALUE! | #VALUE! | 0.0008866187 | #VALUE! | #VALUE! | 3928.033 | 0.0002545803
2890 | 41.884 | 41.466 | 41.392 | 18.24 | 18.8854 | 819.2 | 0.2341 | 41.58067 | 18.5627 | 0.6454 | 23.01797 | 1.164318 | #VALUE! | #VALUE! | #VALUE! | 0.0008854066 | #VALUE! | #VALUE! | 3933.513 | 0.0002542257
2895 | 41.826 | 41.408 | 41.383 | 18.2451 | 18.8906 | 818 | 0.2372 | 41.539 | 18.56785 | 0.6455 | 22.97115 | 1.179736 | #VALUE! | #VALUE! | #VALUE! | 0.0008761372 | #VALUE! | #VALUE! | 3935.756 | 0.0002540808
2900 | 41.84 | 41.397 | 41.323 | 18.258 | 18.906 | 813.2 | 0.2387 | 41.52 | 18.582 | 0.648 | 22.938 | 1.187196 | #VALUE! | #VALUE! | #VALUE! | 0.0008717299 | #VALUE! | #VALUE! | 3918.316 | 0.0002552117
2905 | 41.81 | 41.416 | 41.342 | 18.276 | 18.9215 | 818.1 | 0.2379 | 41.52267 | 18.59875 | 0.6455 | 22.92392 | 1.183218 | #VALUE! | #VALUE! | #VALUE! | 0.0008740742 | #VALUE! | #VALUE! | 3944.348 | 0.0002535273
2910 | 41.877 | 41.459 | 41.385 | 18.3018 | 18.9524 | 818.5 | 0.235 | 41.57367 | 18.6271 | 0.6506 | 22.94657 | 1.168794 | #VALUE! | #VALUE! | #VALUE! | 0.0008826928 | #VALUE! | #VALUE! | 3942.381 | 0.0002536538
2915 | 41.873 | 41.479 | 41.405 | 18.3352 | 18.9859 | 818.5 | 0.236 | 41.58567 | 18.66055 | 0.6507 | 22.92512 | 1.173768 | #VALUE! | #VALUE! | #VALUE! | 0.0008796994 | #VALUE! | #VALUE! | 3946.07 | 0.0002534167
2920 | 41.894 | 41.501 | 41.451 | 18.3609 | 19.0245 | 819.5 | 0.2356 | 41.61533 | 18.6927 | 0.6636 | 22.92263 | 1.171778 | #VALUE! | #VALUE! | #VALUE! | 0.000880894 | #VALUE! | #VALUE! | 3951.319 | 0.00025308
2925 | 41.943 | 41.549 | 41.524 | 18.415 | 19.0837 | 818.9 | 0.2347 | 41.672 | 18.74935 | 0.6687 | 22.92265 | 1.167302 | #VALUE! | #VALUE! | #VALUE! | 0.0008835953 | #VALUE! | #VALUE! | 3948.423 | 0.0002532657
2930 | 41.968 | 41.574 | 41.549 | 18.4613 | 19.1301 | 819.9 | 0.2346 | 41.697 | 18.7957 | 0.6688 | 22.9013 | 1.166805 | #VALUE! | #VALUE! | #VALUE! | 0.0008838966 | #VALUE! | #VALUE! | 3956.93 | 0.0002527212
2935 | 41.997 | 41.578 | 41.578 | 18.5025 | 19.1765 | 818.7 | 0.2357 | 41.71767 | 18.8395 | 0.674 | 22.87817 | 1.172276 | #VALUE! | #VALUE! | #VALUE! | 0.000880595 | #VALUE! | #VALUE! | 3955.134 | 0.0002528359
2940 | 42.05 | 41.632 | 41.632 | 18.5488 | 19.2305 | 819.1 | 0.2341 | 41.77133 | 18.88965 | 0.6817 | 22.88168 | 1.164318 | #VALUE! | #VALUE! | #VALUE! | 0.0008854066 | #VALUE! | #VALUE! | 3956.458 | 0.0002527513
2945 | 42.106 | 41.687 | 41.663 | 18.5874 | 19.2718 | 819 | 0.2342 | 41.81867 | 18.9296 | 0.6844 | 22.88907 | 1.164815 | #VALUE! | #VALUE! | #VALUE! | 0.0008851041 | #VALUE! | #VALUE! | 3954.699 | 0.0002528637
2950 | 42.137 | 41.718 | 41.694 | 18.6106 | 19.2924 | 819.8 | 0.2347 | 41.84967 | 18.9515 | 0.6818 | 22.89817 | 1.167302 | #VALUE! | #VALUE! | #VALUE! | 0.0008835953 | #VALUE! | #VALUE! | 3956.989 | 0.0002527174
2955 | 42.125 | 41.781 | 41.707 | 18.6466 | 19.3413 | 818.7 | 0.2357 | 41.871 | 18.99395 | 0.6947 | 22.87705 | 1.172276 | #VALUE! | #VALUE! | #VALUE! | 0.000880595 | #VALUE! | #VALUE! | 3955.327 | 0.0002528236
2960 | 42.186 | 41.817 | 41.743 | 18.6775 | 19.3774 | 818.5 | 0.2355 | 41.91533 | 19.02745 | 0.6999 | 22.88788 | 1.171281 | #VALUE! | #VALUE! | #VALUE! | 0.0008811932 | #VALUE! | #VALUE! | 3952.489 | 0.0002530051
2965 | 42.2 | 41.806 | 41.757 | 18.7084 | 19.4109 | 819.3 | 0.2341 | 41.921 | 19.05965 | 0.7025 | 22.86135 | 1.164318 | #VALUE! | #VALUE! | #VALUE! | 0.0008854066 | #VALUE! | #VALUE! | 3960.944 | 0.0002524651
2970 | 42.264 | 41.87 | 41.845 | 18.7342 | 19.4392 | 819 | 0.2356 | 41.993 | 19.0867 | 0.705 | 22.9063 | 1.171778 | #VALUE! | #VALUE! | #VALUE! | 0.000880894 | #VALUE! | #VALUE! | 3951.724 | 0.0002530541
2975 | 42.308 | 41.938 | 41.889 | 18.7651 | 19.4675 | 817.8 | 0.2352 | 42.045 | 19.1163 | 0.7024 | 22.9287 | 1.169789 | #VALUE! | #VALUE! | #VALUE! | 0.0008820923 | #VALUE! | #VALUE! | 3942.079 | 0.0002536733
2980 | 42.4 | 42.006 | 41.957 | 18.8165 | 19.5139 | 819.6 | 0.234 | 42.121 | 19.1652 | 0.6974 | 22.9558 | 1.163821 | #VALUE! | #VALUE! | #VALUE! | 0.0008857093 | #VALUE! | #VALUE! | 3946.092 | 0.0002534153
2985 | 42.417 | 42.023 | 41.949 | 18.8371 | 19.5371 | 819.5 | 0.2332 | 42.12967 | 19.1871 | 0.7 | 22.94257 | 1.159842 | #VALUE! | #VALUE! | #VALUE! | 0.0008881392 | #VALUE! | #VALUE! | 3947.886 | 0.0002533001
2990 | 42.438 | 42.044 | 41.995 | 18.8706 | 19.5757 | 822.8 | 0.2334 | 42.159 | 19.22315 | 0.7051 | 22.93585 | 1.160836 | #VALUE! | #VALUE! | #VALUE! | 0.0008875303 | #VALUE! | #VALUE! | 3964.944 | 0.0002522104
2995 | 42.459 | 42.065 | 42.04 | 18.9066 | 19.6298 | 819.5 | 0.234 | 42.188 | 19.2682 | 0.7232 | 22.9198 | 1.163821 | #VALUE! | #VALUE! | #VALUE! | 0.0008857093 | #VALUE! | #VALUE! | 3951.807 | 0.0002530488
3000 | 42.484 | 42.09 | 42.065 | 18.953 | 19.671 | 818.4 | 0.2353 | 42.213 | 19.312 | 0.718 | 22.901 | 1.170286 | #VALUE! | #VALUE! | #VALUE! | 0.0008817924 | #VALUE! | #VALUE! | 3949.743 | 0.000253181
3005 | 42.459 | 42.09 | 42.09 | 18.9813 | 19.6993 | 818.3 | 0.2335 | 42.213 | 19.3403 | 0.718 | 22.8727 | 1.161334 | #VALUE! | #VALUE! | #VALUE! | 0.0008872262 | #VALUE! | #VALUE! | 3954.147 | 0.0002528991
3010 | 42.484 | 42.09 | 42.09 | 19.0276 | 19.7431 | 819.2 | 0.2339 | 42.22133 | 19.38535 | 0.7155 | 22.83598 | 1.163323 | #VALUE! | #VALUE! | #VALUE! | 0.0008860122 | #VALUE! | #VALUE! | 3964.86 | 0.0002522157
3015 | 42.535 | 42.141 | 42.141 | 19.0714 | 19.7946 | 819.3 | 0.2355 | 42.27233 | 19.433 | 0.7232 | 22.83933 | 1.171281 | #VALUE! | #VALUE! | #VALUE! | 0.0008811932 | #VALUE! | #VALUE! | 3964.762 | 0.0002522219
3020 | 42.59 | 42.245 | 42.196 | 19.1151 | 19.8436 | 818.1 | 0.2335 | 42.34367 | 19.47935 | 0.7285 | 22.86432 | 1.161334 | #VALUE! | #VALUE! | #VALUE! | 0.0008872262 | #VALUE! | #VALUE! | 3954.63 | 0.0002528682
3025 | 42.57 | 42.201 | 42.176 | 19.1615 | 19.8925 | 819.2 | 0.236 | 42.31567 | 19.527 | 0.731 | 22.78867 | 1.173768 | #VALUE! | #VALUE! | #VALUE! | 0.0008796994 | #VALUE! | #VALUE! | 3973.092 | 0.0002516931
3030 | 42.53 | 42.186 | 42.161 | 19.195 | 19.9286 | 818 | 0.2365 | 42.29233 | 19.5618 | 0.7336 | 22.73053 | 1.176255 | #VALUE! | #VALUE! | #VALUE! | 0.0008782112 | #VALUE! | #VALUE! | 3977.419 | 0.0002514193
3035 | 42.637 | 42.268 | 42.243 | 19.2258 | 19.9544 | 819 | 0.2351 | 42.38267 | 19.5901 | 0.7286 | 22.79257 | 1.169291 | #VALUE! | #VALUE! | #VALUE! | 0.0008823924 | #VALUE! | #VALUE! | 3971.443 | 0.0002517977
3040 | 42.697 | 42.328 | 42.279 | 19.249 | 19.9724 | 819.4 | 0.234 | 42.43467 | 19.6107 | 0.7234 | 22.82397 | 1.163821 | #VALUE! | #VALUE! | #VALUE! | 0.0008857093 | #VALUE! | #VALUE! | 3967.916 | 0.0002520215
3045 | 42.788 | 42.394 | 42.394 | 19.2902 | 20.0213 | 819.9 | 0.2338 | 42.52533 | 19.65575 | 0.7311 | 22.86958 | 1.162826 | #VALUE! | #VALUE! | #VALUE! | 0.0008863154 | #VALUE! | #VALUE! | 3962.418 | 0.0002523712
3050 | 42.853 | 42.483 | 42.459 | 19.3469 | 20.0909 | 820 | 0.2344 | 42.59833 | 19.7189 | 0.744 | 22.87943 | 1.16581 | #VALUE! | #VALUE! | #VALUE! | 0.0008844999 | #VALUE! | #VALUE! | 3961.195 | 0.0002524491
3055 | 42.895 | 42.575 | 42.526 | 19.4138 | 20.1759 | 820.3 | 0.2337 | 42.66533 | 19.79485 | 0.7621 | 22.87048 | 1.162328 | #VALUE! | #VALUE! | #VALUE! | 0.0008866187 | #VALUE! | #VALUE! | 3964.195 | 0.000252258
3060 | 42.913 | 42.568 | 42.568 | 19.4678 | 20.2326 | 818.9 | 0.2361 | 42.683 | 19.8502 | 0.7648 | 22.8328 | 1.174265 | #VALUE! | #VALUE! | #VALUE! | 0.0008794013 | #VALUE! | #VALUE! | 3963.961 | 0.0002522729
3065 | 42.908 | 42.563 | 42.563 | 19.5013 | 20.2558 | 821.8 | 0.2343 | 42.678 | 19.87855 | 0.7545 | 22.79945 | 1.165313 | #VALUE! | #VALUE! | #VALUE! | 0.0008848019 | #VALUE! | #VALUE! | 3983.817 | 0.0002510155
3070 | 42.952 | 42.583 | 42.583 | 19.5193 | 20.2583 | 822.1 | 0.2343 | 42.706 | 19.8888 | 0.739 | 22.8172 | 1.165313 | #VALUE! | #VALUE! | #VALUE! | 0.0008848019 | #VALUE! | #VALUE! | 3982.171 | 0.0002511193
3075 | 42.998 | 42.629 | 42.629 | 19.5399 | 20.2738 | 820 | 0.2344 | 42.752 | 19.90685 | 0.7339 | 22.84515 | 1.16581 | #VALUE! | #VALUE! | #VALUE! | 0.0008844999 | #VALUE! | #VALUE! | 3967.14 | 0.0002520708
3080 | 42.996 | 42.627 | 42.602 | 19.5605 | 20.3073 | 820.9 | 0.2345 | 42.74167 | 19.9339 | 0.7468 | 22.80777 | 1.166307 | #VALUE! | #VALUE! | #VALUE! | 0.0008841981 | #VALUE! | #VALUE! | 3978.003 | 0.0002513824
3085 | 43.044 | 42.675 | 42.65 | 19.612 | 20.364 | 820.2 | 0.2366 | 42.78967 | 19.988 | 0.752 | 22.80167 | 1.176752 | #VALUE! | #VALUE! | #VALUE! | 0.0008779142 | #VALUE! | #VALUE! | 3975.674 | 0.0002515297
3090 | 43.045 | 42.701 | 42.725 | 19.6584 | 20.4181 | 820.2 | 0.235 | 42.82367 | 20.03825 | 0.7597 | 22.78542 | 1.168794 | #VALUE! | #VALUE! | #VALUE! | 0.0008826928 | #VALUE! | #VALUE! | 3978.51 | 0.0002513504
3095 | 43.096 | 42.776 | 42.776 | 19.7073 | 20.4748 | 819.6 | 0.2333 | 42.88267 | 20.09105 | 0.7675 | 22.79162 | 1.160339 | #VALUE! | #VALUE! | #VALUE! | 0.0008878346 | #VALUE! | #VALUE! | 3974.518 | 0.0002516028
3100 | 43.196 | 42.852 | 42.876 | 19.7691 | 20.5392 | 820.2 | 0.2335 | 42.97467 | 20.15415 | 0.7701 | 22.82052 | 1.161334 | #VALUE! | #VALUE! | #VALUE! | 0.0008872262 | #VALUE! | #VALUE! | 3972.39 | 0.0002517376
3105 | 43.2 | 42.905 | 42.905 | 19.8283 | 20.6165 | 820.5 | 0.2339 | 43.00333 | 20.2224 | 0.7882 | 22.78093 | 1.163323 | #VALUE! | #VALUE! | #VALUE! | 0.0008860122 | #VALUE! | #VALUE! | 3980.748 | 0.0002512091
3110 | 43.255 | 42.935 | 42.935 | 19.8798 | 20.6706 | 820.6 | 0.2345 | 43.04167 | 20.2752 | 0.7908 | 22.76647 | 1.166307 | #VALUE! | #VALUE! | #VALUE! | 0.0008841981 | #VALUE! | #VALUE! | 3983.763 | 0.0002510189
3115 | 43.285 | 42.965 | 42.965 | 19.9133 | 20.7015 | 823.1 | 0.2353 | 43.07167 | 20.3074 | 0.7882 | 22.76427 | 1.170286 | #VALUE! | #VALUE! | #VALUE! | 0.0008817924 | #VALUE! | #VALUE! | 3996.286 | 0.0002502323
3120 | 43.367 | 43.047 | 42.998 | 19.9519 | 20.7298 | 821.5 | 0.2337 | 43.13733 | 20.34085 | 0.7779 | 22.79648 | 1.162328 | #VALUE! | #VALUE! | #VALUE! | 0.0008866187 | #VALUE! | #VALUE! | 3982.881 | 0.0002510745
3125 | 43.354 | 43.058 | 43.009 | 19.9905 | 20.7685 | 824.2 | 0.2329 | 43.14033 | 20.3795 | 0.778 | 22.76083 | 1.15835 | #VALUE! | #VALUE! | #VALUE! | 0.0008890543 | #VALUE! | #VALUE! | 4002.23 | 0.0002498607
3130 | 43.389 | 43.069 | 43.045 | 20.024 | 20.8045 | 820.9 | 0.234 | 43.16767 | 20.41425 | 0.7805 | 22.75342 | 1.163821 | #VALUE! | #VALUE! | #VALUE! | 0.0008857093 | #VALUE! | #VALUE! | 3987.505 | 0.0002507834
3135 | 43.378 | 43.058 | 43.082 | 20.0497 | 20.8226 | 820.9 | 0.2334 | 43.17267 | 20.43615 | 0.7729 | 22.73652 | 1.160836 | #VALUE! | #VALUE! | #VALUE! | 0.0008875303 | #VALUE! | #VALUE! | 3990.469 | 0.0002505971
3140 | 43.415 | 43.119 | 43.119 | 20.0807 | 20.8587 | 821.3 | 0.2337 | 43.21767 | 20.4697 | 0.778 | 22.74797 | 1.162328 | #VALUE! | #VALUE! | #VALUE! | 0.0008866187 | #VALUE! | #VALUE! | 3990.404 | 0.0002506012
3145 | 43.453 | 43.108 | 43.133 | 20.109 | 20.887 | 820.3 | 0.2344 | 43.23133 | 20.498 | 0.778 | 22.73333 | 1.16581 | #VALUE! | #VALUE! | #VALUE! | 0.0008844999 | #VALUE! | #VALUE! | 3988.111 | 0.0002507453
3150 | 43.466 | 43.146 | 43.146 | 20.1424 | 20.9205 | 821.8 | 0.2339 | 43.25267 | 20.53145 | 0.7781 | 22.72122 | 1.163323 | #VALUE! | #VALUE! | #VALUE! | 0.0008860122 | #VALUE! | #VALUE! | 3997.534 | 0.0002501542
3155 | 43.482 | 43.187 | 43.162 | 20.1733 | 20.954 | 821.5 | 0.2344 | 43.277 | 20.56365 | 0.7807 | 22.71335 | 1.16581 | #VALUE! | #VALUE! | #VALUE! | 0.0008844999 | #VALUE! | #VALUE! | 3997.459 | 0.0002501589
3160 | 43.574 | 43.279 | 43.303 | 20.2171 | 21.003 | 821.2 | 0.233 | 43.38533 | 20.61005 | 0.7859 | 22.77528 | 1.158847 | #VALUE! | #VALUE! | #VALUE! | 0.000888749 | #VALUE! | #VALUE! | 3985.133 | 0.0002509327
3165 | 43.593 | 43.297 | 43.297 | 20.2506 | 21.0365 | 821.6 | 0.2342 | 43.39567 | 20.64355 | 0.7859 | 22.75212 | 1.164815 | #VALUE! | #VALUE! | #VALUE! | 0.0008851041 | #VALUE! | #VALUE! | 3991.134 | 0.0002505554
3170 | 43.678 | 43.333 | 43.382 | 20.2841 | 21.0725 | 822.5 | 0.233 | 43.46433 | 20.6783 | 0.7884 | 22.78603 | 1.158847 | #VALUE! | #VALUE! | #VALUE! | 0.000888749 | #VALUE! | #VALUE! | 3989.558 | 0.0002506543
3175 | 43.631 | 43.311 | 43.336 | 20.3047 | 21.0931 | 821.8 | 0.2356 | 43.426 | 20.6989 | 0.7884 | 22.7271 | 1.171778 | #VALUE! | #VALUE! | #VALUE! | 0.000880894 | #VALUE! | #VALUE! | 3996.499 | 0.000250219
3180 | 43.606 | 43.286 | 43.286 | 20.2969 | 21.0777 | 821.6 | 0.2343 | 43.39267 | 20.6873 | 0.7808 | 22.70537 | 1.165313 | #VALUE! | #VALUE! | #VALUE! | 0.0008848019 | #VALUE! | #VALUE! | 3999.351 | 0.0002500406
3185 | 43.627 | 43.331 | 43.331 | 20.3356 | 21.1112 | 821.8 | 0.2353 | 43.42967 | 20.7234 | 0.7756 | 22.70627 | 1.170286 | #VALUE! | #VALUE! | #VALUE! | 0.0008817924 | #VALUE! | #VALUE! | 4000.166 | 0.0002499896
3190 | 43.665 | 43.345 | 43.369 | 20.3639 | 21.155 | 822 | 0.2333 | 43.45967 | 20.75945 | 0.7911 | 22.70022 | 1.160339 | #VALUE! | #VALUE! | #VALUE! | 0.0008878346 | #VALUE! | #VALUE! | 4002.206 | 0.0002498622
3195 | 43.723 | 43.403 | 43.403 | 20.3922 | 21.1833 | 821.4 | 0.2337 | 43.50967 | 20.78775 | 0.7911 | 22.72192 | 1.162328 | #VALUE! | #VALUE! | #VALUE! | 0.0008866187 | #VALUE! | #VALUE! | 3995.465 | 0.0002502837
3200 | 43.731 | 43.411 | 43.411 | 20.4051 | 21.1859 | 823.2 | 0.234 | 43.51767 | 20.7955 | 0.7808 | 22.72217 | 1.163821 | #VALUE! | #VALUE! | #VALUE! | 0.0008857093 | #VALUE! | #VALUE! | 4004.177 | 0.0002497392
3205 | 43.706 | 43.386 | 43.41 | 20.4 | 21.1782 | 821.9 | 0.2348 | 43.50067 | 20.7891 | 0.7782 | 22.71157 | 1.167799 | #VALUE! | #VALUE! | #VALUE! | 0.0008832942 | #VALUE! | #VALUE! | 3999.719 | 0.0002500175
3210 | 43.726 | 43.406 | 43.406 | 20.3922 | 21.1653 | 821.8 | 0.2345 | 43.51267 | 20.77875 | 0.7731 | 22.73392 | 1.166307 | #VALUE! | #VALUE! | #VALUE! | 0.0008841981 | #VALUE! | #VALUE! | 3995.301 | 0.000250294
3215 | 43.722 | 43.402 | 43.377 | 20.3948 | 21.1653 | 822.6 | 0.2357 | 43.50033 | 20.78005 | 0.7705 | 22.72028 | 1.172276 | #VALUE! | #VALUE! | #VALUE! | 0.000880595 | #VALUE! | #VALUE! | 4001.59 | 0.0002499007
3220 | 43.71 | 43.365 | 43.34 | 20.3819 | 21.1524 | 822.5 | 0.2343 | 43.47167 | 20.76715 | 0.7705 | 22.70452 | 1.165313 | #VALUE! | #VALUE! | #VALUE! | 0.0008848019 | #VALUE! | #VALUE! | 4003.882 | 0.0002497576
3225 | 43.72 | 43.4 | 43.375 | 20.3819 | 21.1472 | 821.7 | 0.2342 | 43.49833 | 20.76455 | 0.7653 | 22.73378 | 1.164815 | #VALUE! | #VALUE! | #VALUE! | 0.0008851041 | #VALUE! | #VALUE! | 3994.838 | 0.000250323
3230 | 43.659 | 43.339 | 43.339 | 20.3794 | 21.1447 | 822 | 0.2343 | 43.44567 | 20.76205 | 0.7653 | 22.68362 | 1.165313 | #VALUE! | #VALUE! | #VALUE! | 0.0008848019 | #VALUE! | #VALUE! | 4005.135 | 0.0002496795
3235 | 43.714 | 43.37 | 43.394 | 20.3871 | 21.1472 | 823.8 | 0.2336 | 43.49267 | 20.76715 | 0.7601 | 22.72552 | 1.161831 | #VALUE! | #VALUE! | #VALUE! | 0.0008869224 | #VALUE! | #VALUE! | 4006.505 | 0.0002495941
3240 | 43.693 | 43.373 | 43.398 | 20.3897 | 21.1498 | 822.9 | 0.2351 | 43.488 | 20.76975 | 0.7601 | 22.71825 | 1.169291 | #VALUE! | #VALUE! | #VALUE! | 0.0008823924 | #VALUE! | #VALUE! | 4003.408 | 0.0002497872
3245 | 43.746 | 43.376 | 43.376 | 20.4051 | 21.1704 | 822.4 | 0.2347 | 43.49933 | 20.78775 | 0.7653 | 22.71158 | 1.167302 | #VALUE! | #VALUE! | #VALUE! | 0.0008835953 | #VALUE! | #VALUE! | 4002.15 | 0.0002498657
3250 | 43.7 | 43.38 | 43.38 | 20.4051 | 21.1627 | 822.2 | 0.2356 | 43.48667 | 20.7839 | 0.7576 | 22.70277 | 1.171778 | #VALUE! | #VALUE! | #VALUE! | 0.000880894 | #VALUE! | #VALUE! | 4002.73 | 0.0002498295
3255 | 43.696 | 43.376 | 43.376 | 20.4128 | 21.173 | 821.5 | 0.2344 | 43.48267 | 20.7929 | 0.7602 | 22.68977 | 1.16581 | #VALUE! | #VALUE! | #VALUE! | 0.0008844999 | #VALUE! | #VALUE! | 4001.614 | 0.0002498992
3260 | 43.698 | 43.402 | 43.402 | 20.4463 | 21.2168 | 822.6 | 0.234 | 43.50067 | 20.83155 | 0.7705 | 22.66912 | 1.163821 | #VALUE! | #VALUE! | #VALUE! | 0.0008857093 | #VALUE! | #VALUE! | 4010.622 | 0.0002493379
3265 | 43.818 | 43.498 | 43.547 | 20.503 | 21.289 | 820.9 | 0.2341 | 43.621 | 20.896 | 0.786 | 22.725 | 1.164318 | #VALUE! | #VALUE! | #VALUE! | 0.0008854066 | #VALUE! | #VALUE! | 3992.492 | 0.0002504702
3270 | 43.836 | 43.516 | 43.516 | 20.5313 | 21.3225 | 822.5 | 0.2335 | 43.62267 | 20.9269 | 0.7912 | 22.69577 | 1.161334 | #VALUE! | #VALUE! | #VALUE! | 0.0008872262 | #VALUE! | #VALUE! | 4005.426 | 0.0002496613
3275 | 43.902 | 43.581 | 43.606 | 20.5699 | 21.3637 | 823 | 0.2335 | 43.69633 | 20.9668 | 0.7938 | 22.72953 | 1.161334 | #VALUE! | #VALUE! | #VALUE! | 0.0008872262 | #VALUE! | #VALUE! | 4001.907 | 0.0002498809
3280 | 43.899 | 43.603 | 43.628 | 20.6034 | 21.3972 | 822.7 | 0.2339 | 43.71 | 21.0003 | 0.7938 | 22.7097 | 1.163323 | #VALUE! | #VALUE! | #VALUE! | 0.0008860122 | #VALUE! | #VALUE! | 4003.942 | 0.0002497539
3285 | 43.916 | 43.62 | 43.62 | 20.6214 | 21.4101 | 822.9 | 0.2342 | 43.71867 | 21.01575 | 0.7887 | 22.70292 | 1.164815 | #VALUE! | #VALUE! | #VALUE! | 0.0008851041 | #VALUE! | #VALUE! | 4006.112 | 0.0002496186
3290 | 43.956 | 43.611 | 43.611 | 20.624 | 21.4127 | 822.3 | 0.2346 | 43.726 | 21.01835 | 0.7887 | 22.70765 | 1.166805 | #VALUE! | #VALUE! | #VALUE! | 0.0008838966 | #VALUE! | #VALUE! | 4002.356 | 0.0002498528
3295 | 43.923 | 43.652 | 43.628 | 20.6189 | 21.3998 | 823.4 | 0.2337 | 43.73433 | 21.00935 | 0.7809 | 22.72498 | 1.162328 | #VALUE! | #VALUE! | #VALUE! | 0.0008866187 | #VALUE! | #VALUE! | 4004.653 | 0.0002497095
3300 | 43.894 | 43.574 | 43.599 | 20.5982 | 21.3714 | 822.7 | 0.2343 | 43.689 | 20.9848 | 0.7732 | 22.7042 | 1.165313 | #VALUE! | #VALUE! | #VALUE! | 0.0008848019 | #VALUE! | #VALUE! | 4004.912 | 0.0002496934
3305 | 43.935 | 43.59 | 43.615 | 20.606 | 21.3766 | 822.2 | 0.2348 | 43.71333 | 20.9913 | 0.7706 | 22.72203 | 1.167799 | #VALUE! | #VALUE! | #VALUE! | 0.0008832942 | #VALUE! | #VALUE! | 3999.336 | 0.0002500415
3310 | 43.975 | 43.631 | 43.655 | 20.5982 | 21.3611 | 823 | 0.2339 | 43.75367 | 20.97965 | 0.7629 | 22.77402 | 1.163323 | #VALUE! | #VALUE! | #VALUE! | 0.0008860122 | #VALUE! | #VALUE! | 3994.09 | 0.0002503699
3315 | 43.913 | 43.592 | 43.592 | 20.5777 | 21.3431 | 822.8 | 0.2337 | 43.699 | 20.9604 | 0.7654 | 22.7386 | 1.162328 | #VALUE! | #VALUE! | #VALUE! | 0.0008866187 | #VALUE! | #VALUE! | 3999.339 | 0.0002500413
3320 | 43.926 | 43.581 | 43.605 | 20.557 | 21.3122 | 823 | 0.234 | 43.704 | 20.9346 | 0.7552 | 22.7694 | 1.163821 | #VALUE! | #VALUE! | #VALUE! | 0.0008857093 | #VALUE! | #VALUE! | 3994.9 | 0.0002503192
3325 | 43.893 | 43.573 | 43.573 | 20.5416 | 21.2941 | 822.5 | 0.2349 | 43.67967 | 20.91785 | 0.7525 | 22.76182 | 1.168297 | #VALUE! | #VALUE! | #VALUE! | 0.0008829934 | #VALUE! | #VALUE! | 3993.803 | 0.0002503879
3330 | 43.93 | 43.585 | 43.56 | 20.5236 | 21.2684 | 822.4 | 0.2351 | 43.69167 | 20.896 | 0.7448 | 22.79567 | 1.169291 | #VALUE! | #VALUE! | #VALUE! | 0.0008823924 | #VALUE! | #VALUE! | 3987.388 | 0.0002507908
3335 | 43.865 | 43.52 | 43.496 | 20.4901 | 21.2246 | 823.8 | 0.2348 | 43.627 | 20.85735 | 0.7345 | 22.76965 | 1.167799 | #VALUE! | #VALUE! | #VALUE! | 0.0008832942 | #VALUE! | #VALUE! | 3998.739 | 0.0002500788
3340 | 43.851 | 43.482 | 43.482 | 20.4489 | 21.1756 | 822.1 | 0.2348 | 43.605 | 20.81225 | 0.7267 | 22.79275 | 1.167799 | #VALUE! | #VALUE! | #VALUE! | 0.0008832942 | #VALUE! | #VALUE! | 3986.443 | 0.0002508502
3345 | 43.839 | 43.494 | 43.469 | 20.418 | 21.1498 | 823.3 | 0.234 | 43.60067 | 20.7839 | 0.7318 | 22.81677 | 1.163821 | #VALUE! | #VALUE! | #VALUE! | 0.0008857093 | #VALUE! | #VALUE! | 3988.06 | 0.0002507485
3350 | 43.793 | 43.472 | 43.472 | 20.3897 | 21.1189 | 818.1 | 0.2338 | 43.579 | 20.7543 | 0.7292 | 22.8247 | 1.162826 | #VALUE! | #VALUE! | #VALUE! | 0.0008863154 | #VALUE! | #VALUE! | 3961.494 | 0.00025243
3355 | 43.849 | 43.455 | 43.43 | 20.3742 | 21.1009 | 823.3 | 0.2338 | 43.578 | 20.73755 | 0.7267 | 22.84045 | 1.162826 | #VALUE! | #VALUE! | #VALUE! | 0.0008863154 | #VALUE! | #VALUE! | 3983.924 | 0.0002510088
3360 | 43.807 | 43.462 | 43.437 | 20.3562 | 21.0854 | 822.8 | 0.2344 | 43.56867 | 20.7208 | 0.7292 | 22.84787 | 1.16581 | #VALUE! | #VALUE! | #VALUE! | 0.0008844999 | #VALUE! | #VALUE! | 3980.213 | 0.0002512429
3365 | 43.784 | 43.464 | 43.439 | 20.3587 | 21.0828 | 822.2 | 0.2334 | 43.56233 | 20.72075 | 0.7241 | 22.84158 | 1.160836 | #VALUE! | #VALUE! | #VALUE! | 0.0008875303 | #VALUE! | #VALUE! | 3978.404 | 0.0002513571
3370 | 43.764 | 43.444 | 43.444 | 20.351 | 21.0854 | 822.6 | 0.2337 | 43.55067 | 20.7182 | 0.7344 | 22.83247 | 1.162328 | #VALUE! | #VALUE! | #VALUE! | 0.0008866187 | #VALUE! | #VALUE! | 3981.929 | 0.0002511346
3375 | 43.793 | 43.473 | 43.423 | 20.3356 | 21.0751 | 823.1 | 0.2339 | 43.563 | 20.70535 | 0.7395 | 22.85765 | 1.163323 | #VALUE! | #VALUE! | #VALUE! | 0.0008860122 | #VALUE! | #VALUE! | 3979.96 | 0.0002512588
3380 | 43.749 | 43.404 | 43.379 | 20.3124 | 21.0493 | 823.1 | 0.2337 | 43.51067 | 20.68085 | 0.7369 | 22.82982 | 1.162328 | #VALUE! | #VALUE! | #VALUE! | 0.0008866187 | #VALUE! | #VALUE! | 3984.812 | 0.0002509529
3385 | 43.749 | 43.404 | 43.379 | 20.2969 | 21.0313 | 823.5 | 0.233 | 43.51067 | 20.6641 | 0.7344 | 22.84657 | 1.158847 | #VALUE! | #VALUE! | #VALUE! | 0.000888749 | #VALUE! | #VALUE! | 3983.825 | 0.000251015
3390 | 43.752 | 43.382 | 43.382 | 20.2763 | 21.0055 | 823.3 | 0.2342 | 43.50533 | 20.6409 | 0.7292 | 22.86443 | 1.164815 | #VALUE! | #VALUE! | #VALUE! | 0.0008851041 | #VALUE! | #VALUE! | 3979.746 | 0.0002512723
3395 | 43.784 | 43.415 | 43.39 | 20.266 | 20.9978 | 823.1 | 0.2329 | 43.52967 | 20.6319 | 0.7318 | 22.89777 | 1.15835 | #VALUE! | #VALUE! | #VALUE! | 0.0008890543 | #VALUE! | #VALUE! | 3972.987 | 0.0002516998
3400 | 43.716 | 43.372 | 43.372 | 20.2455 | 20.972 | 823 | 0.233 | 43.48667 | 20.60875 | 0.7265 | 22.87792 | 1.158847 | #VALUE! | #VALUE! | #VALUE! | 0.000888749 | #VALUE! | #VALUE! | 3975.951 | 0.0002515122
3405 | 43.743 | 43.374 | 43.374 | 20.2377 | 20.9643 | 821.3 | 0.2334 | 43.497 | 20.601 | 0.7266 | 22.896 | 1.160836 | #VALUE! | #VALUE! | #VALUE! | 0.0008875303 | #VALUE! | #VALUE! | 3964.604 | 0.000252232
3410 | 43.726 | 43.382 | 43.406 | 20.2326 | 20.9591 | 823.1 | 0.233 | 43.50467 | 20.59585 | 0.7265 | 22.90882 | 1.158847 | #VALUE! | #VALUE! | #VALUE! | 0.000888749 | #VALUE! | #VALUE! | 3971.07 | 0.0002518213
3415 | 43.762 | 43.393 | 43.368 | 20.2352 | 20.9669 | 823.3 | 0.2334 | 43.50767 | 20.60105 | 0.7317 | 22.90662 | 1.160836 | #VALUE! | #VALUE! | #VALUE! | 0.0008875303 | #VALUE! | #VALUE! | 3972.417 | 0.0002517359
3420 | 43.746 | 43.426 | 43.402 | 20.2403 | 20.9695 | 824 | 0.2332 | 43.52467 | 20.6049 | 0.7292 | 22.91977 | 1.159842 | #VALUE! | #VALUE! | #VALUE! | 0.0008881392 | #VALUE! | #VALUE! | 3973.513 | 0.0002516665
3425 | 43.777 | 43.408 | 43.408 | 20.2403 | 20.9695 | 820.4 | 0.233 | 43.531 | 20.6049 | 0.7292 | 22.9261 | 1.158847 | #VALUE! | #VALUE! | #VALUE! | 0.000888749 | #VALUE! | #VALUE! | 3955.06 | 0.0002528406
3430 | 43.759 | 43.439 | 43.415 | 20.2377 | 20.9669 | 822.8 | 0.2335 | 43.53767 | 20.6023 | 0.7292 | 22.93537 | 1.161334 | #VALUE! | #VALUE! | #VALUE! | 0.0008872262 | #VALUE! | #VALUE! | 3965.028 | 0.000252205
3435 | 43.746 | 43.401 | 43.376 | 20.2248 | 20.954 | 822.5 | 0.2346 | 43.50767 | 20.5894 | 0.7292 | 22.91827 | 1.166805 | #VALUE! | #VALUE! | #VALUE! | 0.0008838966 | #VALUE! | #VALUE! | 3966.539 | 0.0002521089
3440 | 43.709 | 43.388 | 43.339 | 20.2171 | 20.9489 | 821.9 | 0.2345 | 43.47867 | 20.583 | 0.7318 | 22.89567 | 1.166307 | #VALUE! | #VALUE! | #VALUE! | 0.0008841981 | #VALUE! | #VALUE! | 3967.558 | 0.0002520442
3445 | 43.737 | 43.392 | 43.368 | 20.2094 | 20.936 | 823.2 | 0.2346 | 43.499 | 20.5727 | 0.7266 | 22.9263 | 1.166805 | #VALUE! | #VALUE! | #VALUE! | 0.0008838966 | #VALUE! | #VALUE! | 3968.524 | 0.0002519828
3450 | 43.719 | 43.374 | 43.349 | 20.212 | 20.9385 | 822.4 | 0.2347 | 43.48067 | 20.57525 | 0.7265 | 22.90542 | 1.167302 | #VALUE! | #VALUE! | #VALUE! | 0.0008835953 | #VALUE! | #VALUE! | 3968.282 | 0.0002519982
3455 | 43.752 | 43.407 | 43.407 | 20.2248 | 20.9591 | 823.3 | 0.2335 | 43.522 | 20.59195 | 0.7343 | 22.93005 | 1.161334 | #VALUE! | #VALUE! | #VALUE! | 0.0008872262 | #VALUE! | #VALUE! | 3968.357 | 0.0002519934
3460 | 43.765 | 43.396 | 43.42 | 20.2326 | 20.9669 | 822 | 0.2353 | 43.527 | 20.59975 | 0.7343 | 22.92725 | 1.170286 | #VALUE! | #VALUE! | #VALUE! | 0.0008817924 | #VALUE! | #VALUE! | 3962.575 | 0.0002523612
3465 | 43.781 | 43.412 | 43.412 | 20.2455 | 20.9823 | 822 | 0.2351 | 43.535 | 20.6139 | 0.7368 | 22.9211 | 1.169291 | #VALUE! | #VALUE! | #VALUE! | 0.0008823924 | #VALUE! | #VALUE! | 3963.638 | 0.0002522935
3470 | 43.766 | 43.445 | 43.421 | 20.248 | 20.9875 | 822.5 | 0.2325 | 43.544 | 20.61775 | 0.7395 | 22.92625 | 1.15636 | #VALUE! | #VALUE! | #VALUE! | 0.0008902777 | #VALUE! | #VALUE! | 3965.158 | 0.0002521967
3475 | 43.77 | 43.425 | 43.425 | 20.2403 | 20.9695 | 822.8 | 0.2361 | 43.54 | 20.6049 | 0.7292 | 22.9351 | 1.174265 | #VALUE! | #VALUE! | #VALUE! | 0.0008794013 | #VALUE! | #VALUE! | 3965.074 | 0.0002522021
3480 | 43.726 | 43.406 | 43.406 | 20.2145 | 20.9489 | 822.3 | 0.2346 | 43.51267 | 20.5817 | 0.7344 | 22.93097 | 1.166805 | #VALUE! | #VALUE! | #VALUE! | 0.0008838966 | #VALUE! | #VALUE! | 3963.379 | 0.00025231
3485 | 43.788 | 43.394 | 43.394 | 20.1965 | 20.9257 | 821.9 | 0.2333 | 43.52533 | 20.5611 | 0.7292 | 22.96423 | 1.160339 | #VALUE! | #VALUE! | #VALUE! | 0.0008878346 | #VALUE! | #VALUE! | 3955.712 | 0.000252799
3490 | 43.701 | 43.381 | 43.356 | 20.1811 | 20.9128 | 822.3 | 0.2349 | 43.47933 | 20.54695 | 0.7317 | 22.93238 | 1.168297 | #VALUE! | #VALUE! | #VALUE! | 0.0008829934 | #VALUE! | #VALUE! | 3963.134 | 0.0002523256
3495 | 43.686 | 43.316 | 43.316 | 20.1631 | 20.8922 | 824 | 0.235 | 43.43933 | 20.52765 | 0.7291 | 22.91168 | 1.168794 | #VALUE! | #VALUE! | #VALUE! | 0.0008826928 | #VALUE! | #VALUE! | 3974.915 | 0.0002515777
3500 | 43.667 | 43.322 | 43.322 | 20.1527 | 20.8767 | 821.8 | 0.234 | 43.437 | 20.5147 | 0.724 | 22.9223 | 1.163821 | #VALUE! | #VALUE! | #VALUE! | 0.0008857093 | #VALUE! | #VALUE! | 3962.466 | 0.0002523681
3505 | 43.647 | 43.302 | 43.302 | 20.1527 | 20.8741 | 822.8 | 0.2355 | 43.417 | 20.5134 | 0.7214 | 22.9036 | 1.171281 | #VALUE! | #VALUE! | #VALUE! | 0.0008811932 | #VALUE! | #VALUE! | 3970.527 | 0.0002518557
3510 | 43.657 | 43.337 | 43.312 | 20.1476 | 20.8715 | 824.2 | 0.2327 | 43.43533 | 20.50955 | 0.7239 | 22.92578 | 1.157355 | #VALUE! | #VALUE! | #VALUE! | 0.0008896655 | #VALUE! | #VALUE! | 3973.435 | 0.0002516714
3515 | 43.669 | 43.324 | 43.3 | 20.1321 | 20.8587 | 822.6 | 0.2353 | 43.431 | 20.4954 | 0.7266 | 22.9356 | 1.170286 | #VALUE! | #VALUE! | #VALUE! | 0.0008817924 | #VALUE! | #VALUE! | 3964.024 | 0.0002522689
3520 | 43.687 | 43.343 | 43.318 | 20.1244 | 20.8509 | 822.9 | 0.2345 | 43.44933 | 20.48765 | 0.7265 | 22.96168 | 1.166307 | #VALUE! | #VALUE! | #VALUE! | 0.0008841981 | #VALUE! | #VALUE! | 3960.965 | 0.0002524637
3525 | 43.721 | 43.376 | 43.376 | 20.1296 | 20.8612 | 822.3 | 0.2337 | 43.491 | 20.4954 | 0.7316 | 22.9956 | 1.162328 | #VALUE! | #VALUE! | #VALUE! | 0.0008866187 | #VALUE! | #VALUE! | 3952.239 | 0.0002530211
3530 | 43.704 | 43.384 | 43.384 | 20.1218 | 20.8561 | 821.7 | 0.2339 | 43.49067 | 20.48895 | 0.7343 | 23.00172 | 1.163323 | #VALUE! | #VALUE! | #VALUE! | 0.0008860122 | #VALUE! | #VALUE! | 3948.305 | 0.0002532732
3535 | 43.688 | 43.343 | 43.368 | 20.1476 | 20.8741 | 826 | 0.2327 | 43.46633 | 20.51085 | 0.7265 | 22.95548 | 1.157355 | #VALUE! | #VALUE! | #VALUE! | 0.0008896655 | #VALUE! | #VALUE! | 3976.96 | 0.0002514483
3540 | 43.699 | 43.354 | 43.379 | 20.1373 | 20.869 | 821.7 | 0.2357 | 43.47733 | 20.50315 | 0.7317 | 22.97418 | 1.172276 | #VALUE! | #VALUE! | #VALUE! | 0.000880595 | #VALUE! | #VALUE! | 3953.037 | 0.0002529701
3545 | 43.736 | 43.367 | 43.342 | 20.1399 | 20.8664 | 827.7 | 0.2368 | 43.48167 | 20.50315 | 0.7265 | 22.97852 | 1.177747 | #VALUE! | #VALUE! | #VALUE! | 0.000877321 | #VALUE! | #VALUE! | 3981.151 | 0.0002511837
3550 | 43.694 | 43.349 | 43.349 | 20.1502 | 20.8793 | 822.9 | 0.235 | 43.464 | 20.51475 | 0.7291 | 22.94925 | 1.168794 | #VALUE! | #VALUE! | #VALUE! | 0.0008826928 | #VALUE! | #VALUE! | 3963.111 | 0.000252327
3555 | 43.677 | 43.356 | 43.356 | 20.1631 | 20.8947 | 821.7 | 0.2345 | 43.463 | 20.5289 | 0.7316 | 22.9341 | 1.166307 | #VALUE! | #VALUE! | #VALUE! | 0.0008841981 | #VALUE! | #VALUE! | 3959.946 | 0.0002525287
3560 | 43.66 | 43.315 | 43.34 | 20.1631 | 20.8922 | 822.7 | 0.2342 | 43.43833 | 20.52765 | 0.7291 | 22.91068 | 1.164815 | #VALUE! | #VALUE! | #VALUE! | 0.0008851041 | #VALUE! | #VALUE! | 3968.817 | 0.0002519642
3565 | 43.67 | 43.325 | 43.35 | 20.1733 | 20.8999 | 822.6 | 0.2343 | 43.44833 | 20.5366 | 0.7266 | 22.91173 | 1.165313 | #VALUE! | #VALUE! | #VALUE! | 0.0008848019 | #VALUE! | #VALUE! | 3968.153 | 0.0002520064
3570 | 43.676 | 43.331 | 43.38 | 20.1862 | 20.9128 | 823.3 | 0.2355 | 43.46233 | 20.5495 | 0.7266 | 22.91283 | 1.171281 | #VALUE! | #VALUE! | #VALUE! | 0.0008811932 | #VALUE! | #VALUE! | 3971.339 | 0.0002518042
3575 | 43.727 | 43.358 | 43.382 | 20.1888 | 20.9102 | 822.2 | 0.2334 | 43.489 | 20.5495 | 0.7214 | 22.9395 | 1.160836 | #VALUE! | #VALUE! | #VALUE! | 0.0008875303 | #VALUE! | #VALUE! | 3961.423 | 0.0002524346
3580 | 43.759 | 43.389 | 43.414 | 20.1888 | 20.9128 | 821.6 | 0.2334 | 43.52067 | 20.5508 | 0.724 | 22.96987 | 1.160836 | #VALUE! | #VALUE! | #VALUE! | 0.0008875303 | #VALUE! | #VALUE! | 3953.298 | 0.0002529533
3585 | 43.767 | 43.422 | 43.397 | 20.1939 | 20.9128 | 821.8 | 0.235 | 43.52867 | 20.55335 | 0.7189 | 22.97532 | 1.168794 | #VALUE! | #VALUE! | #VALUE! | 0.0008826928 | #VALUE! | #VALUE! | 3953.323 | 0.0002529518
3590 | 43.746 | 43.401 | 43.401 | 20.2017 | 20.9205 | 822.5 | 0.2346 | 43.516 | 20.5611 | 0.7188 | 22.9549 | 1.166805 | #VALUE! | #VALUE! | #VALUE! | 0.0008838966 | #VALUE! | #VALUE! | 3960.209 | 0.0002525119
3595 | 43.771 | 43.401 | 43.426 | 20.212 | 20.9334 | 821.9 | 0.2337 | 43.53267 | 20.5727 | 0.7214 | 22.95997 | 1.162328 | #VALUE! | #VALUE! | #VALUE! | 0.0008866187 | #VALUE! | #VALUE! | 3956.447 | 0.000252752
3600 | 43.773 | 43.453 | 43.428 | 20.2094 | 20.9308 | 822.1 | 0.2323 | 43.55133 | 20.5701 | 0.7214 | 22.98123 | 1.155365 | #VALUE! | #VALUE! | #VALUE! | 0.0008908909 | #VALUE! | #VALUE! | 3953.748 | 0.0002529246
3605 | 43.826 | 43.457 | 43.457 | 20.2223 | 20.9463 | 822.9 | 0.2338 | 43.58 | 20.5843 | 0.724 | 22.9957 | 1.162826 | #VALUE! | #VALUE! | #VALUE! | 0.0008863154 | #VALUE! | #VALUE! | 3955.105 | 0.0002528378
3610 | 43.829 | 43.509 | 43.509 | 20.2326 | 20.9566 | 822.9 | 0.2325 | 43.61567 | 20.5946 | 0.724 | 23.02107 | 1.15636 | #VALUE! | #VALUE! | #VALUE! | 0.0008902777 | #VALUE! | #VALUE! | 3950.747 | 0.0002531167
3615 | 43.877 | 43.533 | 43.508 | 20.2326 | 20.954 | 822.4 | 0.233 | 43.63933 | 20.5933 | 0.7214 | 23.04603 | 1.158847 | #VALUE! | #VALUE! | #VALUE! | 0.000888749 | #VALUE! | #VALUE! | 3944.069 | 0.0002535452
3620 | 43.874 | 43.505 | 43.48 | 20.2248 | 20.9437 | 821.5 | 0.2353 | 43.61967 | 20.58425 | 0.7189 | 23.03542 | 1.170286 | #VALUE! | #VALUE! | #VALUE! | 0.0008817924 | #VALUE! | #VALUE! | 3941.569 | 0.0002537061
3625 | 43.801 | 43.456 | 43.431 | 20.212 | 20.9282 | 824 | 0.235 | 43.56267 | 20.5701 | 0.7162 | 22.99257 | 1.168794 | #VALUE! | #VALUE! | #VALUE! | 0.0008826928 | #VALUE! | #VALUE! | 3960.932 | 0.0002524658
3630 | 43.733 | 43.388 | 43.412 | 20.1991 | 20.905 | 822.9 | 0.235 | 43.511 | 20.55205 | 0.7059 | 22.95895 | 1.168794 | #VALUE! | #VALUE! | #VALUE! | 0.0008826928 | #VALUE! | #VALUE! | 3961.436 | 0.0002524337
3635 | 43.757 | 43.437 | 43.412 | 20.1888 | 20.8947 | 823.1 | 0.2341 | 43.53533 | 20.54175 | 0.7059 | 22.99358 | 1.164318 | #VALUE! | #VALUE! | #VALUE! | 0.0008854066 | #VALUE! | #VALUE! | 3956.431 | 0.0002527531
3640 | 43.778 | 43.433 | 43.384 | 20.1759 | 20.8793 | 823.8 | 0.2339 | 43.53167 | 20.5276 | 0.7034 | 23.00407 | 1.163323 | #VALUE! | #VALUE! | #VALUE! | 0.0008860122 | #VALUE! | #VALUE! | 3957.991 | 0.0002526534
3645 | 43.703 | 43.358 | 43.358 | 20.1605 | 20.8587 | 822.4 | 0.2348 | 43.473 | 20.5096 | 0.6982 | 22.9634 | 1.167799 | #VALUE! | #VALUE! | #VALUE! | 0.0008832942 | #VALUE! | #VALUE! | 3958.262 | 0.0002526361
3650 | 43.755 | 43.386 | 43.361 | 20.1605 | 20.8612 | 822.2 | 0.2333 | 43.50067 | 20.51085 | 0.7007 | 22.98982 | 1.160339 | #VALUE! | #VALUE! | #VALUE! | 0.0008878346 | #VALUE! | #VALUE! | 3952.752 | 0.0002529883
3655 | 43.76 | 43.415 | 43.391 | 20.1527 | 20.8561 | 822.8 | 0.2334 | 43.522 | 20.5044 | 0.7034 | 23.0176 | 1.160836 | #VALUE! | #VALUE! | #VALUE! | 0.0008875303 | #VALUE! | #VALUE! | 3950.862 | 0.0002531093
3660 | 43.695 | 43.351 | 43.326 | 20.1373 | 20.838 | 823.6 | 0.2349 | 43.45733 | 20.48765 | 0.7007 | 22.96968 | 1.168297 | #VALUE! | #VALUE! | #VALUE! | 0.0008829934 | #VALUE! | #VALUE! | 3962.953 | 0.0002523371
3665 | 43.658 | 43.313 | 43.264 | 20.1167 | 20.8097 | 823 | 0.237 | 43.41167 | 20.4632 | 0.693 | 22.94847 | 1.178741 | #VALUE! | #VALUE! | #VALUE! | 0.0008767287 | #VALUE! | #VALUE! | 3963.728 | 0.0002522878
3670 | 43.771 | 43.426 | 43.377 | 20.1193 | 20.82 | 823.2 | 0.2334 | 43.52467 | 20.46965 | 0.7007 | 23.05502 | 1.160836 | #VALUE! | #VALUE! | #VALUE! | 0.0008875303 | #VALUE! | #VALUE! | 3946.368 | 0.0002533976
3675 | 43.788 | 43.418 | 43.394 | 20.1115 | 20.8071 | 823.4 | 0.2329 | 43.53333 | 20.4593 | 0.6956 | 23.07403 | 1.15835 | #VALUE! | #VALUE! | #VALUE! | 0.0008890543 | #VALUE! | #VALUE! | 3944.073 | 0.000253545
3680 | 43.783 | 43.414 | 43.414 | 20.1115 | 20.8097 | 824.1 | 0.2337 | 43.537 | 20.4606 | 0.6982 | 23.0764 | 1.162328 | #VALUE! | #VALUE! | #VALUE! | 0.0008866187 | #VALUE! | #VALUE! | 3947.022 | 0.0002533556
3685 | 43.827 | 43.482 | 43.457 | 20.1141 | 20.8149 | 823.7 | 0.2314 | 43.58867 | 20.4645 | 0.7008 | 23.12417 | 1.150889 | #VALUE! | #VALUE! | #VALUE! | 0.0008936618 | #VALUE! | #VALUE! | 3936.956 | 0.0002540033
3690 | 43.747 | 43.402 | 43.353 | 20.0987 | 20.7917 | 822.8 | 0.2342 | 43.50067 | 20.4452 | 0.693 | 23.05547 | 1.164815 | #VALUE! | #VALUE! | #VALUE! | 0.0008851041 | #VALUE! | #VALUE! | 3944.373 | 0.0002535257
3695 | 43.694 | 43.35 | 43.3 | 20.0858 | 20.7762 | 822 | 0.2355 | 43.448 | 20.431 | 0.6904 | 23.017 | 1.171281 | #VALUE! | #VALUE! | #VALUE! | 0.0008811932 | #VALUE! | #VALUE! | 3947.124 | 0.000253349
3700 | 43.666 | 43.297 | 43.272 | 20.0729 | 20.7608 | 822 | 0.2333 | 43.41167 | 20.41685 | 0.6879 | 22.99482 | 1.160339 | #VALUE! | #VALUE! | #VALUE! | 0.0008878346 | #VALUE! | #VALUE! | 3950.932 | 0.0002531049
3705 | 43.808 | 43.439 | 43.39 | 20.0755 | 20.7659 | 821.7 | 0.232 | 43.54567 | 20.4207 | 0.6904 | 23.12497 | 1.153873 | #VALUE! | #VALUE! | #VALUE! | 0.0008918124 | #VALUE! | #VALUE! | 3927.261 | 0.0002546304
3710 | 43.751 | 43.382 | 43.357 | 20.0703 | 20.7582 | 821.9 | 0.233 | 43.49667 | 20.41425 | 0.6879 | 23.08242 | 1.158847 | #VALUE! | #VALUE! | #VALUE! | 0.000888749 | #VALUE! | #VALUE! | 3935.459 | 0.0002541
3715 | 43.721 | 43.352 | 43.352 | 20.0549 | 20.7401 | 822 | 0.2337 | 43.475 | 20.3975 | 0.6852 | 23.0775 | 1.162328 | #VALUE! | #VALUE! | #VALUE! | 0.0008866187 | #VALUE! | #VALUE! | 3936.776 | 0.000254015
3720 | 43.761 | 43.391 | 43.367 | 20.0523 | 20.735 | 822.3 | 0.2318 | 43.50633 | 20.39365 | 0.6827 | 23.11268 | 1.152879 | #VALUE! | #VALUE! | #VALUE! | 0.0008924279 | #VALUE! | #VALUE! | 3932.218 | 0.0002543094
3725 | 43.749 | 43.38 | 43.355 | 20.042 | 20.7273 | 822 | 0.2352 | 43.49467 | 20.38465 | 0.6853 | 23.11002 | 1.169789 | #VALUE! | #VALUE! | #VALUE! | 0.0008820923 | #VALUE! | #VALUE! | 3931.237 | 0.0002543729
3730 | 43.761 | 43.392 | 43.343 | 20.0343 | 20.7221 | 821.5 | 0.231 | 43.49867 | 20.3782 | 0.6878 | 23.12047 | 1.1489 | #VALUE! | #VALUE! | #VALUE! | 0.0008948996 | #VALUE! | #VALUE! | 3927.07 | 0.0002546428
3735 | 43.77 | 43.425 | 43.401 | 20.0343 | 20.7169 | 825.3 | 0.2345 | 43.532 | 20.3756 | 0.6826 | 23.1564 | 1.166307 | #VALUE! | #VALUE! | #VALUE! | 0.0008841981 | #VALUE! | #VALUE! | 3939.113 | 0.0002538643
3740 | 43.681 | 43.311 | 43.287 | 20.0214 | 20.6989 | 822.1 | 0.2344 | 43.42633 | 20.36015 | 0.6775 | 23.06618 | 1.16581 | #VALUE! | #VALUE! | #VALUE! | 0.0008844999 | #VALUE! | #VALUE! | 3939.187 | 0.0002538595
3745 | 43.688 | 43.318 | 43.294 | 20.0086 | 20.6912 | 821.3 | 0.2336 | 43.43333 | 20.3499 | 0.6826 | 23.08343 | 1.161831 | #VALUE! | #VALUE! | #VALUE! | 0.0008869224 | #VALUE! | #VALUE! | 3932.412 | 0.0002542968
3750 | 43.645 | 43.3 | 43.275 | 19.9828 | 20.6628 | 820.6 | 0.2329 | 43.40667 | 20.3228 | 0.68 | 23.08387 | 1.15835 | #VALUE! | #VALUE! | #VALUE! | 0.0008890543 | #VALUE! | #VALUE! | 3928.987 | 0.0002545185
3755 | 43.623 | 43.253 | 43.229 | 19.9596 | 20.6371 | 821.3 | 0.2335 | 43.36833 | 20.29835 | 0.6775 | 23.06998 | 1.161334 | #VALUE! | #VALUE! | #VALUE! | 0.0008872262 | #VALUE! | #VALUE! | 3934.705 | 0.0002541487
3760 | 43.602 | 43.257 | 43.233 | 19.9364 | 20.6139 | 821.4 | 0.2332 | 43.364 | 20.27515 | 0.6775 | 23.08885 | 1.159842 | #VALUE! | #VALUE! | #VALUE! | 0.0008881392 | #VALUE! | #VALUE! | 3931.969 | 0.0002543255
3765 | 43.656 | 43.286 | 43.261 | 19.9313 | 20.6036 | 825.3 | 0.2353 | 43.401 | 20.26745 | 0.6723 | 23.13355 | 1.170286 | #VALUE! | #VALUE! | #VALUE! | 0.0008817924 | #VALUE! | #VALUE! | 3943.004 | 0.0002536138
3770 | 43.66 | 43.29 | 43.241 | 19.9236 | 20.5984 | 821.7 | 0.2333 | 43.397 | 20.261 | 0.6748 | 23.136 | 1.160339 | #VALUE! | #VALUE! | #VALUE! | 0.0008878346 | #VALUE! | #VALUE! | 3925.389 | 0.0002547519
3775 | 43.635 | 43.265 | 43.241 | 19.9133 | 20.5881 | 822.3 | 0.2348 | 43.38033 | 20.2507 | 0.6748 | 23.12963 | 1.167799 | #VALUE! | #VALUE! | #VALUE! | 0.0008832942 | #VALUE! | #VALUE! | 3929.336 | 0.0002544959
3780 | 43.636 | 43.291 | 43.242 | 19.9056 | 20.5804 | 821.5 | 0.2344 | 43.38967 | 20.243 | 0.6748 | 23.14667 | 1.16581 | #VALUE! | #VALUE! | #VALUE! | 0.0008844999 | #VALUE! | #VALUE! | 3922.625 | 0.0002549314
3785 | 43.585 | 43.264 | 43.24 | 19.8952 | 20.5701 | 821.3 | 0.2352 | 43.363 | 20.23265 | 0.6749 | 23.13035 | 1.169789 | #VALUE! | #VALUE! | #VALUE! | 0.0008820923 | #VALUE! | #VALUE! | 3924.436 | 0.0002548137
3790 | 43.658 | 43.288 | 43.263 | 19.8952 | 20.5675 | 821.6 | 0.2333 | 43.403 | 20.23135 | 0.6723 | 23.17165 | 1.160339 | #VALUE! | #VALUE! | #VALUE! | 0.0008878346 | #VALUE! | #VALUE! | 3918.872 | 0.0002551755
3795 | 43.654 | 43.284 | 43.235 | 19.8978 | 20.5727 | 823.2 | 0.2325 | 43.391 | 20.23525 | 0.6749 | 23.15575 | 1.15636 | #VALUE! | #VALUE! | #VALUE! | 0.0008902777 | #VALUE! | #VALUE! | 3929.2 | 0.0002545047
3800 | 43.576 | 43.231 | 43.231 | 19.8875 | 20.5598 | 821.5 | 0.2327 | 43.346 | 20.22365 | 0.6723 | 23.12235 | 1.157355 | #VALUE! | #VALUE! | #VALUE! | 0.0008896655 | #VALUE! | #VALUE! | 3926.75 | 0.0002546635
3805 | 43.52 | 43.151 | 43.151 | 19.8695 | 20.5366 | 821.3 | 0.233 | 43.274 | 20.20305 | 0.6671 | 23.07095 | 1.158847 | #VALUE! | #VALUE! | #VALUE! | 0.000888749 | #VALUE! | #VALUE! | 3934.54 | 0.0002541593
3810 | 43.515 | 43.171 | 43.121 | 19.8566 | 20.5211 | 822.8 | 0.2359 | 43.269 | 20.18885 | 0.6645 | 23.08015 | 1.17327 | #VALUE! | #VALUE! | #VALUE! | 0.0008799977 | #VALUE! | #VALUE! | 3940.155 | 0.0002537971
3815 | 43.506 | 43.137 | 43.112 | 19.8463 | 20.5082 | 821.2 | 0.2347 | 43.25167 | 20.17725 | 0.6619 | 23.07442 | 1.167302 | #VALUE! | #VALUE! | #VALUE! | 0.0008835953 | #VALUE! | #VALUE! | 3933.47 | 0.0002542285
3820 | 43.551 | 43.206 | 43.157 | 19.8515 | 20.5108 | 821.6 | 0.234 | 43.30467 | 20.18115 | 0.6593 | 23.12352 | 1.163821 | #VALUE! | #VALUE! | #VALUE! | 0.0008857093 | #VALUE! | #VALUE! | 3927.03 | 0.0002546454
3825 | 43.661 | 43.267 | 43.242 | 19.8669 | 20.5289 | 822.2 | 0.2331 | 43.39 | 20.1979 | 0.662 | 23.1921 | 1.159344 | #VALUE! | #VALUE! | #VALUE! | 0.000888444 | #VALUE! | #VALUE! | 3918.276 | 0.0002552143
3830 | 43.626 | 43.306 | 43.232 | 19.8746 | 20.5392 | 821 | 0.233 | 43.388 | 20.2069 | 0.6646 | 23.1811 | 1.158847 | #VALUE! | #VALUE! | #VALUE! | 0.000888749 | #VALUE! | #VALUE! | 3914.414 | 0.0002554661
3835 | 43.685 | 43.315 | 43.266 | 19.8927 | 20.5546 | 821.8 | 0.232 | 43.422 | 20.22365 | 0.6619 | 23.19835 | 1.153873 | #VALUE! | #VALUE! | #VALUE! | 0.0008918124 | #VALUE! | #VALUE! | 3915.315 | 0.0002554073
3840 | 43.643 | 43.274 | 43.249 | 19.8798 | 20.5392 | 821.1 | 0.2343 | 43.38867 | 20.2095 | 0.6594 | 23.17917 | 1.165313 | #VALUE! | #VALUE! | #VALUE! | 0.0008848019 | #VALUE! | #VALUE! | 3915.217 | 0.0002554137
3845 | 43.624 | 43.255 | 43.23 | 19.8721 | 20.5366 | 820.2 | 0.2327 | 43.36967 | 20.20435 | 0.6645 | 23.16532 | 1.157355 | #VALUE! | #VALUE! | #VALUE! | 0.0008896655 | #VALUE! | #VALUE! | 3913.264 | 0.0002555411
3850 | 43.63 | 43.285 | 43.236 | 19.854 | 20.516 | 820.8 | 0.2338 | 43.38367 | 20.185 | 0.662 | 23.19867 | 1.162826 | #VALUE! | #VALUE! | #VALUE! | 0.0008863154 | #VALUE! | #VALUE! | 3910.497 | 0.000255722
3855 | 43.633 | 43.264 | 43.215 | 19.8463 | 20.5134 | 820.4 | 0.2325 | 43.37067 | 20.17985 | 0.6671 | 23.19082 | 1.15636 | #VALUE! | #VALUE! | #VALUE! | 0.0008902777 | #VALUE! | #VALUE! | 3909.914 | 0.0002557601
3860 | 43.612 | 43.218 | 43.194 | 19.8257 | 20.4928 | 820.8 | 0.2341 | 43.34133 | 20.15925 | 0.6671 | 23.18208 | 1.164318 | #VALUE! | #VALUE! | #VALUE! | 0.0008854066 | #VALUE! | #VALUE! | 3913.294 | 0.0002555392
3865 | 43.613 | 43.244 | 43.219 | 19.8129 | 20.4748 | 820.6 | 0.2328 | 43.35867 | 20.14385 | 0.6619 | 23.21482 | 1.157852 | #VALUE! | #VALUE! | #VALUE! | 0.0008893598 | #VALUE! | #VALUE! | 3906.824 | 0.0002559624
3870 | 43.593 | 43.224 | 43.174 | 19.7897 | 20.4516 | 821.3 | 0.2327 | 43.33033 | 20.12065 | 0.6619 | 23.20968 | 1.157355 | #VALUE! | #VALUE! | #VALUE! | 0.0008896655 | #VALUE! | #VALUE! | 3911.022 | 0.0002556877
3875 | 43.567 | 43.173 | 43.148 | 19.7691 | 20.431 | 822 | 0.2331 | 43.296 | 20.10005 | 0.6619 | 23.19595 | 1.159344 | #VALUE! | #VALUE! | #VALUE! | 0.000888444 | #VALUE! | #VALUE! | 3916.673 | 0.0002553187
3880 | 43.668 | 43.299 | 43.249 | 19.7536 | 20.4207 | 822.1 | 0.2326 | 43.40533 | 20.08715 | 0.6671 | 23.31818 | 1.156857 | #VALUE! | #VALUE! | #VALUE! | 0.0008899715 | #VALUE! | #VALUE! | 3896.616 | 0.000256633
3885 | 43.644 | 43.225 | 43.201 | 19.7433 | 20.4052 | 821.7 | 0.2316 | 43.35667 | 20.07425 | 0.6619 | 23.28242 | 1.151884 | #VALUE! | #VALUE! | #VALUE! | 0.0008930444 | #VALUE! | #VALUE! | 3900.703 | 0.0002563641
3890 | 43.57 | 43.2 | 43.176 | 19.7279 | 20.3923 | 821.7 | 0.2334 | 43.31533 | 20.0601 | 0.6644 | 23.25523 | 1.160836 | #VALUE! | #VALUE! | #VALUE! | 0.0008875303 | #VALUE! | #VALUE! | 3905.262 | 0.0002560647
3895 | 43.567 | 43.173 | 43.124 | 19.7099 | 20.3743 | 820.2 | 0.2344 | 43.288 | 20.0421 | 0.6644 | 23.2459 | 1.16581 | #VALUE! | #VALUE! | #VALUE! | 0.0008844999 | #VALUE! | #VALUE! | 3899.699 | 0.0002564301
3900 | 43.495 | 43.126 | 43.101 | 19.6918 | 20.3537 | 821.3 | 0.2335 | 43.24067 | 20.02275 | 0.6619 | 23.21792 | 1.161334 | #VALUE! | #VALUE! | #VALUE! | 0.0008872262 | #VALUE! | #VALUE! | 3909.635 | 0.0002557784
3905 | 43.468 | 43.099 | 43.049 | 19.6764 | 20.3356 | 821.6 | 0.2339 | 43.20533 | 20.006 | 0.6592 | 23.19933 | 1.163323 | #VALUE! | #VALUE! | #VALUE! | 0.0008860122 | #VALUE! | #VALUE! | 3914.196 | 0.0002554803
3910 | 43.489 | 43.095 | 43.095 | 19.6609 | 20.3228 | 823.3 | 0.2326 | 43.22633 | 19.99185 | 0.6619 | 23.23448 | 1.156857 | #VALUE! | #VALUE! | #VALUE! | 0.0008899715 | #VALUE! | #VALUE! | 3916.361 | 0.0002553391
3915 | 43.463 | 43.094 | 43.069 | 19.6429 | 20.3073 | 822.7 | 0.2332 | 43.20867 | 19.9751 | 0.6644 | 23.23357 | 1.159842 | #VALUE! | #VALUE! | #VALUE! | 0.0008881392 | #VALUE! | #VALUE! | 3913.661 | 0.0002555152
3920 | 43.534 | 43.115 | 43.115 | 19.6223 | 20.2867 | 821.6 | 0.2321 | 43.25467 | 19.9545 | 0.6644 | 23.30017 | 1.154371 | #VALUE! | #VALUE! | #VALUE! | 0.000891505 | #VALUE! | #VALUE! | 3897.257 | 0.0002565907
3925 | 43.434 | 43.064 | 43.04 | 19.5992 | 20.2609 | 822.8 | 0.2345 | 43.17933 | 19.93005 | 0.6617 | 23.24928 | 1.166307 | #VALUE! | #VALUE! | #VALUE! | 0.0008841981 | #VALUE! | #VALUE! | 3911.491 | 0.000255657
3930 | 43.407 | 43.013 | 43.013 | 19.5786 | 20.2377 | 821.9 | 0.2348 | 43.14433 | 19.90815 | 0.6591 | 23.23618 | 1.167799 | #VALUE! | #VALUE! | #VALUE! | 0.0008832942 | #VALUE! | #VALUE! | 3909.415 | 0.0002557927
3935 | 43.476 | 43.058 | 43.008 | 19.576 | 20.23 | 822.9 | 0.2335 | 43.18067 | 19.903 | 0.654 | 23.27767 | 1.161334 | #VALUE! | #VALUE! | #VALUE! | 0.0008872262 | #VALUE! | #VALUE! | 3907.197 | 0.000255938
3940 | 43.474 | 43.08 | 43.055 | 19.5682 | 20.2274 | 822 | 0.2331 | 43.203 | 19.8978 | 0.6592 | 23.3052 | 1.159344 | #VALUE! | #VALUE! | #VALUE! | 0.000888444 | #VALUE! | #VALUE! | 3898.312 | 0.0002565213
3945 | 43.52 | 43.126 | 43.101 | 19.5631 | 20.2248 | 821.7 | 0.2308 | 43.249 | 19.89395 | 0.6617 | 23.35505 | 1.147905 | #VALUE! | #VALUE! | #VALUE! | 0.0008955199 | #VALUE! | #VALUE! | 3888.572 | 0.0002571638
3950 | 43.391 | 43.046 | 42.997 | 19.5296 | 20.1939 | 821.4 | 0.2319 | 43.14467 | 19.86175 | 0.6643 | 23.28292 | 1.153376 | #VALUE! | #VALUE! | #VALUE! | 0.00089212 | #VALUE! | #VALUE! | 3899.195 | 0.0002564632
3955 | 43.41 | 43.016 | 42.967 | 19.5039 | 20.1682 | 821.9 | 0.2314 | 43.131 | 19.83605 | 0.6643 | 23.29495 | 1.150889 | #VALUE! | #VALUE! | #VALUE! | 0.0008936618 | #VALUE! | #VALUE! | 3899.553 | 0.0002564396
3960 | 43.357 | 42.963 | 42.963 | 19.4653 | 20.1321 | 821.7 | 0.2334 | 43.09433 | 19.7987 | 0.6668 | 23.29563 | 1.160836 | #VALUE! | #VALUE! | #VALUE! | 0.0008875303 | #VALUE! | #VALUE! | 3898.49 | 0.0002565096
3965 | 43.326 | 42.932 | 42.907 | 19.4292 | 20.0935 | 821.9 | 0.2329 | 43.055 | 19.76135 | 0.6643 | 23.29365 | 1.15835 | #VALUE! | #VALUE! | #VALUE! | 0.0008890543 | #VALUE! | #VALUE! | 3899.771 | 0.0002564253
3970 | 43.294 | 42.9 | 42.875 | 19.3906 | 20.0574 | 820.8 | 0.2334 | 43.023 | 19.724 | 0.6668 | 23.299 | 1.160836 | #VALUE! | #VALUE! | #VALUE! | 0.0008875303 | #VALUE! | #VALUE! | 3893.657 | 0.000256828
3975 | 43.289 | 42.92 | 42.846 | 19.3649 | 20.0265 | 820.2 | 0.234 | 43.01833 | 19.6957 | 0.6616 | 23.32263 | 1.163821 | #VALUE! | #VALUE! | #VALUE! | 0.0008857093 | #VALUE! | #VALUE! | 3886.868 | 0.0002572765
3980 | 43.236 | 42.866 | 42.817 | 19.3417 | 20.0007 | 821.8 | 0.2339 | 42.973 | 19.6712 | 0.659 | 23.3018 | 1.163323 | #VALUE! | #VALUE! | #VALUE! | 0.0008860122 | #VALUE! | #VALUE! | 3897.932 | 0.0002565463
3985 | 43.279 | 42.909 | 42.835 | 19.334 | 19.9956 | 821.1 | 0.2337 | 43.00767 | 19.6648 | 0.6616 | 23.34287 | 1.162328 | #VALUE! | #VALUE! | #VALUE! | 0.0008866187 | #VALUE! | #VALUE! | 3887.76 | 0.0002572175
3990 | 43.298 | 42.904 | 42.854 | 19.3211 | 19.9775 | 821.5 | 0.232 | 43.01867 | 19.6493 | 0.6564 | 23.36937 | 1.153873 | #VALUE! | #VALUE! | #VALUE! | 0.0008918124 | #VALUE! | #VALUE! | 3885.244 | 0.0002573841
3995 | 43.269 | 42.85 | 42.825 | 19.2979 | 19.9544 | 820.6 | 0.2329 | 42.98133 | 19.62615 | 0.6565 | 23.35518 | 1.15835 | #VALUE! | #VALUE! | #VALUE! | 0.0008890543 | #VALUE! | #VALUE! | 3883.344 | 0.00025751
4000 | 43.215 | 42.796 | 42.772 | 19.2747 | 19.9363 | 821.9 | 0.2342 | 42.92767 | 19.6055 | 0.6616 | 23.32217 | 1.164815 | #VALUE! | #VALUE! | #VALUE! | 0.0008851041 | #VALUE! | #VALUE! | 3895.002 | 0.0002567393
4005 | 43.186 | 42.817 | 42.767 | 19.2567 | 19.9157 | 820.9 | 0.2331 | 42.92333 | 19.5862 | 0.659 | 23.33713 | 1.159344 | #VALUE! | #VALUE! | #VALUE! | 0.000888444 | #VALUE! | #VALUE! | 3887.768 | 0.000257217
4010 | 43.158 | 42.789 | 42.739 | 19.2361 | 19.8874 | 821.2 | 0.2353 | 42.89533 | 19.56175 | 0.6513 | 23.33358 | 1.170286 | #VALUE! | #VALUE! | #VALUE! | 0.0008817924 | #VALUE! | #VALUE! | 3889.781 | 0.0002570839
4015 | 43.154 | 42.76 | 42.71 | 19.2181 | 19.8719 | 821.5 | 0.2341 | 42.87467 | 19.545 | 0.6538 | 23.32967 | 1.164318 | #VALUE! | #VALUE! | #VALUE! | 0.0008854066 | #VALUE! | #VALUE! | 3891.855 | 0.0002569469
4020 | 43.176 | 42.782 | 42.733 | 19.213 | 19.8668 | 821 | 0.2336 | 42.897 | 19.5399 | 0.6538 | 23.3571 | 1.161831 | #VALUE! | #VALUE! | #VALUE! | 0.0008869224 | #VALUE! | #VALUE! | 3884.918 | 0.0002574057
4025 | 43.148 | 42.754 | 42.705 | 19.1898 | 19.8462 | 820.9 | 0.2345 | 42.869 | 19.518 | 0.6564 | 23.351 | 1.166307 | #VALUE! | #VALUE! | #VALUE! | 0.0008841981 | #VALUE! | #VALUE! | 3885.46 | 0.0002573698
4030 | 43.168 | 42.774 | 42.725 | 19.1744 | 19.8281 | 822.5 | 0.2324 | 42.889 | 19.50125 | 0.6537 | 23.38775 | 1.155863 | #VALUE! | #VALUE! | #VALUE! | 0.0008905842 | #VALUE! | #VALUE! | 3886.916 | 0.0002572734
4035 | 43.215 | 42.796 | 42.722 | 19.1589 | 19.8153 | 822.3 | 0.2319 | 42.911 | 19.4871 | 0.6564 | 23.4239 | 1.153376 | #VALUE! | #VALUE! | #VALUE! | 0.00089212 | #VALUE! | #VALUE! | 3879.973 | 0.0002577337
4040 | 43.139 | 42.72 | 42.695 | 19.1357 | 19.7869 | 821.8 | 0.2321 | 42.85133 | 19.4613 | 0.6512 | 23.39003 | 1.154371 | #VALUE! | #VALUE! | #VALUE! | 0.000891505 | #VALUE! | #VALUE! | 3883.228 | 0.0002575177
4045 | 43.111 | 42.717 | 42.643 | 19.1126 | 19.7637 | 820.6 | 0.2332 | 42.82367 | 19.43815 | 0.6511 | 23.38552 | 1.159842 | #VALUE! | #VALUE! | #VALUE! | 0.0008881392 | #VALUE! | #VALUE! | 3878.307 | 0.0002578445
4050 | 43.058 | 42.689 | 42.615 | 19.0971 | 19.7457 | 820 | 0.2332 | 42.78733 | 19.4214 | 0.6486 | 23.36593 | 1.159842 | #VALUE! | #VALUE! | #VALUE! | 0.0008881392 | #VALUE! | #VALUE! | 3878.719 | 0.0002578171
4055 | 43.08 | 42.686 | 42.637 | 19.0791 | 19.7225 | 821.2 | 0.2335 | 42.801 | 19.4008 | 0.6434 | 23.4002 | 1.161334 | #VALUE! | #VALUE! | #VALUE! | 0.0008872262 | #VALUE! | #VALUE! | 3878.707 | 0.0002578179
4060 | 42.979 | 42.61 | 42.585 | 19.0688 | 19.7174 | 820.1 | 0.2353 | 42.72467 | 19.3931 | 0.6486 | 23.33157 | 1.170286 | #VALUE! | #VALUE! | #VALUE! | 0.0008817924 | #VALUE! | #VALUE! | 3884.906 | 0.0002574065
4065 | 43.073 | 42.654 | 42.605 | 19.0585 | 19.7071 | 821.3 | 0.2345 | 42.77733 | 19.3828 | 0.6486 | 23.39453 | 1.166307 | #VALUE! | #VALUE! | #VALUE! | 0.0008841981 | #VALUE! | #VALUE! | 3880.119 | 0.000257724
4070 | 43.019 | 42.625 | 42.576 | 19.0508 | 19.6993 | 820.3 | 0.2328 | 42.74 | 19.37505 | 0.6485 | 23.36495 | 1.157852 | #VALUE! | #VALUE! | #VALUE! | 0.0008893598 | #VALUE! | #VALUE! | 3880.302 | 0.0002577119
4075 | 43.038 | 42.644 | 42.595 | 19.0482 | 19.6993 | 820.9 | 0.2335 | 42.759 | 19.37375 | 0.6511 | 23.38525 | 1.161334 | #VALUE! | #VALUE! | #VALUE! | 0.0008872262 | #VALUE! | #VALUE! | 3879.769 | 0.0002577473
4080 | 43.031 | 42.637 | 42.612 | 19.0405 | 19.6942 | 820.3 | 0.2341 | 42.76 | 19.36735 | 0.6537 | 23.39265 | 1.164318 | #VALUE! | #VALUE! | #VALUE! | 0.0008854066 | #VALUE! | #VALUE! | 3875.707 | 0.0002580174
4085 | 43.022 | 42.628 | 42.579 | 19.0379 | 19.689 | 821.1 | 0.2336 | 42.743 | 19.36345 | 0.6511 | 23.37955 | 1.161831 | #VALUE! | #VALUE! | #VALUE! | 0.0008869224 | #VALUE! | #VALUE! | 3881.66 | 0.0002576217
4090 | 43.062 | 42.693 | 42.644 | 19.0328 | 19.6865 | 823 | 0.2332 | 42.79967 | 19.35965 | 0.6537 | 23.44002 | 1.159842 | #VALUE! | #VALUE! | #VALUE! | 0.0008881392 | #VALUE! | #VALUE! | 3880.606 | 0.0002576917
4095 | 43.08 | 42.71 | 42.636 | 19.0302 | 19.6839 | 821.4 | 0.2346 | 42.80867 | 19.35705 | 0.6537 | 23.45162 | 1.166805 | #VALUE! | #VALUE! | #VALUE! | 0.0008838966 | #VALUE! | #VALUE! | 3871.146 | 0.0002583214
4100 | 43.022 | 42.653 | 42.603 | 19.0147 | 19.6684 | 821.2 | 0.2328 | 42.75933 | 19.34155 | 0.6537 | 23.41778 | 1.157852 | #VALUE! | #VALUE! | #VALUE! | 0.0008893598 | #VALUE! | #VALUE! | 3875.795 | 0.0002580116
4105 | 43.014 | 42.595 | 42.546 | 19.0019 | 19.6555 | 821.4 | 0.2329 | 42.71833 | 19.3287 | 0.6536 | 23.38963 | 1.15835 | #VALUE! | #VALUE! | #VALUE! | 0.0008890543 | #VALUE! | #VALUE! | 3881.405 | 0.0002576387
4110 | 43.004 | 42.635 | 42.561 | 18.9916 | 19.6401 | 823 | 0.2328 | 42.73333 | 19.31585 | 0.6485 | 23.41748 | 1.157852 | #VALUE! | #VALUE! | #VALUE! | 0.0008893598 | #VALUE! | #VALUE! | 3884.34 | 0.000257444
4115 | 42.922 | 42.553 | 42.503 | 18.971 | 19.6246 | 821.5 | 0.2353 | 42.65933 | 19.2978 | 0.6536 | 23.36153 | 1.170286 | #VALUE! | #VALUE! | #VALUE! | 0.0008817924 | #VALUE! | #VALUE! | 3886.546 | 0.0002572978
4120 | 43.037 | 42.667 | 42.593 | 18.9684 | 19.6221 | 821.5 | 0.2326 | 42.76567 | 19.29525 | 0.6537 | 23.47042 | 1.156857 | #VALUE! | #VALUE! | #VALUE! | 0.0008899715 | #VALUE! | #VALUE! | 3868.516 | 0.0002584971
4125 | 43.028 | 42.659 | 42.61 | 18.9555 | 19.6118 | 822.1 | 0.2335 | 42.76567 | 19.28365 | 0.6563 | 23.48202 | 1.161334 | #VALUE! | #VALUE! | #VALUE! | 0.0008872262 | #VALUE! | #VALUE! | 3869.429 | 0.0002584361
4130 | 43.022 | 42.628 | 42.603 | 18.9401 | 19.5937 | 821.7 | 0.2322 | 42.751 | 19.2669 | 0.6536 | 23.4841 | 1.154868 | #VALUE! | #VALUE! | #VALUE! | 0.0008911978 | #VALUE! | #VALUE! | 3867.203 | 0.0002585848
4135 | 42.988 | 42.619 | 42.569 | 18.9247 | 19.5783 | 819.6 | 0.2326 | 42.72533 | 19.2515 | 0.6536 | 23.47383 | 1.156857 | #VALUE! | #VALUE! | #VALUE! | 0.0008899715 | #VALUE! | #VALUE! | 3859.007 | 0.000259134
4140 | 42.932 | 42.563 | 42.514 | 18.9092 | 19.5654 | 820.4 | 0.2337 | 42.66967 | 19.2373 | 0.6562 | 23.43237 | 1.162328 | #VALUE! | #VALUE! | #VALUE! | 0.0008866187 | #VALUE! | #VALUE! | 3869.609 | 0.000258424
4145 | 42.901 | 42.532 | 42.483 | 18.8938 | 19.5499 | 821.5 | 0.2331 | 42.63867 | 19.22185 | 0.6561 | 23.41682 | 1.159344 | #VALUE! | #VALUE! | #VALUE! | 0.000888444 | #VALUE! | #VALUE! | 3877.371 | 0.0002579067
4150 | 42.946 | 42.528 | 42.478 | 18.8835 | 19.5396 | 822.3 | 0.2363 | 42.65067 | 19.21155 | 0.6561 | 23.43912 | 1.17526 | #VALUE! | #VALUE! | #VALUE! | 0.0008788058 | #VALUE! | #VALUE! | 3877.454 | 0.0002579012
4155 | 42.943 | 42.549 | 42.5 | 18.8706 | 19.5216 | 821.2 | 0.2337 | 42.664 | 19.1961 | 0.651 | 23.4679 | 1.162328 | #VALUE! | #VALUE! | #VALUE! | 0.0008866187 | #VALUE! | #VALUE! | 3867.518 | 0.0002585638
4160 | 42.965 | 42.571 | 42.522 | 18.8654 | 19.519 | 821.7 | 0.2326 | 42.686 | 19.1922 | 0.6536 | 23.4938 | 1.156857 | #VALUE! | #VALUE! | #VALUE! | 0.0008899715 | #VALUE! | #VALUE! | 3865.607 | 0.0002586916
4165 | 42.965 | 42.571 | 42.521 | 18.8577 | 19.5087 | 821.5 | 0.233 | 42.68567 | 19.1832 | 0.651 | 23.50247 | 1.158847 | #VALUE! | #VALUE! | #VALUE! | 0.000888749 | #VALUE! | #VALUE! | 3863.241 | 0.00025885
4170 | 42.915 | 42.546 | 42.496 | 18.8423 | 19.4984 | 821.3 | 0.2325 | 42.65233 | 19.17035 | 0.6561 | 23.48198 | 1.15636 | #VALUE! | #VALUE! | #VALUE! | 0.0008902777 | #VALUE! | #VALUE! | 3865.669 | 0.0002586874
4175 | 42.892 | 42.523 | 42.473 | 18.8346 | 19.4881 | 821.2 | 0.2327 | 42.62933 | 19.16135 | 0.6535 | 23.46798 | 1.157355 | #VALUE! | #VALUE! | #VALUE! | 0.0008896655 | #VALUE! | #VALUE! | 3867.504 | 0.0002585647
4180 | 42.895 | 42.501 | 42.476 | 18.8268 | 19.4855 | 820.5 | 0.232 | 42.624 | 19.15615 | 0.6587 | 23.46785 | 1.153873 | #VALUE! | #VALUE! | #VALUE! | 0.0008918124 | #VALUE! | #VALUE! | 3864.23 | 0.0002587838
4185 | 42.92 | 42.551 | 42.501 | 18.8191 | 19.4778 | 822 | 0.233 | 42.65733 | 19.14845 | 0.6587 | 23.50888 | 1.158847 | #VALUE! | #VALUE! | #VALUE! | 0.000888749 | #VALUE! | #VALUE! | 3864.537 | 0.0002587632
4190 | 42.898 | 42.529 | 42.479 | 18.8088 | 19.4624 | 820.8 | 0.2318 | 42.63533 | 19.1356 | 0.6536 | 23.49973 | 1.152879 | #VALUE! | #VALUE! | #VALUE! | 0.0008924279 | #VALUE! | #VALUE! | 3860.398 | 0.0002590407
4195 | 42.875 | 42.53 | 42.456 | 18.7985 | 19.4495 | 821.4 | 0.2342 | 42.62033 | 19.124 | 0.651 | 23.49633 | 1.164815 | #VALUE! | #VALUE! | #VALUE! | 0.0008851041 | #VALUE! | #VALUE! | 3863.779 | 0.000258814
4200 | 42.878 | 42.508 | 42.459 | 18.7908 | 19.4495 | 822.8 | 0.233 | 42.615 | 19.12015 | 0.6587 | 23.49485 | 1.158847 | #VALUE! | #VALUE! | #VALUE! | 0.000888749 | #VALUE! | #VALUE! | 3870.608 | 0.0002583573
4205 | 42.879 | 42.51 | 42.461 | 18.7934 | 19.4495 | 822.6 | 0.2328 | 42.61667 | 19.12145 | 0.6561 | 23.49522 | 1.157852 | #VALUE! | #VALUE! | #VALUE! | 0.0008893598 | #VALUE! | #VALUE! | 3869.607 | 0.0002584242
4210 | 42.858 | 42.489 | 42.464 | 18.7959 | 19.4495 | 821.9 | 0.2335 | 42.60367 | 19.1227 | 0.6536 | 23.48097 | 1.161334 | #VALUE! | #VALUE! | #VALUE! | 0.0008872262 | #VALUE! | #VALUE! | 3868.661 | 0.0002584874
4215 | 42.936 | 42.542 | 42.517 | 18.8062 | 19.4598 | 821.3 | 0.2333 | 42.665 | 19.133 | 0.6536 | 23.532 | 1.160339 | #VALUE! | #VALUE! | #VALUE! | 0.0008878346 | #VALUE! | #VALUE! | 3857.453 | 0.0002592384
4220 | 42.964 | 42.545 | 42.521 | 18.8114 | 19.4675 | 822 | 0.2328 | 42.67667 | 19.13945 | 0.6561 | 23.53722 | 1.157852 | #VALUE! | #VALUE! | #VALUE! | 0.0008893598 | #VALUE! | #VALUE! | 3859.885 | 0.0002590751
4225 | 42.943 | 42.549 | 42.475 | 18.8165 | 19.4727 | 822.1 | 0.232 | 42.65567 | 19.1446 | 0.6562 | 23.51107 | 1.153873 | #VALUE! | #VALUE! | #VALUE! | 0.0008918124 | #VALUE! | #VALUE! | 3864.648 | 0.0002587558
4230 | 42.897 | 42.553 | 42.503 | 18.8165 | 19.4701 | 820.5 | 0.2335 | 42.651 | 19.1433 | 0.6536 | 23.5077 | 1.161334 | #VALUE! | #VALUE! | #VALUE! | 0.0008872262 | #VALUE! | #VALUE! | 3857.679 | 0.0002592232
4235 | 42.928 | 42.558 | 42.509 | 18.8062 | 19.4649 | 821.5 | 0.2323 | 42.665 | 19.13555 | 0.6587 | 23.52945 | 1.155365 | #VALUE! | #VALUE! | #VALUE! | 0.0008908909 | #VALUE! | #VALUE! | 3858.81 | 0.0002591472
4240 | 42.957 | 42.563 | 42.514 | 18.8011 | 19.4572 | 821.5 | 0.2354 | 42.678 | 19.12915 | 0.6561 | 23.54885 | 1.170784 | #VALUE! | #VALUE! | #VALUE! | 0.0008814927 | #VALUE! | #VALUE! | 3855.631 | 0.0002593609
4245 | 42.939 | 42.57 | 42.545 | 18.7934 | 19.4521 | 822 | 0.2323 | 42.68467 | 19.12275 | 0.6587 | 23.56192 | 1.155365 | #VALUE! | #VALUE! | #VALUE! | 0.0008908909 | #VALUE! | #VALUE! | 3855.839 | 0.000259347
4250 | 42.997 | 42.603 | 42.578 | 18.8037 | 19.4624 | 822.3 | 0.2332 | 42.726 | 19.13305 | 0.6587 | 23.59295 | 1.159842 | #VALUE! | #VALUE! | #VALUE! | 0.0008881392 | #VALUE! | #VALUE! | 3852.172 | 0.0002595938
4255 | 42.979 | 42.585 | 42.56 | 18.8062 | 19.4701 | 821.7 | 0.2327 | 42.708 | 19.13815 | 0.6639 | 23.56985 | 1.157355 | #VALUE! | #VALUE! | #VALUE! | 0.0008896655 | #VALUE! | #VALUE! | 3853.134 | 0.000259529
4260 | 43.013 | 42.619 | 42.57 | 18.814 | 19.4752 | 821.8 | 0.232 | 42.734 | 19.1446 | 0.6612 | 23.5894 | 1.153873 | #VALUE! | #VALUE! | #VALUE! | 0.0008918124 | #VALUE! | #VALUE! | 3850.409 | 0.0002597127
4265 | 42.952 | 42.582 | 42.582 | 18.8191 | 19.4855 | 824.1 | 0.2331 | 42.70533 | 19.1523 | 0.6664 | 23.55303 | 1.159344 | #VALUE! | #VALUE! | #VALUE! | 0.000888444 | #VALUE! | #VALUE! | 3867.147 | 0.0002585886
4270 | 42.988 | 42.594 | 42.57 | 18.8294 | 19.4907 | 821.6 | 0.234 | 42.71733 | 19.16005 | 0.6613 | 23.55728 | 1.163821 | #VALUE! | #VALUE! | #VALUE! | 0.0008857093 | #VALUE! | #VALUE! | 3854.72 | 0.0002594222
4275 | 42.952 | 42.607 | 42.582 | 18.832 | 19.4959 | 822.2 | 0.2345 | 42.71367 | 19.16395 | 0.6639 | 23.54972 | 1.166307 | #VALUE! | #VALUE! | #VALUE! | 0.0008841981 | #VALUE! | #VALUE! | 3858.775 | 0.0002591496
4280 | 42.943 | 42.573 | 42.549 | 18.8294 | 19.4959 | 821.9 | 0.2331 | 42.68833 | 19.16265 | 0.6665 | 23.52568 | 1.159344 | #VALUE! | #VALUE! | #VALUE! | 0.000888444 | #VALUE! | #VALUE! | 3861.307 | 0.0002589796
4285 | 42.91 | 42.516 | 42.541 | 18.8346 | 19.501 | 821.8 | 0.2348 | 42.65567 | 19.1678 | 0.6664 | 23.48787 | 1.167799 | #VALUE! | #VALUE! | #VALUE! | 0.0008832942 | #VALUE! | #VALUE! | 3867.054 | 0.0002585948
4290 | 42.951 | 42.606 | 42.533 | 18.8474 | 19.5164 | 820.8 | 0.2331 | 42.69667 | 19.1819 | 0.669 | 23.51477 | 1.159344 | #VALUE! | #VALUE! | #VALUE! | 0.000888444 | #VALUE! | #VALUE! | 3857.93 | 0.0002592064
4295 | 42.971 | 42.577 | 42.552 | 18.8449 | 19.519 | 821.5 | 0.2336 | 42.7 | 19.18195 | 0.6741 | 23.51805 | 1.161831 | #VALUE! | #VALUE! | #VALUE! | 0.0008869224 | #VALUE! | #VALUE! | 3860.681 | 0.0002590217
4300 | 43.015 | 42.621 | 42.572 | 18.8603 | 19.5345 | 822 | 0.2333 | 42.736 | 19.1974 | 0.6742 | 23.5386 | 1.160339 | #VALUE! | #VALUE! | #VALUE! | 0.0008878346 | #VALUE! | #VALUE! | 3859.658 | 0.0002590903
4305 | 43.038 | 42.668 | 42.668 | 18.8757 | 19.5577 | 821.6 | 0.2323 | 42.79133 | 19.2167 | 0.682 | 23.57463 | 1.155365 | #VALUE! | #VALUE! | #VALUE! | 0.0008908909 | #VALUE! | #VALUE! | 3851.883 | 0.0002596133
4310 | 43.06 | 42.716 | 42.666 | 18.886 | 19.5705 | 822.5 | 0.2326 | 42.814 | 19.22825 | 0.6845 | 23.58575 | 1.156857 | #VALUE! | #VALUE! | #VALUE! | 0.0008899715 | #VALUE! | #VALUE! | 3854.285 | 0.0002594515
4315 | 43.058 | 42.689 | 42.664 | 18.9041 | 19.5937 | 822.7 | 0.2327 | 42.80367 | 19.2489 | 0.6896 | 23.55477 | 1.157355 | #VALUE! | #VALUE! | #VALUE! | 0.0008896655 | #VALUE! | #VALUE! | 3860.294 | 0.0002590477
4320 | 43.011 | 42.666 | 42.642 | 18.9092 | 19.5989 | 822.5 | 0.2314 | 42.773 | 19.25405 | 0.6897 | 23.51895 | 1.150889 | #VALUE! | #VALUE! | #VALUE! | 0.0008936618 | #VALUE! | #VALUE! | 3865.232 | 0.0002587167
4325 | 43.037 | 42.643 | 42.667 | 18.9298 | 19.6221 | 821.8 | 0.2325 | 42.78233 | 19.27595 | 0.6923 | 23.50638 | 1.15636 | #VALUE! | #VALUE! | #VALUE! | 0.0008902777 | #VALUE! | #VALUE! | 3864.008 | 0.0002587987
4330 | 43.09 | 42.745 | 42.721 | 18.9581 | 19.6478 | 821.7 | 0.234 | 42.852 | 19.30295 | 0.6897 | 23.54905 | 1.163821 | #VALUE! | #VALUE! | #VALUE! | 0.0008857093 | #VALUE! | #VALUE! | 3856.537 | 0.0002593
4335 | 43.092 | 42.772 | 42.747 | 18.9839 | 19.6813 | 821.3 | 0.2332 | 42.87033 | 19.3326 | 0.6974 | 23.53773 | 1.159842 | #VALUE! | #VALUE! | #VALUE! | 0.0008881392 | #VALUE! | #VALUE! | 3856.513 | 0.0002593016
4340 | 43.124 | 42.803 | 42.779 | 18.9993 | 19.7045 | 823 | 0.2327 | 42.902 | 19.3519 | 0.7052 | 23.5501 | 1.157355 | #VALUE! | #VALUE! | #VALUE! | 0.0008896655 | #VALUE! | #VALUE! | 3862.466 | 0.0002589019
4345 | 43.129 | 42.808 | 42.784 | 19.0173 | 19.7225 | 821.8 | 0.2322 | 42.907 | 19.3699 | 0.7052 | 23.5371 | 1.154868 | #VALUE! | #VALUE! | #VALUE! | 0.0008911978 | #VALUE! | #VALUE! | 3858.965 | 0.0002591369
4350 | 43.135 | 42.79 | 42.79 | 19.0328 | 19.7431 | 820.9 | 0.2331 | 42.905 | 19.38795 | 0.7103 | 23.51705 | 1.159344 | #VALUE! | #VALUE! | #VALUE! | 0.000888444 | #VALUE! | #VALUE! | 3858.025 | 0.0002592
4355 | 43.168 | 42.848 | 42.799 | 19.0534 | 19.7637 | 821.3 | 0.2337 | 42.93833 | 19.40855 | 0.7103 | 23.52978 | 1.162328 | #VALUE! | #VALUE! | #VALUE! | 0.0008866187 | #VALUE! | #VALUE! | 3857.816 | 0.000259214
4360 | 43.205 | 42.86 | 42.86 | 19.0842 | 19.7972 | 822.9 | 0.2329 | 42.975 | 19.4407 | 0.713 | 23.5343 | 1.15835 | #VALUE! | #VALUE! | #VALUE! | 0.0008890543 | #VALUE! | #VALUE! | 3864.59 | 0.0002587597
4365 | 43.267 | 42.922 | 42.898 | 19.11 | 19.8307 | 821.8 | 0.2313 | 43.029 | 19.47035 | 0.7207 | 23.55865 | 1.150392 | #VALUE! | #VALUE! | #VALUE! | 0.0008939709 | #VALUE! | #VALUE! | 3855.435 | 0.0002593741
4370 | 43.308 | 42.987 | 43.012 | 19.1383 | 19.8668 | 822.7 | 0.2312 | 43.10233 | 19.50255 | 0.7285 | 23.59978 | 1.149894 | #VALUE! | #VALUE! | #VALUE! | 0.0008942802 | #VALUE! | #VALUE! | 3852.93 | 0.0002595427
4375 | 43.3 | 42.955 | 42.955 | 19.1563 | 19.8848 | 825 | 0.2333 | 43.07 | 19.52055 | 0.7285 | 23.54945 | 1.160339 | #VALUE! | #VALUE! | #VALUE! | 0.0008878346 | #VALUE! | #VALUE! | 3871.96 | 0.0002582672
4380 | 43.322 | 42.977 | 42.977 | 19.1872 | 19.9183 | 823 | 0.2328 | 43.092 | 19.55275 | 0.7311 | 23.53925 | 1.157852 | #VALUE! | #VALUE! | #VALUE! | 0.0008893598 | #VALUE! | #VALUE! | 3864.247 | 0.0002587826
4385 | 43.293 | 42.973 | 42.973 | 19.2233 | 19.9544 | 821.8 | 0.2315 | 43.07967 | 19.58885 | 0.7311 | 23.49082 | 1.151387 | #VALUE! | #VALUE! | #VALUE! | 0.000893353 | #VALUE! | #VALUE! | 3866.568 | 0.0002586273
4390 | 43.295 | 42.975 | 43 | 19.2593 | 19.9956 | 823.3 | 0.233 | 43.09 | 19.62745 | 0.7363 | 23.46255 | 1.158847 | #VALUE! | #VALUE! | #VALUE! | 0.000888749 | #VALUE! | #VALUE! | 3878.292 | 0.0002578454
4395 | 43.298 | 43.003 | 43.003 | 19.2876 | 20.0316 | 823.7 | 0.2326 | 43.10133 | 19.6596 | 0.744 | 23.44173 | 1.156857 | #VALUE! | #VALUE! | #VALUE! | 0.0008899715 | #VALUE! | #VALUE! | 3883.622 | 0.0002574916
4400 | 43.328 | 43.058 | 43.033 | 19.3237 | 20.0754 | 822.4 | 0.2328 | 43.13967 | 19.69955 | 0.7517 | 23.44012 | 1.157852 | #VALUE! | #VALUE! | #VALUE! | 0.0008893598 | #VALUE! | #VALUE! | 3877.76 | 0.0002578808
4405 | 43.339 | 43.043 | 43.093 | 19.3546 | 20.1063 | 822.9 | 0.2329 | 43.15833 | 19.73045 | 0.7517 | 23.42788 | 1.15835 | #VALUE! | #VALUE! | #VALUE! | 0.0008890543 | #VALUE! | #VALUE! | 3882.144 | 0.0002575896
4410 | 43.426 | 43.131 | 43.106 | 19.4061 | 20.1579 | 822.8 | 0.2341 | 43.221 | 19.782 | 0.7518 | 23.439 | 1.164318 | #VALUE! | #VALUE! | #VALUE! | 0.0008854066 | #VALUE! | #VALUE! | 3879.831 | 0.0002577432
4415 | 43.466 | 43.171 | 43.195 | 19.4627 | 20.2274 | 822.5 | 0.2335 | 43.27733 | 19.84505 | 0.7647 | 23.43228 | 1.161334 | #VALUE! | #VALUE! | #VALUE! | 0.0008872262 | #VALUE! | #VALUE! | 3879.528 | 0.0002577633
4420 | 43.558 | 43.238 | 43.238 | 19.5193 | 20.2893 | 823.3 | 0.2316 | 43.34467 | 19.9043 | 0.77 | 23.44037 | 1.151884 | #VALUE! | #VALUE! | #VALUE! | 0.0008930444 | #VALUE! | #VALUE! | 3881.963 | 0.0002576017
4425 | 43.581 | 43.285 | 43.31 | 19.5657 | 20.3408 | 823.4 | 0.233 | 43.392 | 19.95325 | 0.7751 | 23.43875 | 1.158847 | #VALUE! | #VALUE! | #VALUE! | 0.000888749 | #VALUE! | #VALUE! | 3882.702 | 0.0002575526
4430 | 43.604 | 43.308 | 43.358 | 19.6275 | 20.4 | 823.1 | 0.2336 | 43.42333 | 20.01375 | 0.7725 | 23.40958 | 1.161831 | #VALUE! | #VALUE! | #VALUE! | 0.0008869224 | #VALUE! | #VALUE! | 3886.123 | 0.0002573259
4435 | 43.629 | 43.334 | 43.358 | 19.6558 | 20.4284 | 821.3 | 0.2336 | 43.44033 | 20.0421 | 0.7726 | 23.39823 | 1.161831 | #VALUE! | #VALUE! | #VALUE! | 0.0008869224 | #VALUE! | #VALUE! | 3879.506 | 0.0002577648
4440 | 43.632 | 43.361 | 43.386 | 19.6944 | 20.4722 | 822 | 0.2325 | 43.45967 | 20.0833 | 0.7778 | 23.37637 | 1.15636 | #VALUE! | #VALUE! | #VALUE! | 0.0008902777 | #VALUE! | #VALUE! | 3886.444 | 0.0002573046
4445 | 43.638 | 43.342 | 43.392 | 19.7356 | 20.516 | 821.6 | 0.2324 | 43.45733 | 20.1258 | 0.7804 | 23.33153 | 1.155863 | #VALUE! | #VALUE! | #VALUE! | 0.0008905842 | #VALUE! | #VALUE! | 3892.018 | 0.0002569361
4450 | 43.67 | 43.399 | 43.424 | 19.7742 | 20.5624 | 821.7 | 0.2342 | 43.49767 | 20.1683 | 0.7882 | 23.32937 | 1.164815 | #VALUE! | #VALUE! | #VALUE! | 0.0008851041 | #VALUE! | #VALUE! | 3892.853 | 0.000256881
4455 | 43.707 | 43.436 | 43.46 | 19.8335 | 20.6242 | 821.9 | 0.2324 | 43.53433 | 20.22885 | 0.7907 | 23.30548 | 1.155863 | #VALUE! | #VALUE! | #VALUE! | 0.0008905842 | #VALUE! | #VALUE! | 3897.791 | 0.0002565556
4460 | 43.794 | 43.499 | 43.523 | 19.9056 | 20.7041 | 825.6 | 0.2319 | 43.60533 | 20.30485 | 0.7985 | 23.30048 | 1.153376 | #VALUE! | #VALUE! | #VALUE! | 0.00089212 | #VALUE! | #VALUE! | 3916.178 | 0.000255351
4465 | 43.803 | 43.532 | 43.532 | 19.9596 | 20.7608 | 823 | 0.2356 | 43.62233 | 20.3602 | 0.8012 | 23.26213 | 1.171778 | #VALUE! | #VALUE! | #VALUE! | 0.000880894 | #VALUE! | #VALUE! | 3910.281 | 0.0002557361
4470 | 43.855 | 43.609 | 43.633 | 20.0343 | 20.8432 | 821 | 0.2318 | 43.699 | 20.43875 | 0.8089 | 23.26025 | 1.152879 | #VALUE! | #VALUE! | #VALUE! | 0.0008924279 | #VALUE! | #VALUE! | 3901.094 | 0.0002563383
4475 | 43.906 | 43.66 | 43.684 | 20.0832 | 20.8947 | 822.7 | 0.234 | 43.75 | 20.48895 | 0.8115 | 23.26105 | 1.163821 | #VALUE! | #VALUE! | #VALUE! | 0.0008857093 | #VALUE! | #VALUE! | 3909.037 | 0.0002558175
4480 | 43.954 | 43.683 | 43.708 | 20.1218 | 20.9282 | 821.7 | 0.2343 | 43.78167 | 20.525 | 0.8064 | 23.25667 | 1.165313 | #VALUE! | #VALUE! | #VALUE! | 0.0008848019 | #VALUE! | #VALUE! | 3905.022 | 0.0002560805
4485 | 43.969 | 43.698 | 43.722 | 20.1605 | 20.9617 | 822.2 | 0.233 | 43.79633 | 20.5611 | 0.8012 | 23.23523 | 1.158847 | #VALUE! | #VALUE! | #VALUE! | 0.000888749 | #VALUE! | #VALUE! | 3911.002 | 0.0002556889
4490 | 44.082 | 43.835 | 43.86 | 20.2352 | 21.0339 | 822.5 | 0.2326 | 43.92567 | 20.63455 | 0.7987 | 23.29112 | 1.156857 | #VALUE! | #VALUE! | #VALUE! | 0.0008899715 | #VALUE! | #VALUE! | 3903.042 | 0.0002562104
4495 | 44.144 | 43.873 | 43.922 | 20.2866 | 21.0828 | 822.8 | 0.2333 | 43.97967 | 20.6847 | 0.7962 | 23.29497 | 1.160339 | #VALUE! | #VALUE! | #VALUE! | 0.0008878346 | #VALUE! | #VALUE! | 3903.82 | 0.0002561593
4500 | 44.177 | 43.882 | 43.955 | 20.3176 | 21.1189 | 822.8 | 0.2319 | 44.00467 | 20.71825 | 0.8013 | 23.28642 | 1.153376 | #VALUE! | #VALUE! | #VALUE! | 0.00089212 | #VALUE! | #VALUE! | 3905.254 | 0.0002560653
4505 | 44.234 | 43.987 | 43.963 | 20.3691 | 21.173 | 822.2 | 0.2325 | 44.06133 | 20.77105 | 0.8039 | 23.29028 | 1.15636 | #VALUE! | #VALUE! | #VALUE! | 0.0008902777 | #VALUE! | #VALUE! | 3901.758 | 0.0002562947
4510 | 44.264 | 43.993 | 44.018 | 20.4205 | 21.222 | 824.2 | 0.2313 | 44.09167 | 20.82125 | 0.8015 | 23.27042 | 1.150392 | #VALUE! | #VALUE! | #VALUE! | 0.0008939709 | #VALUE! | #VALUE! | 3914.588 | 0.0002554547
4515 | 44.317 | 44.046 | 44.046 | 20.4746 | 21.289 | 823.5 | 0.2321 | 44.13633 | 20.8818 | 0.8144 | 23.25453 | 1.154371 | #VALUE! | #VALUE! | #VALUE! | 0.000891505 | #VALUE! | #VALUE! | 3913.935 | 0.0002554973
4520 | 44.321 | 44.075 | 44.124 | 20.5313 | 21.3508 | 823.5 | 0.2331 | 44.17333 | 20.94105 | 0.8195 | 23.23228 | 1.159344 | #VALUE! | #VALUE! | #VALUE! | 0.000888444 | #VALUE! | #VALUE! | 3917.683 | 0.0002552529
4525 | 44.374 | 44.152 | 44.152 | 20.606 | 21.4256 | 823 | 0.2337 | 44.226 | 21.0158 | 0.8196 | 23.2102 | 1.162328 | #VALUE! | #VALUE! | #VALUE! | 0.0008866187 | #VALUE! | #VALUE! | 3919.03 | 0.0002551652
4530 | 44.431 | 44.185 | 44.234 | 20.6704 | 21.4951 | 825.2 | 0.233 | 44.28333 | 21.08275 | 0.8247 | 23.20058 | 1.158847 | #VALUE! | #VALUE! | #VALUE! | 0.000888749 | #VALUE! | #VALUE! | 3931.135 | 0.0002543795
4535 | 44.491 | 44.245 | 44.294 | 20.7141 | 21.5493 | 824 | 0.2328 | 44.34333 | 21.1317 | 0.8352 | 23.21163 | 1.157852 | #VALUE! | #VALUE! | #VALUE! | 0.0008893598 | #VALUE! | #VALUE! | 3923.55 | 0.0002548713
4540 | 44.527 | 44.305 | 44.355 | 20.7554 | 21.5982 | 823.4 | 0.2325 | 44.39567 | 21.1768 | 0.8428 | 23.21887 | 1.15636 | #VALUE! | #VALUE! | #VALUE! | 0.0008902777 | #VALUE! | #VALUE! | 3919.471 | 0.0002551365
4545 | 44.425 | 44.203 | 44.253 | 20.6085 | 21.4823 | 824.5 | 0.2324 | 44.29367 | 21.0454 | 0.8738 | 23.24827 | 1.155863 | #VALUE! | #VALUE! | #VALUE! | 0.0008905842 | #VALUE! | #VALUE! | 3919.744 | 0.0002551187
4550 | 44.322 | 44.051 | 44.101 | 20.5699 | 21.423 | 826.5 | 0.2346 | 44.158 | 20.99645 | 0.8531 | 23.16155 | 1.166805 | #VALUE! | #VALUE! | #VALUE! | 0.0008838966 | #VALUE! | #VALUE! | 3943.963 | 0.000253552
4555 | 44.392 | 44.146 | 44.17 | 20.6498 | 21.4848 | 824.1 | 0.2338 | 44.236 | 21.0673 | 0.835 | 23.1687 | 1.162826 | #VALUE! | #VALUE! | #VALUE! | 0.0008863154 | #VALUE! | #VALUE! | 3931.297 | 0.000254369
4560 | 44.405 | 44.158 | 44.207 | 20.727 | 21.5621 | 823.8 | 0.2343 | 44.25667 | 21.14455 | 0.8351 | 23.11212 | 1.165313 | #VALUE! | #VALUE! | #VALUE! | 0.0008848019 | #VALUE! | #VALUE! | 3939.487 | 0.0002538401
4565 | 44.446 | 44.2 | 44.224 | 20.7914 | 21.6317 | 823 | 0.2378 | 44.29 | 21.21155 | 0.8403 | 23.07845 | 1.18272 | #VALUE! | #VALUE! | #VALUE! | 0.0008743683 | #VALUE! | #VALUE! | 3941.403 | 0.0002537168
4570 | 44.544 | 44.273 | 44.347 | 20.861 | 21.709 | 825 | 0.2329 | 44.388 | 21.285 | 0.848 | 23.103 | 1.15835 | #VALUE! | #VALUE! | #VALUE! | 0.0008890543 | #VALUE! | #VALUE! | 3946.783 | 0.0002533709
4580 | 56.403 | 55.996 | 55.781 | 20.78 | 22.2837 | 815.2 | 0.1005 | 56.06 | 21.53185 | 1.5037 | 34.52815 | 0.499846 | #VALUE! | #VALUE! | #VALUE! | 0.00174153 | #VALUE! | #VALUE! | 2609.447 | 0.0003832229
4585 | 57.421 | 57.014 | 56.799 | 21.3003 | 23.0751 | 815.5 | 0.0996 | 57.078 | 22.1877 | 1.7748 | 34.8903 | 0.4953698 | #VALUE! | #VALUE! | #VALUE! | 0.001754108 | #VALUE! | #VALUE! | 2583.312 | 0.0003870999
4590 | 57.924 | 57.565 | 57.397 | 21.7949 | 23.6217 | 815.8 | 0.0995 | 57.62867 | 22.7083 | 1.8268 | 34.92037 | 0.4948724 | #VALUE! | #VALUE! | #VALUE! | 0.001755519 | #VALUE! | #VALUE! | 2582.037 | 0.000387291
4595 | 58.268 | 57.861 | 57.717 | 22.2457 | 24.1091 | 815.3 | 0.0992 | 57.94867 | 23.1774 | 1.8634 | 34.77127 | 0.4933803 | #VALUE! | #VALUE! | #VALUE! | 0.001759764 | #VALUE! | #VALUE! | 2591.52 | 0.0003858739
4600 | 58.678 | 58.318 | 58.175 | 22.658 | 24.5449 | 815.8 | 0.0993 | 58.39033 | 23.60145 | 1.8869 | 34.78888 | 0.4938777 | #VALUE! | #VALUE! | #VALUE! | 0.001758347 | #VALUE! | #VALUE! | 2591.796 | 0.0003858328
4605 | 58.942 | 58.582 | 58.439 | 23.0085 | 24.9008 | 816.9 | 0.0997 | 58.65433 | 23.95465 | 1.8923 | 34.69968 | 0.4958671 | #VALUE! | #VALUE! | #VALUE! | 0.001752701 | #VALUE! | #VALUE! | 2601.962 | 0.0003843253
4610 | 59.305 | 58.945 | 58.802 | 23.3744 | 25.262 | 817.8 | 0.1004 | 59.01733 | 24.3182 | 1.8876 | 34.69913 | 0.4993486 | #VALUE! | #VALUE! | #VALUE! | 0.001742918 | #VALUE! | #VALUE! | 2604.87 | 0.0003838963
4615 | 59.531 | 59.219 | 59.076 | 23.6992 | 25.5973 | 821.2 | 0.0997 | 59.27533 | 24.64825 | 1.8981 | 34.62708 | 0.4958671 | #VALUE! | #VALUE! | #VALUE! | 0.001752701 | #VALUE! | #VALUE! | 2621.143 | 0.000381513
4620 | 59.861 | 59.549 | 59.429 | 23.9853 | 25.9095 | 819.9 | 0.0992 | 59.613 | 24.9474 | 1.9242 | 34.6656 | 0.4933803 | #VALUE! | #VALUE! | #VALUE! | 0.001759764 | #VALUE! | #VALUE! | 2614.086 | 0.0003825429
4625 | 60.059 | 59.724 | 59.628 | 24.2534 | 26.1726 | 819.7 | 0.1001 | 59.80367 | 25.213 | 1.9192 | 34.59067 | 0.4978566 | #VALUE! | #VALUE! | #VALUE! | 0.001747095 | #VALUE! | #VALUE! | 2619.109 | 0.0003818092
4630 | 60.293 | 59.981 | 59.885 | 24.5241 | 26.459 | 820.9 | 0.1001 | 60.053 | 25.49155 | 1.9349 | 34.56145 | 0.4978566 | #VALUE! | #VALUE! | #VALUE! | 0.001747095 | #VALUE! | #VALUE! | 2625.161 | 0.000380929
4635 | 60.587 | 60.275 | 60.18 | 24.8489 | 26.7816 | 820.3 | 0.0988 | 60.34733 | 25.81525 | 1.9327 | 34.53208 | 0.4913909 | #VALUE! | #VALUE! | #VALUE! | 0.001765462 | #VALUE! | #VALUE! | 2625.473 | 0.0003808837
4640 | 60.797 | 60.462 | 60.414 | 25.0758 | 27.0319 | 821.8 | 0.1003 | 60.55767 | 26.05385 | 1.9561 | 34.50382 | 0.4988513 | #VALUE! | #VALUE! | #VALUE! | 0.001744308 | #VALUE! | #VALUE! | 2632.429 | 0.0003798773
4645 | 61.067 | 60.755 | 60.683 | 25.3698 | 27.3132 | 822.3 | 0.1001 | 60.835 | 26.3415 | 1.9434 | 34.4935 | 0.4978566 | #VALUE! | #VALUE! | #VALUE! | 0.001747095 | #VALUE! | #VALUE! | 2634.818 | 0.0003795328
4650 | 61.301 | 60.99 | 60.966 | 25.5503 | 27.5016 | 824.9 | 0.0996 | 61.08567 | 26.52595 | 1.9513 | 34.55972 | 0.4953698 | #VALUE! | #VALUE! | #VALUE! | 0.001754108 | #VALUE! | #VALUE! | 2638.085 | 0.0003790629
4655 | 61.591 | 61.303 | 61.231 | 25.7592 | 27.7081 | 824.2 | 0.0993 | 61.375 | 26.73365 | 1.9489 | 34.64135 | 0.4938777 | #VALUE! | #VALUE! | #VALUE! | 0.001758347 | #VALUE! | #VALUE! | 2629.635 | 0.0003802809
4660 | 61.796 | 61.412 | 61.412 | 25.9114 | 27.8758 | 824.7 | 0.0998 | 61.54 | 26.8936 | 1.9644 | 34.6464 | 0.4963645 | #VALUE! | #VALUE! | #VALUE! | 0.001751296 | #VALUE! | #VALUE! | 2630.847 | 0.0003801058
4665 | 61.891 | 61.604 | 61.58 | 26.1383 | 28.0875 | 824.8 | 0.0998 | 61.69167 | 27.1129 | 1.9492 | 34.57877 | 0.4963645 | #VALUE! | #VALUE! | #VALUE! | 0.001751296 | #VALUE! | #VALUE! | 2636.312 | 0.0003793178
4670 | 62.015 | 61.703 | 61.631 | 26.257 | 28.2114 | 824.9 | 0.0994 | 61.783 | 27.2342 | 1.9544 | 34.5488 | 0.494375 | #VALUE! | #VALUE! | #VALUE! | 0.001756931 | #VALUE! | #VALUE! | 2638.918 | 0.0003789431
4675 | 62.122 | 61.786 | 61.786 | 26.3963 | 28.3508 | 825.9 | 0.1003 | 61.898 | 27.37355 | 1.9545 | 34.52445 | 0.4988513 | #VALUE! | #VALUE! | #VALUE! | 0.001744308 | #VALUE! | #VALUE! | 2643.981 | 0.0003782175
4680 | 62.211 | 61.923 | 61.923 | 26.5407 | 28.4928 | 825.6 | 0.1006 | 62.019 | 27.51675 | 1.9521 | 34.50225 | 0.5003434 | #VALUE! | #VALUE! | #VALUE! | 0.001740145 | #VALUE! | #VALUE! | 2644.721 | 0.0003781117
4685 | 62.425 | 62.113 | 62.113 | 26.7032 | 28.6554 | 825.8 | 0.1004 | 62.217 | 27.6793 | 1.9522 | 34.5377 | 0.4993486 | #VALUE! | #VALUE! | #VALUE! | 0.001742918 | #VALUE! | #VALUE! | 2642.647 | 0.0003784085
4690 | 62.593 | 62.281 | 62.281 | 26.8296 | 28.7819 | 829.5 | 0.1005 | 62.385 | 27.80575 | 1.9523 | 34.57925 | 0.499846 | #VALUE! | #VALUE! | #VALUE! | 0.00174153 | #VALUE! | #VALUE! | 2651.297 | 0.0003771738
4695 | 62.789 | 62.477 | 62.477 | 26.9638 | 28.9265 | 826.8 | 0.099 | 62.581 | 27.94515 | 1.9627 | 34.63585 | 0.4923856 | #VALUE! | #VALUE! | #VALUE! | 0.001762608 | #VALUE! | #VALUE! | 2638.349 | 0.0003790249
4700 | 62.84 | 62.576 | 62.552 | 27.0876 | 29.0607 | 828.2 | 0.0999 | 62.656 | 28.07415 | 1.9731 | 34.58185 | 0.4968618 | #VALUE! | #VALUE! | #VALUE! | 0.001749893 | #VALUE! | #VALUE! | 2646.943 | 0.0003777943
4705 | 63.086 | 62.774 | 62.798 | 27.2476 | 29.2286 | 830.3 | 0.0999 | 62.886 | 28.2381 | 1.981 | 34.6479 | 0.4968618 | #VALUE! | #VALUE! | #VALUE! | 0.001749893 | #VALUE! | #VALUE! | 2648.596 | 0.0003775585
4710 | 63.187 | 62.923 | 62.899 | 27.3482 | 29.3344 | 829.4 | 0.0999 | 63.003 | 28.3413 | 1.9862 | 34.6617 | 0.4968618 | #VALUE! | #VALUE! | #VALUE! | 0.001749893 | #VALUE! | #VALUE! | 2644.672 | 0.0003781187
4715 | 63.289 | 63.025 | 63.097 | 27.454 | 29.461 | 829.4 | 0.0993 | 63.137 | 28.4575 | 2.007 | 34.6795 | 0.4938777 | #VALUE! | #VALUE! | #VALUE! | 0.001758347 | #VALUE! | #VALUE! | 2643.315 | 0.0003783129
4720 | 63.366 | 63.078 | 63.102 | 27.5108 | 29.51 | 832.4 | 0.0995 | 63.182 | 28.5104 | 1.9992 | 34.6716 | 0.4948724 | #VALUE! | #VALUE! | #VALUE! | 0.001755519 | #VALUE! | #VALUE! | 2653.48 | 0.0003768636
4725 | 63.585 | 63.249 | 63.249 | 27.6423 | 29.6366 | 833.3 | 0.0992 | 63.361 | 28.63945 | 1.9943 | 34.72155 | 0.4933803 | #VALUE! | #VALUE! | #VALUE! | 0.001759764 | #VALUE! | #VALUE! | 2652.528 | 0.0003769989
4730 | 63.61 | 63.322 | 63.298 | 27.7043 | 29.6856 | 831.5 | 0.0994 | 63.41 | 28.69495 | 1.9813 | 34.71505 | 0.494375 | #VALUE! | #VALUE! | #VALUE! | 0.001756931 | #VALUE! | #VALUE! | 2647.294 | 0.0003777443
4735 | 63.706 | 63.394 | 63.418 | 27.8075 | 29.7993 | 831.2 | 0.1003 | 63.506 | 28.8034 | 1.9918 | 34.7026 | 0.4988513 | #VALUE! | #VALUE! | #VALUE! | 0.001744308 | #VALUE! | #VALUE! | 2647.288 | 0.0003777451
4740 | 63.894 | 63.582 | 63.582 | 27.8901 | 29.887 | 832.7 | 0.0994 | 63.686 | 28.88855 | 1.9969 | 34.79745 | 0.494375 | #VALUE! | #VALUE! | #VALUE! | 0.001756931 | #VALUE! | #VALUE! | 2644.836 | 0.0003780952
4745 | 64.005 | 63.693 | 63.717 | 27.9985 | 30.0058 | 831.7 | 0.1008 | 63.805 | 29.00215 | 2.0073 | 34.80285 | 0.5013381 | #VALUE! | #VALUE! | #VALUE! | 0.001737383 | #VALUE! | #VALUE! | 2641.25 | 0.0003786086
4750 | 64.037 | 63.725 | 63.701 | 28.0268 | 30.0033 | 832.8 | 0.0997 | 63.821 | 29.01505 | 1.9765 | 34.80595 | 0.4958671 | #VALUE! | #VALUE! | #VALUE! | 0.001752701 | #VALUE! | #VALUE! | 2644.508 | 0.0003781422
4755 | 63.993 | 63.753 | 63.729 | 28.1017 | 30.0756 | 832.6 | 0.1006 | 63.825 | 29.08865 | 1.9739 | 34.73635 | 0.5003434 | #VALUE! | #VALUE! | #VALUE! | 0.001740145 | #VALUE! | #VALUE! | 2649.17 | 0.0003774767
4760 | 64.086 | 63.798 | 63.75 | 28.143 | 30.1091 | 832.4 | 0.0998 | 63.878 | 29.12605 | 1.9661 | 34.75195 | 0.4963645 | #VALUE! | #VALUE! | #VALUE! | 0.001751296 | #VALUE! | #VALUE! | 2647.345 | 0.0003777369
4765 | 64.147 | 63.859 | 63.835 | 28.2075 | 30.1556 | 833.6 | 0.0993 | 63.947 | 29.18155 | 1.9481 | 34.76545 | 0.4938777 | #VALUE! | #VALUE! | #VALUE! | 0.001758347 | #VALUE! | #VALUE! | 2650.132 | 0.0003773397
4770 | 64.152 | 63.864 | 63.888 | 28.2049 | 30.1479 | 833.9 | 0.1003 | 63.968 | 29.1764 | 1.943 | 34.7916 | 0.4988513 | #VALUE! | #VALUE! | #VALUE! | 0.001744308 | #VALUE! | #VALUE! | 2649.093 | 0.0003774877
4775 | 64.217 | 63.953 | 63.905 | 28.2668 | 30.1969 | 833 | 0.1006 | 64.025 | 29.23185 | 1.9301 | 34.79315 | 0.5003434 | #VALUE! | #VALUE! | #VALUE! | 0.001740145 | #VALUE! | #VALUE! | 2646.116 | 0.0003779124
4780 | 64.347 | 64.011 | 63.987 | 28.2617 | 30.1969 | 833.3 | 0.0995 | 64.115 | 29.2293 | 1.9352 | 34.8857 | 0.4948724 | #VALUE! | #VALUE! | #VALUE! | 0.001755519 | #VALUE! | #VALUE! | 2640.047 | 0.0003787812
4785 | 64.368 | 64.032 | 64.032 | 28.2901 | 30.2176 | 833.9 | 0.1005 | 64.144 | 29.25385 | 1.9275 | 34.89015 | 0.499846 | #VALUE! | #VALUE! | #VALUE! | 0.00174153 | #VALUE! | #VALUE! | 2641.61 | 0.0003785569
4790 | 64.496 | 64.208 | 64.208 | 28.303 | 30.2383 | 834 | 0.0994 | 64.304 | 29.27065 | 1.9353 | 35.03335 | 0.494375 | #VALUE! | #VALUE! | #VALUE! | 0.001756931 | #VALUE! | #VALUE! | 2631.128 | 0.0003800651
4795 | 64.446 | 64.182 | 64.158 | 28.3004 | 30.2409 | 835.1 | 0.1003 | 64.262 | 29.27065 | 1.9405 | 34.99135 | 0.4988513 | #VALUE! | #VALUE! | #VALUE! | 0.001744308 | #VALUE! | #VALUE! | 2637.761 | 0.0003791094
4800 | 64.479 | 64.166 | 64.094 | 28.2952 | 30.2228 | 835.8 | 0.1015 | 64.24633 | 29.259 | 1.9276 | 34.98733 | 0.5048196 | #VALUE! | #VALUE! | #VALUE! | 0.00172779 | #VALUE! | #VALUE! | 2640.275 | 0.0003787484
4805 | 64.45 | 64.114 | 64.114 | 28.2797 | 30.2099 | 834.9 | 0.1011 | 64.226 | 29.2448 | 1.9302 | 34.9812 | 0.5028301 | #VALUE! | #VALUE! | #VALUE! | 0.001733257 | #VALUE! | #VALUE! | 2637.894 | 0.0003790902
4810 | 64.477 | 64.117 | 64.093 | 28.2823 | 30.2047 | 836.7 | 0.1004 | 64.229 | 29.2435 | 1.9224 | 34.9855 | 0.4993486 | #VALUE! | #VALUE! | #VALUE! | 0.001742918 | #VALUE! | #VALUE! | 2643.257 | 0.0003783212
4815 | 64.447 | 64.134 | 64.134 | 28.2694 | 30.2021 | 836.5 | 0.1003 | 64.23833 | 29.23575 | 1.9327 | 35.00258 | 0.4988513 | #VALUE! | #VALUE! | #VALUE! | 0.001744308 | #VALUE! | #VALUE! | 2641.335 | 0.0003785964
4820 | 64.474 | 64.138 | 64.162 | 28.2875 | 30.2124 | 836 | 0.1009 | 64.258 | 29.24995 | 1.9249 | 35.00805 | 0.5018354 | #VALUE! | #VALUE! | #VALUE! | 0.001736005 | #VALUE! | #VALUE! | 2639.344 | 0.000378882
4825 | 64.393 | 64.105 | 64.105 | 28.2488 | 30.1659 | 836.7 | 0.1013 | 64.201 | 29.20735 | 1.9171 | 34.99365 | 0.5038249 | #VALUE! | #VALUE! | #VALUE! | 0.001730519 | #VALUE! | #VALUE! | 2642.641 | 0.0003784093
4830 | 64.467 | 64.155 | 64.107 | 28.2591 | 30.1711 | 836.1 | 0.1001 | 64.243 | 29.2151 | 1.912 | 35.0279 | 0.4978566 | #VALUE! | #VALUE! | #VALUE! | 0.001747095 | #VALUE! | #VALUE! | 2638.164 | 0.0003790515
4835 | 64.48 | 64.096 | 64.072 | 28.1533 | 30.042 | 835.8 | 0.1005 | 64.216 | 29.09765 | 1.8887 | 35.11835 | 0.499846 | #VALUE! | #VALUE! | #VALUE! | 0.00174153 | #VALUE! | #VALUE! | 2630.425 | 0.0003801667
4840 | 64.427 | 64.091 | 64.019 | 28.063 | 29.9284 | 835.7 | 0.1005 | 64.179 | 28.9957 | 1.8654 | 35.1833 | 0.499846 | #VALUE! | #VALUE! | #VALUE! | 0.00174153 | #VALUE! | #VALUE! | 2625.255 | 0.0003809154
4845 | 64.433 | 64.097 | 64.025 | 27.9339 | 29.7915 | 836.6 | 0.1009 | 64.185 | 28.8627 | 1.8576 | 35.3223 | 0.5018354 | #VALUE! | #VALUE! | #VALUE! | 0.001736005 | #VALUE! | #VALUE! | 2617.74 | 0.0003820089
4850 | 64.42 | 64.036 | 63.964 | 27.8384 | 29.6727 | 835.8 | 0.1002 | 64.14 | 28.75555 | 1.8343 | 35.38445 | 0.4983539 | #VALUE! | #VALUE! | #VALUE! | 0.0017457 | #VALUE! | #VALUE! | 2610.643 | 0.0003830473
4855 | 64.339 | 63.931 | 63.811 | 27.6836 | 29.5049 | 835.8 | 0.1002 | 64.027 | 28.59425 | 1.8213 | 35.43275 | 0.4983539 | #VALUE! | #VALUE! | #VALUE! | 0.0017457 | #VALUE! | #VALUE! | 2607.085 | 0.0003835702
4860 | 64.286 | 63.854 | 63.734 | 27.552 | 29.3577 | 836.2 | 0.1006 | 63.958 | 28.45485 | 1.8057 | 35.50315 | 0.5003434 | #VALUE! | #VALUE! | #VALUE! | 0.001740145 | #VALUE! | #VALUE! | 2603.16 | 0.0003841484
4865 | 64.139 | 63.755 | 63.659 | 27.4101 | 29.2131 | 835.1 | 0.0999 | 63.851 | 28.3116 | 1.803 | 35.5394 | 0.4968618 | #VALUE! | #VALUE! | #VALUE! | 0.001749893 | #VALUE! | #VALUE! | 2597.084 | 0.0003850472
4870 | 64.09 | 63.658 | 63.562 | 27.3018 | 29.0917 | 835.2 | 0.0998 | 63.77 | 28.19675 | 1.7899 | 35.57325 | 0.4963645 | #VALUE! | #VALUE! | #VALUE! | 0.001751296 | #VALUE! | #VALUE! | 2594.924 | 0.0003853678
4875 | 64.089 | 63.729 | 63.537 | 27.1882 | 28.9781 | 837.2 | 0.1005 | 63.785 | 28.08315 | 1.7899 | 35.70185 | 0.499846 | #VALUE! | #VALUE! | #VALUE! | 0.00174153 | #VALUE! | #VALUE! | 2591.768 | 0.000385837
4880 | 64.017 | 63.657 | 63.537 | 27.0541 | 28.8284 | 836.3 | 0.0997 | 63.737 | 27.94125 | 1.7743 | 35.79575 | 0.4958671 | #VALUE! | #VALUE! | #VALUE! | 0.001752701 | #VALUE! | #VALUE! | 2582.19 | 0.0003872681
4885 | 64.117 | 63.637 | 63.517 | 26.9251 | 28.6967 | 835.1 | 0.1 | 63.757 | 27.8109 | 1.7716 | 35.9461 | 0.4973592 | #VALUE! | #VALUE! | #VALUE! | 0.001748493 | #VALUE! | #VALUE! | 2567.7 | 0.0003894535
4890 | 63.958 | 63.502 | 63.406 | 26.7884 | 28.5573 | 834.5 | 0.0998 | 63.622 | 27.67285 | 1.7689 | 35.94915 | 0.4963645 | #VALUE! | #VALUE! | #VALUE! | 0.001751296 | #VALUE! | #VALUE! | 2565.638 | 0.0003897666
4895 | 63.896 | 63.464 | 63.368 | 26.711 | 28.467 | 833.3 | 0.0982 | 63.576 | 27.589 | 1.756 | 35.987 | 0.4884067 | #VALUE! | #VALUE! | #VALUE! | 0.001774086 | #VALUE! | #VALUE! | 2559.254 | 0.0003907389
4900 | 63.867 | 63.387 | 63.243 | 26.5846 | 28.3379 | 832.8 | 0.1003 | 63.499 | 27.46125 | 1.7533 | 36.03775 | 0.4988513 | #VALUE! | #VALUE! | #VALUE! | 0.001744308 | #VALUE! | #VALUE! | 2554.116 | 0.0003915248
4905 | 63.674 | 63.242 | 63.098 | 26.4814 | 28.2191 | 836.1 | 0.0997 | 63.338 | 27.35025 | 1.7377 | 35.98775 | 0.4958671 | #VALUE! | #VALUE! | #VALUE! | 0.001752701 | #VALUE! | #VALUE! | 2567.8 | 0.0003894385
4910 | 63.586 | 63.178 | 63.01 | 26.3731 | 28.1081 | 831.3 | 0.1001 | 63.258 | 27.2406 | 1.735 | 36.0174 | 0.4978566 | #VALUE! | #VALUE! | #VALUE! | 0.001747095 | #VALUE! | #VALUE! | 2550.957 | 0.0003920098
4915 | 63.484 | 63.076 | 62.908 | 26.2828 | 28.0101 | 831.3 | 0.0995 | 63.156 | 27.14645 | 1.7273 | 36.00955 | 0.4948724 | #VALUE! | #VALUE! | #VALUE! | 0.001755519 | #VALUE! | #VALUE! | 2551.513 | 0.0003919244
4920 | 63.418 | 63.034 | 62.89 | 26.177 | 27.8991 | 832.8 | 0.1001 | 63.114 | 27.03805 | 1.7221 | 36.07595 | 0.4978566 | #VALUE! | #VALUE! | #VALUE! | 0.001747095 | #VALUE! | #VALUE! | 2551.412 | 0.0003919398
4925 | 63.363 | 62.883 | 62.715 | 26.0532 | 27.7648 | 832.2 | 0.0996 | 62.987 | 26.909 | 1.7116 | 36.078 | 0.4953698 | #VALUE! | #VALUE! | #VALUE! | 0.001754108 | #VALUE! | #VALUE! | 2549.429 | 0.0003922447
4930 | 63.349 | 62.845 | 62.725 | 25.9449 | 27.6616 | 831.4 | 0.1002 | 62.973 | 26.80325 | 1.7167 | 36.16975 | 0.4983539 | #VALUE! | #VALUE! | #VALUE! | 0.0017457 | #VALUE! | #VALUE! | 2540.517 | 0.0003936206
4935 | 63.253 | 62.773 | 62.629 | 25.8005 | 27.5119 | 831.8 | 0.0996 | 62.885 | 26.6562 | 1.7114 | 36.2288 | 0.4953698 | #VALUE! | #VALUE! | #VALUE! | 0.001754108 | #VALUE! | #VALUE! | 2537.597 | 0.0003940736
4940 | 63.268 | 62.74 | 62.573 | 25.7102 | 27.4113 | 831.6 | 0.1013 | 62.86033 | 26.56075 | 1.7011 | 36.29958 | 0.5038249 | #VALUE! | #VALUE! | #VALUE! | 0.001730519 | #VALUE! | #VALUE! | 2532.04 | 0.0003949385
4945 | 63.161 | 62.681 | 62.489 | 25.5761 | 27.2796 | 830.5 | 0.0996 | 62.777 | 26.42785 | 1.7035 | 36.34915 | 0.4953698 | #VALUE! | #VALUE! | #VALUE! | 0.001754108 | #VALUE! | #VALUE! | 2525.242 | 0.0003960016
4950 | 63.096 | 62.568 | 62.424 | 25.4936 | 27.1816 | 831.5 | 0.1012 | 62.696 | 26.3376 | 1.688 | 36.3584 | 0.5033275 | #VALUE! | #VALUE! | #VALUE! | 0.001731887 | #VALUE! | #VALUE! | 2527.639 | 0.000395626
4955 | 63.071 | 62.615 | 62.447 | 25.4007 | 27.0912 | 830.5 | 0.101 | 62.711 | 26.24595 | 1.6905 | 36.46505 | 0.5023328 | #VALUE! | #VALUE! | #VALUE! | 0.00173463 | #VALUE! | #VALUE! | 2517.216 | 0.0003972643
4960 | 62.997 | 62.493 | 62.349 | 25.3105 | 26.9932 | 830.3 | 0.1001 | 62.613 | 26.15185 | 1.6827 | 36.46115 | 0.4978566 | #VALUE! | #VALUE! | #VALUE! | 0.001747095 | #VALUE! | #VALUE! | 2516.879 | 0.0003973175
4965 | 62.921 | 62.465 | 62.249 | 25.2512 | 26.9364 | 830.1 | 0.1013 | 62.545 | 26.0938 | 1.6852 | 36.4512 | 0.5038249 | #VALUE! | #VALUE! | #VALUE! | 0.001730519 | #VALUE! | #VALUE! | 2516.959 | 0.0003973048
4970 | 62.937 | 62.409 | 62.265 | 25.1661 | 26.8512 | 830.4 | 0.1007 | 62.537 | 26.00865 | 1.6851 | 36.52835 | 0.5008407 | #VALUE! | #VALUE! | #VALUE! | 0.001738763 | #VALUE! | #VALUE! | 2512.551 | 0.0003980018
4975 | 62.858 | 62.354 | 62.186 | 25.1274 | 26.8022 | 829.5 | 0.1002 | 62.466 | 25.9648 | 1.6748 | 36.5012 | 0.4983539 | #VALUE! | #VALUE! | #VALUE! | 0.0017457 | #VALUE! | #VALUE! | 2511.695 | 0.0003981375
4980 | 62.878 | 62.374 | 62.182 | 25.0629 | 26.7429 | 828.2 | 0.0997 | 62.478 | 25.9029 | 1.68 | 36.5751 | 0.4958671 | #VALUE! | #VALUE! | #VALUE! | 0.001752701 | #VALUE! | #VALUE! | 2502.692 | 0.0003995698
4985 | 62.919 | 62.415 | 62.271 | 25.0243 | 26.6912 | 828.6 | 0.0996 | 62.535 | 25.85775 | 1.6669 | 36.67725 | 0.4953698 | #VALUE! | #VALUE! | #VALUE! | 0.001754108 | #VALUE! | #VALUE! | 2496.927 | 0.0004004923
4990 | 62.866 | 62.338 | 62.194 | 24.9624 | 26.6371 | 828.3 | 0.1005 | 62.466 | 25.79975 | 1.6747 | 36.66625 | 0.499846 | #VALUE! | #VALUE! | #VALUE! | 0.00174153 | #VALUE! | #VALUE! | 2496.772 | 0.0004005172
4995 | 62.77 | 62.242 | 62.05 | 24.8876 | 26.5545 | 827.6 | 0.1005 | 62.354 | 25.72105 | 1.6669 | 36.63295 | 0.499846 | #VALUE! | #VALUE! | #VALUE! | 0.00174153 | #VALUE! | #VALUE! | 2496.929 | 0.0004004919
5000 | 62.819 | 62.267 | 62.123 | 24.8567 | 26.5158 | 828.3 | 0.101 | 62.403 | 25.68625 | 1.6591 | 36.71675 | 0.5023328 | #VALUE! | #VALUE! | #VALUE! | 0.00173463 | #VALUE! | #VALUE! | 2493.337 | 0.0004010688
5005 | 62.8 | 62.224 | 62.033 | 24.7793 | 26.441 | 828.6 | 0.0993 | 62.35233 | 25.61015 | 1.6617 | 36.74218 | 0.4938777 | #VALUE! | #VALUE! | #VALUE! | 0.001758347 | #VALUE! | #VALUE! | 2492.514 | 0.0004012014
5010 | 62.834 | 62.258 | 62.09 | 24.7406 | 26.3971 | 828 | 0.1003 | 62.394 | 25.56885 | 1.6565 | 36.82515 | 0.4988513 | #VALUE! | #VALUE! | #VALUE! | 0.001744308 | #VALUE! | #VALUE! | 2485.098 | 0.0004023987
5015 | 62.752 | 62.2 | 62.032 | 24.671 | 26.3352 | 828.4 | 0.0997 | 62.328 | 25.5031 | 1.6642 | 36.8249 | 0.4958671 | #VALUE! | #VALUE! | #VALUE! | 0.001752701 | #VALUE! | #VALUE! | 2486.315 | 0.0004022016
5020 | 62.794 | 62.266 | 62.026 | 24.6272 | 26.2861 | 828 | 0.101 | 62.362 | 25.45665 | 1.6589 | 36.90535 | 0.5023328 | #VALUE! | #VALUE! | #VALUE! | 0.00173463 | #VALUE! | #VALUE! | 2479.697 | 0.000403275
5025 | 62.698 | 62.17 | 61.978 | 24.5653 | 26.2217 | 826.8 | 0.0994 | 62.282 | 25.3935 | 1.6564 | 36.8885 | 0.494375 | #VALUE! | #VALUE! | #VALUE! | 0.001756931 | #VALUE! | #VALUE! | 2477.234 | 0.000403676
5030 | 62.676 | 62.125 | 61.957 | 24.506 | 26.1597 | 828.5 | 0.0991 | 62.25267 | 25.33285 | 1.6537 | 36.91982 | 0.492883 | #VALUE! | #VALUE! | #VALUE! | 0.001761185 | #VALUE! | #VALUE! | 2480.222 | 0.0004031897
5035 | 62.634 | 62.083 | 61.891 | 24.4725 | 26.1184 | 825.5 | 0.0994 | 62.20267 | 25.29545 | 1.6459 | 36.90722 | 0.494375 | #VALUE! | #VALUE! | #VALUE! | 0.001756931 | #VALUE! | #VALUE! | 2472.085 | 0.0004045168
5040 | 62.527 | 61.976 | 61.856 | 24.4055 | 26.0488 | 826.5 | 0.1002 | 62.11967 | 25.22715 | 1.6433 | 36.89252 | 0.4983539 | #VALUE! | #VALUE! | #VALUE! | 0.0017457 | #VALUE! | #VALUE! | 2476.066 | 0.0004038665
5045 | 62.589 | 61.966 | 61.846 | 24.372 | 26.0049 | 825.9 | 0.0996 | 62.13367 | 25.18845 | 1.6329 | 36.94522 | 0.4953698 | #VALUE! | #VALUE! | #VALUE! | 0.001754108 | #VALUE! | #VALUE! | 2470.739 | 0.0004047372
5050 | 62.513 | 61.914 | 61.746 | 24.3178 | 25.9456 | 826.3 | 0.1012 | 62.05767 | 25.1317 | 1.6278 | 36.92597 | 0.5033275 | #VALUE! | #VALUE! | #VALUE! | 0.001731887 | #VALUE! | #VALUE! | 2473.224 | 0.0004043305
5055 | 62.465 | 61.889 | 61.698 | 24.2766 | 25.9043 | 825.7 | 0.1013 | 62.01733 | 25.09045 | 1.6277 | 36.92688 | 0.5038249 | #VALUE! | #VALUE! | #VALUE! | 0.001730519 | #VALUE! | #VALUE! | 2471.367 | 0.0004046343
5060 | 62.566 | 61.99 | 61.846 | 24.2482 | 25.8811 | 827.8 | 0.1001 | 62.134 | 25.06465 | 1.6329 | 37.06935 | 0.4978566 | #VALUE! | #VALUE! | #VALUE! | 0.001747095 | #VALUE! | #VALUE! | 2468.13 | 0.000405165
5065 | 62.672 | 62.144 | 61.928 | 24.1967 | 25.8243 | 825.3 | 0.0991 | 62.248 | 25.0105 | 1.6276 | 37.2375 | 0.492883 | #VALUE! | #VALUE! | #VALUE! | 0.001761185 | #VALUE! | #VALUE! | 2449.565 | 0.0004082357
5070 | 62.661 | 62.085 | 61.894 | 24.1606 | 25.7985 | 825.2 | 0.1003 | 62.21333 | 24.97955 | 1.6379 | 37.23378 | 0.4988513 | #VALUE! | #VALUE! | #VALUE! | 0.001744308 | #VALUE! | #VALUE! | 2449.513 | 0.0004082445
5075 | 62.559 | 62.031 | 61.791 | 24.0807 | 25.716 | 826.5 | 0.0996 | 62.127 | 24.89835 | 1.6353 | 37.22865 | 0.4953698 | #VALUE! | #VALUE! | #VALUE! | 0.001754108 | #VALUE! | #VALUE! | 2453.71 | 0.0004075461
5080 | 62.583 | 61.936 | 61.744 | 24.0188 | 25.6566 | 824.8 | 0.0999 | 62.08767 | 24.8377 | 1.6378 | 37.24997 | 0.4968618 | #VALUE! | #VALUE! | #VALUE! | 0.001749893 | #VALUE! | #VALUE! | 2447.262 | 0.00040862
5085 | 62.515 | 61.939 | 61.723 | 23.9595 | 25.587 | 825.3 | 0.0981 | 62.059 | 24.77325 | 1.6275 | 37.28575 | 0.4879094 | #VALUE! | #VALUE! | #VALUE! | 0.001775533 | #VALUE! | #VALUE! | 2446.395 | 0.0004087647
5090 | 62.477 | 61.925 | 61.661 | 23.8951 | 25.5173 | 824.6 | 0.099 | 62.021 | 24.7062 | 1.6222 | 37.3148 | 0.4923856 | #VALUE! | #VALUE! | #VALUE! | 0.001762608 | #VALUE! | #VALUE! | 2442.417 | 0.0004094305
5095 | 62.481 | 61.929 | 61.665 | 23.8616 | 25.4786 | 825 | 0.0999 | 62.025 | 24.6701 | 1.617 | 37.3549 | 0.4968618 | #VALUE! | #VALUE! | #VALUE! | 0.001749893 | #VALUE! | #VALUE! | 2440.979 | 0.0004096717
5100 | 62.418 | 61.794 | 61.578 | 23.7791 | 25.3961 | 824.2 | 0.0999 | 61.93 | 24.5876 | 1.617 | 37.3424 | 0.4968618 | #VALUE! | #VALUE! | #VALUE! | 0.001749893 | #VALUE! | #VALUE! | 2439.428 | 0.0004099321
5105 | 62.413 | 61.838 | 61.598 | 23.7224 | 25.3445 | 824.5 | 0.0995 | 61.94967 | 24.53345 | 1.6221 | 37.41622 | 0.4948724 | #VALUE! | #VALUE! | #VALUE! | 0.001755519 | #VALUE! | #VALUE! | 2435.502 | 0.000410593
5110 | 62.468 | 61.868 | 61.652 | 23.6837 | 25.3136 | 825.7 | 0.0994 | 61.996 | 24.49865 | 1.6299 | 37.49735 | 0.494375 | #VALUE! | #VALUE! | #VALUE! | 0.001756931 | #VALUE! | #VALUE! | 2433.769 | 0.0004108853
5115 | 62.438 | 61.814 | 61.598 | 23.6141 | 25.2284 | 825 | 0.0995 | 61.95 | 24.42125 | 1.6143 | 37.52875 | 0.4948724 | #VALUE! | #VALUE! | #VALUE! | 0.001755519 | #VALUE! | #VALUE! | 2429.671 | 0.0004115783
5120 | 62.534 | 61.958 | 61.67 | 23.5832 | 25.213 | 824.2 | 0.0992 | 62.054 | 24.3981 | 1.6298 | 37.6559 | 0.4933803 | #VALUE! | #VALUE! | #VALUE! | 0.001759764 | #VALUE! | #VALUE! | 2419.119 | 0.0004133736
5125 | 62.425 | 61.85 | 61.61 | 23.511 | 25.1304 | 824.5 | 0.1003 | 61.96167 | 24.3207 | 1.6194 | 37.64097 | 0.4988513 | #VALUE! | #VALUE! | #VALUE! | 0.001744308 | #VALUE! | #VALUE! | 2420.96 | 0.0004130594
5130 | 62.328 | 61.752 | 61.512 | 23.4646 | 25.0711 | 824.9 | 0.0999 | 61.864 | 24.26785 | 1.6065 | 37.59615 | 0.4968618 | #VALUE! | #VALUE! | #VALUE! | 0.001749893 | #VALUE! | #VALUE! | 2425.021 | 0.0004123675
5135 | 62.295 | 61.671 | 61.431 | 23.4079 | 25.0169 | 824.3 | 0.0993 | 61.799 | 24.2124 | 1.609 | 37.5866 | 0.4938777 | #VALUE! | #VALUE! | #VALUE! | 0.001758347 | #VALUE! | #VALUE! | 2423.873 | 0.0004125628
5140 | 62.176 | 61.625 | 61.337 | 23.328 | 24.9318 | 822.9 | 0.1002 | 61.71267 | 24.1299 | 1.6038 | 37.58277 | 0.4983539 | #VALUE! | #VALUE! | #VALUE! | 0.0017457 | #VALUE! | #VALUE! | 2420.003 | 0.0004132226
5145 | 62.192 | 61.616 | 61.376 | 23.3022 | 24.906 | 824 | 0.1003 | 61.728 | 24.1041 | 1.6038 | 37.6239 | 0.4988513 | #VALUE! | #VALUE! | #VALUE! | 0.001744308 | #VALUE! | #VALUE! | 2420.589 | 0.0004131226
5150 | 62.331 | 61.707 | 61.492 | 23.2456 | 24.8596 | 824 | 0.099 | 61.84333 | 24.0526 | 1.614 | 37.79073 | 0.4923856 | #VALUE! | #VALUE! | #VALUE! | 0.001762608 | #VALUE! | #VALUE! | 2409.903 | 0.0004149545
5155 | 62.316 | 61.692 | 61.477 | 23.1966 | 24.8028 | 823.5 | 0.0999 | 61.82833 | 23.9997 | 1.6062 | 37.82863 | 0.4968618 | #VALUE! | #VALUE! | #VALUE! | 0.001749893 | #VALUE! | #VALUE! | 2406.028 | 0.0004156228
5160 | 62.328 | 61.752 | 61.488 | 23.145 | 24.7538 | 823 | 0.1008 | 61.856 | 23.9494 | 1.6088 | 37.9066 | 0.5013381 | #VALUE! | #VALUE! | #VALUE! | 0.001737383 | #VALUE! | #VALUE! | 2399.621 | 0.0004167325
5165 | 62.275 | 61.675 | 61.411 | 23.0858 | 24.7023 | 822.5 | 0.0996 | 61.787 | 23.89405 | 1.6165 | 37.89295 | 0.4953698 | #VALUE! | #VALUE! | #VALUE! | 0.001754108 | #VALUE! | #VALUE! | 2399.027 | 0.0004168357
5170 | 62.345 | 61.698 | 61.434 | 23.0651 | 24.6739 | 823.5 | 0.0995 | 61.82567 | 23.8695 | 1.6088 | 37.95617 | 0.4948724 | #VALUE! | #VALUE! | #VALUE! | 0.001755519 | #VALUE! | #VALUE! | 2397.943 | 0.0004170241
5175 | 62.374 | 61.774 | 61.486 | 23.0239 | 24.6326 | 823.8 | 0.0988 | 61.878 | 23.82825 | 1.6087 | 38.04975 | 0.4913909 | #VALUE! | #VALUE! | #VALUE! | 0.001765462 | #VALUE! | #VALUE! | 2392.917 | 0.0004179
5180 | 62.378 | 61.755 | 61.467 | 22.993 | 24.5991 | 824.4 | 0.0988 | 61.86667 | 23.79605 | 1.6061 | 38.07062 | 0.4913909 | #VALUE! | #VALUE! | #VALUE! | 0.001765462 | #VALUE! | #VALUE! | 2393.347 | 0.0004178249
5185 | 62.173 | 61.573 | 61.309 | 22.9595 | 24.5527 | 824 | 0.0998 | 61.685 | 23.7561 | 1.5932 | 37.9289 | 0.4963645 | #VALUE! | #VALUE! | #VALUE! | 0.001751296 | #VALUE! | #VALUE! | 2401.124 | 0.0004164716
5190 | 62.18 | 61.58 | 61.293 | 22.9337 | 24.5269 | 824.5 | 0.0992 | 61.68433 | 23.7303 | 1.5932 | 37.95403 | 0.4933803 | #VALUE! | #VALUE! | #VALUE! | 0.001759764 | #VALUE! | #VALUE! | 2400.99 | 0.0004164948
5195 | 62.263 | 61.688 | 61.376 | 22.9337 | 24.5295 | 822.9 | 0.0997 | 61.77567 | 23.7316 | 1.5958 | 38.04407 | 0.4958671 | #VALUE! | #VALUE! | #VALUE! | 0.001752701 | #VALUE! | #VALUE! | 2390.66 | 0.0004182946
5200 | 62.225 | 61.649 | 61.361 | 22.9131 | 24.5088 | 823.3 | 0.0985 | 61.745 | 23.71095 | 1.5957 | 38.03405 | 0.4898988 | #VALUE! | #VALUE! | #VALUE! | 0.001769762 | #VALUE! | #VALUE! | 2392.452 | 0.0004179813
5205 | 62.166 | 61.566 | 61.279 | 22.877 | 24.4805 | 823.1 | 0.1003 | 61.67033 | 23.67875 | 1.6035 | 37.99158 | 0.4988513 | #VALUE! | #VALUE! | #VALUE! | 0.001744308 | #VALUE! | #VALUE! | 2394.544 | 0.000417616
5210 | 62.248 | 61.577 | 61.337 | 22.8848 | 24.483 | 823.1 | 0.1003 | 61.72067 | 23.6839 | 1.5982 | 38.03677 | 0.4988513 | #VALUE! | #VALUE! | #VALUE! | 0.001744308 | #VALUE! | #VALUE! | 2391.7 | 0.0004181127
5215 | 62.26 | 61.636 | 61.42 | 22.859 | 24.465 | 822.9 | 0.0994 | 61.772 | 23.662 | 1.606 | 38.11 | 0.494375 | #VALUE! | #VALUE! | #VALUE! | 0.001756931 | #VALUE! | #VALUE! | 2386.524 | 0.0004190195
5220 | 62.342 | 61.694 | 61.407 | 22.8487 | 24.4418 | 822.7 | 0.0988 | 61.81433 | 23.64525 | 1.5931 | 38.16908 | 0.4913909 | #VALUE! | #VALUE! | #VALUE! | 0.001765462 | #VALUE! | #VALUE! | 2382.25 | 0.0004197712
5225 | 62.232 | 61.585 | 61.345 | 22.8075 | 24.4005 | 822.4 | 0.0994 | 61.72067 | 23.604 | 1.593 | 38.11667 | 0.494375 | #VALUE! | #VALUE! | #VALUE! | 0.001756931 | #VALUE! | #VALUE! | 2384.656 | 0.0004193476
5230 | 62.147 | 61.475 | 61.235 | 22.774 | 24.3695 | 824 | 0.0982 | 61.619 | 23.57175 | 1.5955 | 38.04725 | 0.4884067 | #VALUE! | #VALUE! | #VALUE! | 0.001774086 | #VALUE! | #VALUE! | 2393.655 | 0.0004177711
5235 | 62.129 | 61.482 | 61.242 | 22.7585 | 24.3412 | 820.5 | 0.0998 | 61.61767 | 23.54985 | 1.5827 | 38.06782 | 0.4963645 | #VALUE! | #VALUE! | #VALUE! | 0.001751296 | #VALUE! | #VALUE! | 2382.2 | 0.00041978
5240 | 62.186 | 61.586 | 61.322 | 22.7353 | 24.3257 | 823.8 | 0.0993 | 61.698 | 23.5305 | 1.5904 | 38.1675 | 0.4938777 | #VALUE! | #VALUE! | #VALUE! | 0.001758347 | #VALUE! | #VALUE! | 2385.535 | 0.0004191933
5245 | 62.215 | 61.591 | 61.28 | 22.7327 | 24.3102 | 823.8 | 0.1005 | 61.69533 | 23.52145 | 1.5775 | 38.17388 | 0.499846 | #VALUE! | #VALUE! | #VALUE! | 0.00174153 | #VALUE! | #VALUE! | 2385.136 | 0.0004192634
5250 | 62.294 | 61.575 | 61.335 | 22.7044 | 24.2896 | 822.1 | 0.0996 | 61.73467 | 23.497 | 1.5852 | 38.23767 | 0.4953698 | #VALUE! | #VALUE! | #VALUE! | 0.001754108 | #VALUE! | #VALUE! | 2376.243 | 0.0004208323
5255 | 62.202 | 61.578 | 61.315 | 22.6734 | 24.2638 | 822.5 | 0.1002 | 61.69833 | 23.4686 | 1.5904 | 38.22973 | 0.4983539 | #VALUE! | #VALUE! | #VALUE! | 0.0017457 | #VALUE! | #VALUE! | 2377.893 | 0.0004205404
5260 | 62.229 | 61.606 | 61.318 | 22.6709 | 24.2535 | 823.3 | 0.1002 | 61.71767 | 23.4622 | 1.5826 | 38.25547 | 0.4983539 | #VALUE! | #VALUE! | #VALUE! | 0.0017457 | #VALUE! | #VALUE! | 2378.605 | 0.0004204146
5265 | 62.135 | 61.463 | 61.224 | 22.6271 | 24.2097 | 822.7 | 0.1009 | 61.60733 | 23.4184 | 1.5826 | 38.18893 | 0.5018354 | #VALUE! | #VALUE! | #VALUE! | 0.001736005 | #VALUE! | #VALUE! | 2381.012 | 0.0004199895
5270 | 62.23 | 61.534 | 61.27 | 22.6116 | 24.1942 | 822.3 | 0.0996 | 61.678 | 23.4029 | 1.5826 | 38.2751 | 0.4953698 | #VALUE! | #VALUE! | #VALUE! | 0.001754108 | #VALUE! | #VALUE! | 2374.497 | 0.0004211419
5275 | 62.277 | 61.606 | 61.318 | 22.5678 | 24.1555 | 822.1 | 0.0994 | 61.73367 | 23.36165 | 1.5877 | 38.37202 | 0.494375 | #VALUE! | #VALUE! | #VALUE! | 0.001756931 | #VALUE! | #VALUE! | 2367.923 | 0.0004223109
5280 | 62.156 | 61.508 | 61.245 | 22.5188 | 24.1117 | 821.3 | 0.0986 | 61.63633 | 23.31525 | 1.5929 | 38.32108 | 0.4903962 | #VALUE! | #VALUE! | #VALUE! | 0.001768326 | #VALUE! | #VALUE! | 2368.763 | 0.0004221612
5285 | 62.274 | 61.602 | 61.266 | 22.4802 | 24.0678 | 821.4 | 0.0997 | 61.714 | 23.274 | 1.5876 | 38.44 | 0.4958671 | #VALUE! | #VALUE! | #VALUE! | 0.001752701 | #VALUE! | #VALUE! | 2361.723 | 0.0004234197
5290 | 62.126 | 61.455 | 61.167 | 22.4003 | 23.9879 | 822.2 | 0.0997 | 61.58267 | 23.1941 | 1.5876 | 38.38857 | 0.4958671 | #VALUE! | #VALUE! | #VALUE! | 0.001752701 | #VALUE! | #VALUE! | 2367.191 | 0.0004224417
5295 | 62.05 | 61.331 | 61.115 | 22.3591 | 23.9389 | 823.8 | 0.0991 | 61.49867 | 23.149 | 1.5798 | 38.34967 | 0.492883 | #VALUE! | #VALUE! | #VALUE! | 0.001761185 | #VALUE! | #VALUE! | 2374.203 | 0.000421194
5300 | 62.072 | 61.424 | 61.16 | 22.3101 | 23.8976 | 819.9 | 0.0994 | 61.552 | 23.10385 | 1.5875 | 38.44815 | 0.494375 | #VALUE! | #VALUE! | #VALUE! | 0.001756931 | #VALUE! | #VALUE! | 2356.91 | 0.0004242843
5305 | 62.136 | 61.513 | 61.201 | 22.256 | 23.8383 | 822.9 | 0.1 | 61.61667 | 23.04715 | 1.5823 | 38.56952 | 0.4973592 | #VALUE! | #VALUE! | #VALUE! | 0.001748493 | #VALUE! | #VALUE! | 2358.091 | 0.0004240719
5310 | 62.203 | 61.532 | 61.244 | 22.2251 | 23.8151 | 821.8 | 0.1002 | 61.65967 | 23.0201 | 1.59 | 38.63957 | 0.4983539 | #VALUE! | #VALUE! | #VALUE! | 0.0017457 | #VALUE! | #VALUE! | 2350.669 | 0.0004254108
5315 | 62.198 | 61.574 | 61.215 | 22.1762 | 23.7635 | 822 | 0.0982 | 61.66233 | 22.96985 | 1.5873 | 38.69248 | 0.4884067 | #VALUE! | #VALUE! | #VALUE! | 0.001774086 | #VALUE! | #VALUE! | 2348.026 | 0.0004258897
5320 | 62.119 | 61.519 | 61.207 | 22.1349 | 23.7197 | 821.9 | 0.1005 | 61.615 | 22.9273 | 1.5848 | 38.6877 | 0.499846 | #VALUE! | #VALUE! | #VALUE! | 0.00174153 | #VALUE! | #VALUE! | 2348.03 | 0.0004258889
5325 | 62.088 | 61.464 | 61.128 | 22.086 | 23.6733 | 822.8 | 0.0993 | 61.56 | 22.87965 | 1.5873 | 38.68035 | 0.4938777 | #VALUE! | #VALUE! | #VALUE! | 0.001758347 | #VALUE! | #VALUE! | 2351.048 | 0.0004253422
5330 | 62.125 | 61.526 | 61.19 | 22.0241 | 23.6037 | 820.8 | 0.0999 | 61.61367 | 22.8139 | 1.5796 | 38.79977 | 0.4968618 | #VALUE! | #VALUE! | #VALUE! | 0.001749893 | #VALUE! | #VALUE! | 2338.115 | 0.000427695
5335 | 62.092 | 61.493 | 61.157 | 21.9907 | 23.5702 | 821.8 | 0.0987 | 61.58067 | 22.78045 | 1.5795 | 38.80022 | 0.4908935 | #VALUE! | #VALUE! | #VALUE! | 0.001766893 | #VALUE! | #VALUE! | 2340.936 | 0.0004271795
5340 | 62.178 | 61.554 | 61.195 | 21.9391 | 23.5315 | 821.9 | 0.0986 | 61.64233 | 22.7353 | 1.5924 | 38.90703 | 0.4903962 | #VALUE! | #VALUE! | #VALUE! | 0.001768326 | #VALUE! | #VALUE! | 2334.794 | 0.0004283034
5345 | 62.167 | 61.495 | 61.16 | 21.8953 | 23.4799 | 821.8 | 0.0998 | 61.60733 | 22.6876 | 1.5846 | 38.91973 | 0.4963645 | #VALUE! | #VALUE! | #VALUE! | 0.001751296 | #VALUE! | #VALUE! | 2333.748 | 0.0004284953
5350 | 62.033 | 61.409 | 61.05 | 21.8515 | 23.4258 | 821.8 | 0.0982 | 61.49733 | 22.63865 | 1.5743 | 38.85868 | 0.4884067 | #VALUE! | #VALUE! | #VALUE! | 0.001774086 | #VALUE! | #VALUE! | 2337.414 | 0.0004278232
5355 | 62.067 | 61.395 | 61.06 | 21.8 | 23.3845 | 822 | 0.0998 | 61.50733 | 22.59225 | 1.5845 | 38.91508 | 0.4963645 | #VALUE! | #VALUE! | #VALUE! | 0.001751296 | #VALUE! | #VALUE! | 2334.595 | 0.0004283399
5360 | 62.078 | 61.43 | 61.095 | 21.782 | 23.351 | 822.4 | 0.1001 | 61.53433 | 22.5665 | 1.569 | 38.96783 | 0.4978566 | #VALUE! | #VALUE! | #VALUE! | 0.001747095 | #VALUE! | #VALUE! | 2332.569 | 0.0004287119
5365 | 62.061 | 61.365 | 61.03 | 21.7408 | 23.3149 | 820.6 | 0.0997 | 61.48533 | 22.52785 | 1.5741 | 38.95748 | 0.4958671 | #VALUE! | #VALUE! | #VALUE! | 0.001752701 | #VALUE! | #VALUE! | 2328.082 | 0.0004295381
5370 | 61.996 | 61.349 | 61.037 | 21.6995 | 23.2762 | 822.7 | 0.1007 | 61.46067 | 22.48785 | 1.5767 | 38.97282 | 0.5008407 | #VALUE! | #VALUE! | #VALUE! | 0.001738763 | #VALUE! | #VALUE! | 2333.121 | 0.0004286104
5375 | 62.054 | 61.383 | 61.023 | 21.6918 | 23.2582 | 821.5 | 0.1 | 61.48667 | 22.475 | 1.5664 | 39.01167 | 0.4973592 | #VALUE! | #VALUE! | #VALUE! | 0.001748493 | #VALUE! | #VALUE! | 2327.398 | 0.0004296643
5380 | 61.966 | 61.295 | 60.959 | 21.6583 | 23.2298 | 822.5 | 0.0999 | 61.40667 | 22.44405 | 1.5715 | 38.96262 | 0.4968618 | #VALUE! | #VALUE! | #VALUE! | 0.001749893 | #VALUE! | #VALUE! | 2333.165 | 0.0004286024
5385 | 61.951 | 61.304 | 60.968 | 21.6454 | 23.2092 | 821.3 | 0.1012 | 61.40767 | 22.4273 | 1.5638 | 38.98037 | 0.5033275 | #VALUE! | #VALUE! | #VALUE! | 0.001731887 | #VALUE! | #VALUE! | 2328.7 | 0.0004294241
5390 | 62.101 | 61.406 | 61.07 | 21.6352 | 23.204 | 821 | 0.1026 | 61.52567 | 22.4196 | 1.5688 | 39.10607 | 0.5102905 | #VALUE! | #VALUE! | #VALUE! | 0.001712955 | #VALUE! | #VALUE! | 2320.367 | 0.0004309663
5395 | 62.059 | 61.388 | 61.052 | 21.5991 | 23.1705 | 823 | 0.0999 | 61.49967 | 22.3848 | 1.5714 | 39.11487 | 0.4968618 | #VALUE! | #VALUE! | #VALUE! | 0.001749893 | #VALUE! | #VALUE! | 2325.496 | 0.0004300158
5400 | 62.064 | 61.393 | 61.057 | 21.6042 | 23.1731 | 821 | 0.0996 | 61.50467 | 22.38865 | 1.5689 | 39.11602 | 0.4953698 | #VALUE! | #VALUE! | #VALUE! | 0.001754108 | #VALUE! | #VALUE! | 2319.777 | 0.000431076
5405 | 62.095 | 61.4 | 61.064 | 21.5759 | 23.1396 | 822.5 | 0.0998 | 61.51967 | 22.35775 | 1.5637 | 39.16192 | 0.4963645 | #VALUE! | #VALUE! | #VALUE! | 0.001751296 | #VALUE! | #VALUE! | 2321.291 | 0.0004307947
5410 | 62.124 | 61.452 | 61.092 | 21.5579 | 23.1293 | 822.1 | 0.0994 | 61.556 | 22.3436 | 1.5714 | 39.2124 | 0.494375 | #VALUE! | #VALUE! | #VALUE! | 0.001756931 | #VALUE! | #VALUE! | 2317.175 | 0.00043156
5415 | 62.056 | 61.384 | 61.024 | 21.5321 | 23.0958 | 821.7 | 0.0998 | 61.488 | 22.31395 | 1.5637 | 39.17405 | 0.4963645 | #VALUE! | #VALUE! | #VALUE! | 0.001751296 | #VALUE! | #VALUE! | 2318.315 | 0.0004313478
5420 | 62.037 | 61.413 | 61.03 | 21.4909 | 23.0597 | 820.8 | 0.0993 | 61.49333 | 22.2753 | 1.5688 | 39.21803 | 0.4938777 | #VALUE! | #VALUE! | #VALUE! | 0.001758347 | #VALUE! | #VALUE! | 2313.179 | 0.0004323056
5425 | 62.088 | 61.392 | 61.033 | 21.4832 | 23.0468 | 821.3 | 0.0999 | 61.50433 | 22.265 | 1.5636 | 39.23933 | 0.4968618 | #VALUE! | #VALUE! | #VALUE! | 0.001749893 | #VALUE! | #VALUE! | 2313.331 | 0.000432277
5430 | 62.043 | 61.348 | 60.988 | 21.4471 | 23.0133 | 820.5 | 0.1004 | 61.45967 | 22.2302 | 1.5662 | 39.22947 | 0.4993486 | #VALUE! | #VALUE! | #VALUE! | 0.001742918 | #VALUE! | #VALUE! | 2311.659 | 0.0004325897
5435 | 61.977 | 61.306 | 60.946 | 21.4188 | 22.9797 | 821 | 0.099 | 61.40967 | 22.19925 | 1.5609 | 39.21042 | 0.4923856 | #VALUE! | #VALUE! | #VALUE! | 0.001762608 | #VALUE! | #VALUE! | 2314.192 | 0.0004321163
5440 | 62.125 | 61.478 | 61.094 | 21.4316 | 22.9978 | 821.3 | 0.0985 | 61.56567 | 22.2147 | 1.5662 | 39.35097 | 0.4898988 | #VALUE! | #VALUE! | #VALUE! | 0.001769762 | #VALUE! | #VALUE! | 2306.769 | 0.0004335068
5445 | 62.129 | 61.481 | 61.097 | 21.4007 | 22.9694 | 822.4 | 0.1 | 61.569 | 22.18505 | 1.5687 | 39.38395 | 0.4973592 | #VALUE! | #VALUE! | #VALUE! | 0.001748493 | #VALUE! | #VALUE! | 2307.924 | 0.0004332899
5450 | 62.181 | 61.533 | 61.173 | 21.4188 | 22.9849 | 820.3 | 0.0992 | 61.629 | 22.20185 | 1.5661 | 39.42715 | 0.4933803 | #VALUE! | #VALUE! | #VALUE! | 0.001759764 | #VALUE! | #VALUE! | 2299.508 | 0.0004348756
5455 | 62.258 | 61.586 | 61.226 | 21.4085 | 22.9875 | 821.5 | 0.099 | 61.69 | 22.198 | 1.579 | 39.492 | 0.4923856 | #VALUE! | #VALUE! | #VALUE! | 0.001762608 | #VALUE! | #VALUE! | 2299.091 | 0.0004349546
5460 | 62.334 | 61.59 | 61.279 | 21.3904 | 22.9669 | 821.5 | 0.0996 | 61.73433 | 22.17865 | 1.5765 | 39.55568 | 0.4953698 | #VALUE! | #VALUE! | #VALUE! | 0.001754108 | #VALUE! | #VALUE! | 2295.389 | 0.000435656
5465 | 62.36 | 61.641 | 61.281 | 21.4085 | 22.9746 | 820.9 | 0.099 | 61.76067 | 22.19155 | 1.5661 | 39.56912 | 0.4923856 | #VALUE! | #VALUE! | #VALUE! | 0.001762608 | #VALUE! | #VALUE! | 2292.934 | 0.0004361225
5470 | 62.315 | 61.62 | 61.236 | 21.3956 | 22.9617 | 821.2 | 0.1002 | 61.72367 | 22.17865 | 1.5661 | 39.54502 | 0.4983539 | #VALUE! | #VALUE! | #VALUE! | 0.0017457 | #VALUE! | #VALUE! | 2295.17 | 0.0004356976
5475 | 62.343 | 61.672 | 61.288 | 21.4213 | 22.9901 | 820.8 | 0.0988 | 61.76767 | 22.2057 | 1.5688 | 39.56197 | 0.4913909 | #VALUE! | #VALUE! | #VALUE! | 0.001765462 | #VALUE! | #VALUE! | 2293.069 | 0.0004360968
5480 | 62.349 | 61.653 | 61.293 | 21.4188 | 22.9875 | 820.8 | 0.1003 | 61.765 | 22.20315 | 1.5687 | 39.56185 | 0.4988513 | #VALUE! | #VALUE! | #VALUE! | 0.001744308 | #VALUE! | #VALUE! | 2293.076 | 0.0004360955
5485 | 62.377 | 61.657 | 61.369 | 21.411 | 22.9849 | 821.2 | 0.1001 | 61.801 | 22.19795 | 1.5739 | 39.60305 | 0.4978566 | #VALUE! | #VALUE! | #VALUE! | 0.001747095 | #VALUE! | #VALUE! | 2291.806 | 0.000436337
5490 | 62.433 | 61.761 | 61.401 | 21.4471 | 23.021 | 820.7 | 0.0989 | 61.865 | 22.23405 | 1.5739 | 39.63095 | 0.4918882 | #VALUE! | #VALUE! | #VALUE! | 0.001764034 | #VALUE! | #VALUE! | 2288.799 | 0.0004369104
5495 | 62.535 | 61.863 | 61.479 | 21.4471 | 23.0313 | 821.5 | 0.0994 | 61.959 | 22.2392 | 1.5842 | 39.7198 | 0.494375 | #VALUE! | #VALUE! | #VALUE! | 0.001756931 | #VALUE! | #VALUE! | 2285.905 | 0.0004374635
5500 | 62.471 | 61.751 | 61.392 | 21.4574 | 23.0468 | 821.9 | 0.099 | 61.87133 | 22.2521 | 1.5894 | 39.61923 | 0.4923856 | #VALUE! | #VALUE! | #VALUE! | 0.001762608 | #VALUE! | #VALUE! | 2292.823 | 0.0004361435
5505 | 62.477 | 61.829 | 61.446 | 21.4754 | 23.0519 | 822.3 | 0.099 | 61.91733 | 22.26365 | 1.5765 | 39.65368 | 0.4923856 | #VALUE! | #VALUE! | #VALUE! | 0.001762608 | #VALUE! | #VALUE! | 2291.946 | 0.0004363104
5510 | 62.438 | 61.719 | 61.407 | 21.4677 | 23.0494 | 821.8 | 0.1005 | 61.85467 | 22.25855 | 1.5817 | 39.59612 | 0.499846 | #VALUE! | #VALUE! | #VALUE! | 0.00174153 | #VALUE! | #VALUE! | 2293.883 | 0.0004359421
5515 | 62.425 | 61.729 | 61.37 | 21.4832 | 23.0571 | 821 | 0.1004 | 61.84133 | 22.27015 | 1.5739 | 39.57118 | 0.4993486 | #VALUE! | #VALUE! | #VALUE! | 0.001742918 | #VALUE! | #VALUE! | 2293.093 | 0.0004360921
5520 | 62.412 | 61.74 | 61.405 | 21.4986 | 23.088 | 821.1 | 0.1002 | 61.85233 | 22.2933 | 1.5894 | 39.55903 | 0.4983539 | #VALUE! | #VALUE! | #VALUE! | 0.0017457 | #VALUE! | #VALUE! | 2294.077 | 0.0004359051
5525 | 62.5 | 61.78 | 61.445 | 21.5167 | 23.1138 | 821.2 | 0.0992 | 61.90833 | 22.31525 | 1.5971 | 39.59308 | 0.4933803 | #VALUE! | #VALUE! | #VALUE! | 0.001759764 | #VALUE! | #VALUE! | 2292.383 | 0.0004362272
5530 | 62.66 | 61.988 | 61.604 | 21.5733 | 23.1757 | 821.6 | 0.0997 | 62.084 | 22.3745 | 1.6024 | 39.7095 | 0.4958671 | #VALUE! | #VALUE! | #VALUE! | 0.001752701 | #VALUE! | #VALUE! | 2286.776 | 0.0004372968
5535 | 62.679 | 62.031 | 61.647 | 21.6017 | 23.2169 | 821.4 | 0.0985 | 62.119 | 22.4093 | 1.6152 | 39.7097 | 0.4898988 | #VALUE! | #VALUE! | #VALUE! | 0.001769762 | #VALUE! | #VALUE! | 2286.208 | 0.0004374055
5540 | 62.795 | 62.147 | 61.812 | 21.6867 | 23.3175 | 822.1 | 0.0991 | 62.25133 | 22.5021 | 1.6308 | 39.74923 | 0.492883 | #VALUE! | #VALUE! | #VALUE! | 0.001761185 | #VALUE! | #VALUE! | 2285.881 | 0.0004374682
5545 | 62.891 | 62.195 | 61.859 | 21.7227 | 23.3613 | 821.8 | 0.0987 | 62.315 | 22.542 | 1.6386 | 39.773 | 0.4908935 | #VALUE! | #VALUE! | #VALUE! | 0.001766893 | #VALUE! | #VALUE! | 2283.681 | 0.0004378895
5550 | 62.774 | 62.127 | 61.767 | 21.7485 | 23.3897 | 822.8 | 0.0982 | 62.22267 | 22.5691 | 1.6412 | 39.65357 | 0.4884067 | #VALUE! | #VALUE! | #VALUE! | 0.001774086 | #VALUE! | #VALUE! | 2293.346 | 0.000436044
5555 | 62.733 | 62.061 | 61.701 | 21.8155 | 23.4516 | 821.3 | 0.1012 | 62.165 | 22.63355 | 1.6361 | 39.53145 | 0.5033275 | #VALUE! | #VALUE! | #VALUE! | 0.001731887 | #VALUE! | #VALUE! | 2296.237 | 0.0004354951
5560 | 62.719 | 62.072 | 61.736 | 21.8644 | 23.5057 | 818.1 | 0.0998 | 62.17567 | 22.68505 | 1.6413 | 39.49062 | 0.4963645 | #VALUE! | #VALUE! | #VALUE! | 0.001751296 | #VALUE! | #VALUE! | 2289.655 | 0.000436747
5565 | 62.949 | 62.301 | 61.941 | 21.9572 | 23.6063 | 820.9 | 0.1001 | 62.397 | 22.78175 | 1.6491 | 39.61525 | 0.4978566 | #VALUE! | #VALUE! | #VALUE! | 0.001747095 | #VALUE! | #VALUE! | 2290.264 | 0.0004366309
5570 | 63.063 | 62.439 | 62.103 | 22.0293 | 23.6862 | 822.1 | 0.0993 | 62.535 | 22.85775 | 1.6569 | 39.67725 | 0.4938777 | #VALUE! | #VALUE! | #VALUE! | 0.001758347 | #VALUE! | #VALUE! | 2290.028 | 0.000436676
5575 | 63.3 | 62.58 | 62.268 | 22.1118 | 23.779 | 822.2 | 0.0992 | 62.716 | 22.9454 | 1.6672 | 39.7706 | 0.4933803 | #VALUE! | #VALUE! | #VALUE! | 0.001759764 | #VALUE! | #VALUE! | 2284.93 | 0.0004376501
5580 | 63.254 | 62.63 | 62.27 | 22.2122 | 23.8899 | 821.5 | 0.0983 | 62.718 | 23.05105 | 1.6777 | 39.66695 | 0.4889041 | #VALUE! | #VALUE! | #VALUE! | 0.001772642 | #VALUE! | #VALUE! | 2288.95 | 0.0004368814
5585 | 63.285 | 62.589 | 62.301 | 22.2998 | 23.9776 | 820.3 | 0.0993 | 62.725 | 23.1387 | 1.6778 | 39.5863 | 0.4938777 | #VALUE! | #VALUE! | #VALUE! | 0.001758347 | #VALUE! | #VALUE! | 2290.263 | 0.000436631
5590 | 63.341 | 62.741 | 62.381 | 22.3797 | 24.0653 | 822 | 0.0991 | 62.821 | 23.2225 | 1.6856 | 39.5985 | 0.492883 | #VALUE! | #VALUE! | #VALUE! | 0.001761185 | #VALUE! | #VALUE! | 2294.303 | 0.0004358623
5595 | 63.453 | 62.853 | 62.541 | 22.5163 | 24.2097 | 821.8 | 0.0989 | 62.949 | 23.363 | 1.6934 | 39.586 | 0.4918882 | #VALUE! | #VALUE! | #VALUE! | 0.001764034 | #VALUE! | #VALUE! | 2294.469 | 0.0004358307
5600 | 63.638 | 62.966 | 62.678 | 22.609 | 24.3154 | 824.7 | 0.0997 | 63.094 | 23.4622 | 1.7064 | 39.6318 | 0.4958671 | #VALUE! | #VALUE! | #VALUE! | 0.001752701 | #VALUE! | #VALUE! | 2299.905 | 0.0004348006
5605 | 63.661 | 62.989 | 62.701 | 22.7173 | 24.4237 | 822.2 | 0.0998 | 63.117 | 23.5705 | 1.7064 | 39.5465 | 0.4963645 | #VALUE! | #VALUE! | #VALUE! | 0.001751296 | #VALUE! | #VALUE! | 2297.878 | 0.000435184
5610 | 63.783 | 63.183 | 62.847 | 22.8307 | 24.5398 | 821.6 | 0.1003 | 63.271 | 23.68525 | 1.7091 | 39.58575 | 0.4988513 | #VALUE! | #VALUE! | #VALUE! | 0.001744308 | #VALUE! | #VALUE! | 2293.925 | 0.0004359341
5615 | 63.814 | 63.166 | 62.854 | 22.8925 | 24.5965 | 822.8 | 0.0983 | 63.278 | 23.7445 | 1.704 | 39.5335 | 0.4889041 | #VALUE! | #VALUE! | #VALUE! | 0.001772642 | #VALUE! | #VALUE! | 2300.312 | 0.0004347237
5620 | 63.826 | 63.25 | 62.938 | 23.0007 | 24.7177 | 822.6 | 0.0993 | 63.338 | 23.8592 | 1.717 | 39.4788 | 0.4938777 | #VALUE! | #VALUE! | #VALUE! | 0.001758347 | #VALUE! | #VALUE! | 2302.939 | 0.0004342278
5625 | 63.892 | 63.316 | 63.052 | 23.1012 | 24.8286 | 822.1 | 0.1002 | 63.42 | 23.9649 | 1.7274 | 39.4551 | 0.4983539 | #VALUE! | #VALUE! | #VALUE! | 0.0017457 | #VALUE! | #VALUE! | 2302.922 | 0.000434231
5630 | 63.722 | 63.194 | 62.93 | 23.2224 | 24.9576 | 822.1 | 0.0998 | 63.282 | 24.09 | 1.7352 | 39.192 | 0.4963645 | #VALUE! | #VALUE! | #VALUE! | 0.001751296 | #VALUE! | #VALUE! | 2318.381 | 0.0004313354
5635 | 63.893 | 63.341 | 63.053 | 23.3177 | 25.0685 | 822.6 | 0.0993 | 63.429 | 24.1931 | 1.7508 | 39.2359 | 0.4938777 | #VALUE! | #VALUE! | #VALUE! | 0.001758347 | #VALUE! | #VALUE! | 2317.196 | 0.0004315561
5640 | 63.973 | 63.469 | 63.229 | 23.4156 | 25.1717 | 821.7 | 0.099 | 63.557 | 24.29365 | 1.7561 | 39.26335 | 0.4923856 | #VALUE! | #VALUE! | #VALUE! | 0.001762608 | #VALUE! | #VALUE! | 2313.042 | 0.000432331
5645 | 64.154 | 63.577 | 63.313 | 23.511 | 25.2723 | 823.1 | 0.0975 | 63.68133 | 24.39165 | 1.7613 | 39.28968 | 0.4849252 | #VALUE! | #VALUE! | #VALUE! | 0.001784268 | #VALUE! | #VALUE! | 2315.43 | 0.0004318852
5650 | 64.172 | 63.668 | 63.404 | 23.6193 | 25.3858 | 822.5 | 0.0992 | 63.748 | 24.50255 | 1.7665 | 39.24545 | 0.4933803 | #VALUE! | #VALUE! | #VALUE! | 0.001759764 | #VALUE! | #VALUE! | 2316.35 | 0.0004317136
5655 | 64.288 | 63.736 | 63.52 | 23.7069 | 25.4761 | 821.9 | 0.0986 | 63.848 | 24.5915 | 1.7692 | 39.2565 | 0.4903962 | #VALUE! | #VALUE! | #VALUE! | 0.001768326 | #VALUE! | #VALUE! | 2314.009 | 0.0004321504
5660 | 64.434 | 63.906 | 63.594 | 23.8074 | 25.5844 | 823.7 | 0.0994 | 63.978 | 24.6959 | 1.777 | 39.2821 | 0.494375 | #VALUE! | #VALUE! | #VALUE! | 0.001756931 | #VALUE! | #VALUE! | 2317.565 | 0.0004314873
5665 | 64.532 | 63.932 | 63.692 | 23.877 | 25.6618 | 823.1 | 0.0998 | 64.052 | 24.7694 | 1.7848 | 39.2826 | 0.4963645 | #VALUE! | #VALUE! | #VALUE! | 0.001751296 | #VALUE! | #VALUE! | 2315.848 | 0.0004318073
5670 | 64.506 | 63.954 | 63.714 | 23.9621 | 25.7444 | 822.9 | 0.0989 | 64.058 | 24.85325 | 1.7823 | 39.20475 | 0.4918882 | #VALUE! | #VALUE! | #VALUE! | 0.001764034 | #VALUE! | #VALUE! | 2319.883 | 0.0004310563
5675 | 64.543 | 64.015 | 63.799 | 24.0446 | 25.8243 | 820.6 | 0.0991 | 64.119 | 24.93445 | 1.7797 | 39.18455 | 0.492883 | #VALUE! | #VALUE! | #VALUE! | 0.001761185 | #VALUE! | #VALUE! | 2314.591 | 0.0004320417
5680 | 64.624 | 64.12 | 63.88 | 24.1013 | 25.9017 | 823.8 | 0.0989 | 64.208 | 25.0015 | 1.8004 | 39.2065 | 0.4918882 | #VALUE! | #VALUE! | #VALUE! | 0.001764034 | #VALUE! | #VALUE! | 2322.316 | 0.0004306046
5685 | 64.796 | 64.268 | 64.004 | 24.2044 | 26.0023 | 823.4 | 0.0992 | 64.356 | 25.10335 | 1.7979 | 39.25265 | 0.4933803 | #VALUE! | #VALUE! | #VALUE! | 0.001759764 | #VALUE! | #VALUE! | 2318.46 | 0.0004313209
5690 | 64.848 | 64.368 | 64.103 | 24.3024 | 26.1081 | 825.1 | 0.0991 | 64.43967 | 25.20525 | 1.8057 | 39.23442 | 0.492883 | #VALUE! | #VALUE! | #VALUE! | 0.001761185 | #VALUE! | #VALUE! | 2324.326 | 0.0004302323
5695 | 64.877 | 64.397 | 64.157 | 24.3617 | 26.1778 | 824.3 | 0.0986 | 64.477 | 25.26975 | 1.8161 | 39.20725 | 0.4903962 | #VALUE! | #VALUE! | #VALUE! | 0.001768326 | #VALUE! | #VALUE! | 2323.681 | 0.0004303516
5700 | 64.836 | 64.308 | 64.116 | 24.4596 | 26.2758 | 823.1 | 0.0989 | 64.42 | 25.3677 | 1.8162 | 39.0523 | 0.4918882 | #VALUE! | #VALUE! | #VALUE! | 0.001764034 | #VALUE! | #VALUE! | 2329.505 | 0.0004292758
5705 | 64.775 | 64.295 | 64.079 | 24.5189 | 26.3248 | 822.5 | 0.0998 | 64.383 | 25.42185 | 1.8059 | 38.96115 | 0.4963645 | #VALUE! | #VALUE! | #VALUE! | 0.001751296 | #VALUE! | #VALUE! | 2333.253 | 0.0004285862
5710 | 64.892 | 64.363 | 64.171 | 24.6066 | 26.41 | 824.3 | 0.0996 | 64.47533 | 25.5083 | 1.8034 | 38.96703 | 0.4953698 | #VALUE! | #VALUE! | #VALUE! | 0.001754108 | #VALUE! | #VALUE! | 2338.006 | 0.0004277149
5715 | 64.941 | 64.436 | 64.268 | 24.6685 | 26.4823 | 824 | 0.0995 | 64.54833 | 25.5754 | 1.8138 | 38.97293 | 0.4948724 | #VALUE! | #VALUE! | #VALUE! | 0.001755519 | #VALUE! | #VALUE! | 2336.801 | 0.0004279354
5720 | 65.045 | 64.564 | 64.324 | 24.7123 | 26.5313 | 824.6 | 0.0992 | 64.64433 | 25.6218 | 1.819 | 39.02253 | 0.4933803 | #VALUE! | #VALUE! | #VALUE! | 0.001759764 | #VALUE! | #VALUE! | 2335.53 | 0.0004281683
5725 | 65.157 | 64.652 | 64.46 | 24.8128 | 26.6216 | 823.3 | 0.0995 | 64.75633 | 25.7172 | 1.8088 | 39.03913 | 0.4948724 | #VALUE! | #VALUE! | #VALUE! | 0.001755519 | #VALUE! | #VALUE! | 2330.857 | 0.0004290268
5730 | 65.253 | 64.725 | 64.557 | 24.8876 | 26.7171 | 824.5 | 0.0984 | 64.845 | 25.80235 | 1.8295 | 39.04265 | 0.4894015 | #VALUE! | #VALUE! | #VALUE! | 0.001771201 | #VALUE! | #VALUE! | 2334.044 | 0.000428441
5735 | 65.284 | 64.803 | 64.611 | 24.9366 | 26.7583 | 824.6 | 0.1001 | 64.89933 | 25.84745 | 1.8217 | 39.05188 | 0.4978566 | #VALUE! | #VALUE! | #VALUE! | 0.001747095 | #VALUE! | #VALUE! | 2333.775 | 0.0004284903
5740 | 65.393 | 64.937 | 64.72 | 25.0346 | 26.8667 | 825 | 0.0992 | 65.01667 | 25.95065 | 1.8321 | 39.06602 | 0.4933803 | #VALUE! | #VALUE! | #VALUE! | 0.001759764 | #VALUE! | #VALUE! | 2334.062 | 0.0004284376
5745 | 65.533 | 65.029 | 64.837 | 25.1016 | 26.939 | 825.1 | 0.0986 | 65.133 | 26.0203 | 1.8374 | 39.1127 | 0.4903962 | #VALUE! | #VALUE! | #VALUE! | 0.001768326 | #VALUE! | #VALUE! | 2331.559 | 0.0004288976
5750 | 65.604 | 65.124 | 64.956 | 25.1867 | 27.0241 | 826.2 | 0.0993 | 65.228 | 26.1054 | 1.8374 | 39.1226 | 0.4938777 | #VALUE! | #VALUE! | #VALUE! | 0.001758347 | #VALUE! | #VALUE! | 2334.077 | 0.0004284349
5755 | 65.657 | 65.153 | 64.984 | 25.2718 | 27.1067 | 824.9 | 0.0998 | 65.26467 | 26.18925 | 1.8349 | 39.07542 | 0.4963645 | #VALUE! | #VALUE! | #VALUE! | 0.001751296 | #VALUE! | #VALUE! | 2333.218 | 0.0004285926
5760 | 65.714 | 65.233 | 65.065 | 25.3311 | 27.1764 | 825.6 | 0.0991 | 65.33733 | 26.25375 | 1.8453 | 39.08358 | 0.492883 | #VALUE! | #VALUE! | #VALUE! | 0.001761185 | #VALUE! | #VALUE! | 2334.71 | 0.0004283187
5765 | 65.702 | 65.246 | 65.102 | 25.4317 | 27.2771 | 826.1 | 0.1003 | 65.35 | 26.3544 | 1.8454 | 38.9956 | 0.4988513 | #VALUE! | #VALUE! | #VALUE! | 0.001744308 | #VALUE! | #VALUE! | 2341.395 | 0.0004270958
5770 | 65.765 | 65.309 | 65.117 | 25.509 | 27.37 | 825.8 | 0.0986 | 65.397 | 26.4395 | 1.861 | 38.9575 | 0.4903962 | #VALUE! | #VALUE! | #VALUE! | 0.001768326 | #VALUE! | #VALUE! | 2342.834 | 0.0004268336
5775 | 65.833 | 65.328 | 65.184 | 25.5606 | 27.4267 | 825.5 | 0.1001 | 65.44833 | 26.49365 | 1.8661 | 38.95468 | 0.4978566 | #VALUE! | #VALUE! | #VALUE! | 0.001747095 | #VALUE! | #VALUE! | 2342.152 | 0.0004269578
5780 | 65.879 | 65.447 | 65.303 | 25.6431 | 27.5093 | 827.4 | 0.1002 | 65.543 | 26.5762 | 1.8662 | 38.9668 | 0.4983539 | #VALUE! | #VALUE! | #VALUE! | 0.0017457 | #VALUE! | #VALUE! | 2346.813 | 0.0004261099
5785 | 65.997 | 65.468 | 65.348 | 25.6612 | 27.5196 | 826.7 | 0.0996 | 65.60433 | 26.5904 | 1.8584 | 39.01393 | 0.4953698 | #VALUE! | #VALUE! | #VALUE! | 0.001754108 | #VALUE! | #VALUE! | 2341.994 | 0.0004269865
5790 | 66.065 | 65.56 | 65.32 | 25.7154 | 27.5506 | 827.6 | 0.0985 | 65.64833 | 26.633 | 1.8352 | 39.01533 | 0.4898988 | #VALUE! | #VALUE! | #VALUE! | 0.001769762 | #VALUE! | #VALUE! | 2344.46 | 0.0004265375
5795 | 66.071 | 65.59 | 65.374 | 25.7386 | 27.5739 | 827.2 | 0.0994 | 65.67833 | 26.65625 | 1.8353 | 39.02208 | 0.494375 | #VALUE! | #VALUE! | #VALUE! | 0.001756931 | #VALUE! | #VALUE! | 2342.921 | 0.0004268176
5800 | 66.221 | 65.693 | 65.429 | 25.7592 | 27.579 | 830.1 | 0.0985 | 65.781 | 26.6691 | 1.8198 | 39.1119 | 0.4898988 | #VALUE! | #VALUE! | #VALUE! | 0.001769762 | #VALUE! | #VALUE! | 2345.736 | 0.0004263054
5805 | 66.32 | 65.743 | 65.551 | 25.8263 | 27.641 | 827.4 | 0.0984 | 65.87133 | 26.73365 | 1.8147 | 39.13768 | 0.4894015 | #VALUE! | #VALUE! | #VALUE! | 0.001771201 | #VALUE! | #VALUE! | 2336.566 | 0.0004279785
5810 | 66.264 | 65.735 | 65.519 | 25.8753 | 27.6952 | 826.4 | 0.1004 | 65.83933 | 26.78525 | 1.8199 | 39.05408 | 0.4993486 | #VALUE! | #VALUE! | #VALUE! | 0.001742918 | #VALUE! | #VALUE! | 2338.738 | 0.0004275811
5815 | 66.247 | 65.743 | 65.479 | 25.883 | 27.7029 | 826.3 | 0.0987 | 65.823 | 26.79295 | 1.8199 | 39.03005 | 0.4908935 | #VALUE! | #VALUE! | #VALUE! | 0.001766893 | #VALUE! | #VALUE! | 2339.895 | 0.0004273697
5820 | 66.246 | 65.741 | 65.525 | 25.9397 | 27.7468 | 826.4 | 0.1002 | 65.83733 | 26.84325 | 1.8071 | 38.99408 | 0.4983539 | #VALUE! | #VALUE! | #VALUE! | 0.0017457 | #VALUE! | #VALUE! | 2342.336 | 0.0004269242
5825 | 66.361 | 65.785 | 65.593 | 25.932 | 27.7313 | 825.5 | 0.0988 | 65.913 | 26.83165 | 1.7993 | 39.08135 | 0.4913909 | #VALUE! | #VALUE! | #VALUE! | 0.001765462 | #VALUE! | #VALUE! | 2334.561 | 0.0004283461
5830 | 66.309 | 65.757 | 65.516 | 25.9397 | 27.7442 | 826.8 | 0.0998 | 65.86067 | 26.84195 | 1.8045 | 39.01872 | 0.4963645 | #VALUE! | #VALUE! | #VALUE! | 0.001751296 | #VALUE! | #VALUE! | 2341.99 | 0.0004269872
5835 | 67.653 | 67.077 | 66.812 | 26.1358 | 27.9972 | 826.3 | 0.095 | 67.18067 | 27.0665 | 1.8614 | 40.11417 | 0.4724912 | #VALUE! | #VALUE! | #VALUE! | 0.001821734 | #VALUE! | #VALUE! | 2276.657 | 0.0004392405
5840 | 67.731 | 67.178 | 66.89 | 26.1512 | 28.0384 | 826.1 | 0.0953 | 67.26633 | 27.0948 | 1.8872 | 40.17153 | 0.4739833 | #VALUE! | #VALUE! | #VALUE! | 0.001817145 | #VALUE! | #VALUE! | 2272.856 | 0.0004399751
5845 | 67.727 | 67.223 | 66.934 | 26.2028 | 28.0875 | 824.8 | 0.0954 | 67.29467 | 27.14515 | 1.8847 | 40.14952 | 0.4744807 | #VALUE! | #VALUE! | #VALUE! | 0.001815621 | #VALUE! | #VALUE! | 2270.523 | 0.0004404271
5850 | 67.808 | 67.255 | 66.966 | 26.2157 | 28.1004 | 825.4 | 0.0949 | 67.343 | 27.15805 | 1.8847 | 40.18495 | 0.4719939 | #VALUE! | #VALUE! | #VALUE! | 0.00182327 | #VALUE! | #VALUE! | 2270.172 | 0.0004404953
5855 | 67.838 | 67.333 | 67.021 | 26.226 | 28.103 | 824.5 | 0.0954 | 67.39733 | 27.1645 | 1.877 | 40.23283 | 0.4744807 | #VALUE! | #VALUE! | #VALUE! | 0.001815621 | #VALUE! | #VALUE! | 2264.997 | 0.0004415016
5860 | 67.937 | 67.36 | 67.072 | 26.3112 | 28.1907 | 826.9 | 0.0956 | 67.45633 | 27.25095 | 1.8795 | 40.20538 | 0.4754754 | #VALUE! | #VALUE! | #VALUE! | 0.001812582 | #VALUE! | #VALUE! | 2273.141 | 0.0004399199
5865 | 67.915 | 67.387 | 67.122 | 26.3369 | 28.2191 | 827.4 | 0.0948 | 67.47467 | 27.278 | 1.8822 | 40.19667 | 0.4714965 | #VALUE! | #VALUE! | #VALUE! | 0.001824808 | #VALUE! | #VALUE! | 2275.009 | 0.0004395587
5870 | 68.065 | 67.512 | 67.224 | 26.404 | 28.2966 | 826.9 | 0.0942 | 67.60033 | 27.3503 | 1.8926 | 40.25003 | 0.4685124 | #VALUE! | #VALUE! | #VALUE! | 0.001834101 | #VALUE! | #VALUE! | 2270.62 | 0.0004404084
5875 | 68.072 | 67.495 | 67.23 | 26.4479 | 28.3431 | 826 | 0.0963 | 67.599 | 27.3955 | 1.8952 | 40.2035 | 0.4789569 | #VALUE! | #VALUE! | #VALUE! | 0.001802033 | #VALUE! | #VALUE! | 2270.774 | 0.0004403786
5880 | 68.129 | 67.552 | 67.264 | 26.4711 | 28.356 | 826.5 | 0.0957 | 67.64833 | 27.41355 | 1.8849 | 40.23478 | 0.4759728 | #VALUE! | #VALUE! | #VALUE! | 0.001811066 | #VALUE! | #VALUE! | 2270.381 | 0.0004404546
5885 | 68.167 | 67.614 | 67.326 | 26.4917 | 28.3611 | 826.3 | 0.0948 | 67.70233 | 27.4264 | 1.8694 | 40.27593 | 0.4714965 | #VALUE! | #VALUE! | #VALUE! | 0.001824808 | #VALUE! | #VALUE! | 2267.513 | 0.0004410118
5890 | 68.286 | 67.733 | 67.42 | 26.5175 | 28.3947 | 824.6 | 0.0947 | 67.813 | 27.4561 | 1.8772 | 40.3569 | 0.4709992 | #VALUE! | #VALUE! | #VALUE! | 0.00182635 | #VALUE! | #VALUE! | 2258.308 | 0.0004428094
5895 | 68.242 | 67.713 | 67.4 | 26.5175 | 28.3973 | 824.9 | 0.0952 | 67.785 | 27.4574 | 1.8798 | 40.3276 | 0.473486 | #VALUE! | #VALUE! | #VALUE! | 0.001818672 | #VALUE! | #VALUE! | 2260.771 | 0.000442327
5900 | 68.275 | 67.698 | 67.433 | 26.5665 | 28.4515 | 825.4 | 0.0969 | 67.802 | 27.509 | 1.885 | 40.293 | 0.4819411 | #VALUE! | #VALUE! | #VALUE! | 0.001793101 | #VALUE! | #VALUE! | 2264.084 | 0.0004416798
5905 | 68.29 | 67.713 | 67.425 | 26.5743 | 28.4566 | 827.4 | 0.0949 | 67.80933 | 27.51545 | 1.8823 | 40.29388 | 0.4719939 | #VALUE! | #VALUE! | #VALUE! | 0.00182327 | #VALUE! | #VALUE! | 2269.52 | 0.0004406218
5910 | 68.384 | 67.855 | 67.543 | 26.6284 | 28.5083 | 827.3 | 0.0943 | 67.92733 | 27.56835 | 1.8799 | 40.35898 | 0.4690097 | #VALUE! | #VALUE! | #VALUE! | 0.001832544 | #VALUE! | #VALUE! | 2265.585 | 0.000441387
5915 | 68.51 | 67.981 | 67.692 | 26.7084 | 28.5935 | 825.6 | 0.0954 | 68.061 | 27.65095 | 1.8851 | 40.41005 | 0.4744807 | #VALUE! | #VALUE! | #VALUE! | 0.001815621 | #VALUE! | #VALUE! | 2258.073 | 0.0004428555
5920 | 68.571 | 67.994 | 67.681 | 26.7006 | 28.5831 | 826.3 | 0.0954 | 68.082 | 27.64185 | 1.8825 | 40.44015 | 0.4744807 | #VALUE! | #VALUE! | #VALUE! | 0.001815621 | #VALUE! | #VALUE! | 2258.305 | 0.0004428099
5925 | 68.591 | 68.014 | 67.749 | 26.7394 | 28.596 | 827 | 0.0957 | 68.118 | 27.6677 | 1.8566 | 40.4503 | 0.4759728 | #VALUE! | #VALUE! | #VALUE! | 0.001811066 | #VALUE! | #VALUE! | 2259.651 | 0.0004425462
5930 | 68.763 | 68.186 | 67.849 | 26.7419 | 28.6038 | 826.6 | 0.096 | 68.266 | 27.67285 | 1.8619 | 40.59315 | 0.4774648 | #VALUE! | #VALUE! | #VALUE! | 0.001806537 | #VALUE! | #VALUE! | 2250.61 | 0.0004443239
5935 | 68.675 | 68.17 | 67.809 | 26.7161 | 28.5702 | 826.2 | 0.0954 | 68.218 | 27.64315 | 1.8541 | 40.57485 | 0.4744807 | #VALUE! | #VALUE! | #VALUE! | 0.001815621 | #VALUE! | #VALUE! | 2250.536 | 0.0004443387
5940 | 68.711 | 68.11 | 67.846 | 26.7755 | 28.6399 | 826.3 | 0.0952 | 68.22233 | 27.7077 | 1.8644 | 40.51463 | 0.473486 | #VALUE! | #VALUE! | #VALUE! | 0.001818672 | #VALUE! | #VALUE! | 2254.153 | 0.0004436255
5945 | 68.728 | 68.199 | 67.886 | 26.8116 | 28.6786 | 826 | 0.0949 | 68.271 | 27.7451 | 1.867 | 40.5259 | 0.4719939 | #VALUE! | #VALUE! | #VALUE! | 0.00182327 | #VALUE! | #VALUE! | 2252.709 | 0.0004439101
5950 | 68.676 | 68.171 | 67.858 | 26.8348 | 28.7148 | 826.3 | 0.0946 | 68.235 | 27.7748 | 1.88 | 40.4602 | 0.4705018 | #VALUE! | #VALUE! | #VALUE! | 0.001827894 | #VALUE! | #VALUE! | 2257.186 | 0.0004430295
5955 | 68.656 | 68.103 | 67.814 | 26.8477 | 28.72 | 826 | 0.0957 | 68.191 | 27.78385 | 1.8723 | 40.40715 | 0.4759728 | #VALUE! | #VALUE! | #VALUE! | 0.001811066 | #VALUE! | #VALUE! | 2259.329 | 0.0004426093
5960 | 68.809 | 68.232 | 67.896 | 26.8245 | 28.7045 | 825.6 | 0.0954 | 68.31233 | 27.7645 | 1.88 | 40.54783 | 0.4744807 | #VALUE! | #VALUE! | #VALUE! | 0.001815621 | #VALUE! | #VALUE! | 2250.4 | 0.0004443655
5965 | 68.75 | 68.221 | 67.909 | 26.8142 | 28.689 | 825.3 | 0.0951 | 68.29333 | 27.7516 | 1.8748 | 40.54173 | 0.4729886 | #VALUE! | #VALUE! | #VALUE! | 0.001820201 | #VALUE! | #VALUE! | 2249.92 | 0.0004444601
5970 | 68.815 | 68.238 | 67.949 | 26.8064 | 28.6761 | 825.6 | 0.0954 | 68.334 | 27.74125 | 1.8697 | 40.59275 | 0.4744807 | #VALUE! | #VALUE! | #VALUE! | 0.001815621 | #VALUE! | #VALUE! | 2247.91 | 0.0004448577

## Definitions
Physical properties of liquid water
Equations from PPDS Loader2 manual (Appendix VIII)
Coefficients from Loader run of 10 August 1992
Constant properties
Tc = | 647.12 | K | R = | 8.31451 | J mol-1 K-1
Pc = | 22.055 | MPa
rc = | 322 | kg m-3
For all properties, t = 1 - T / Tc
Density |  |  |  |  | Viscosity |  | Thermal conductivity |  | Heat capacity
a0 = | 1017.55 |  |  |  | a1 = | 1.25292 | a0 = | 0.785683 | a0 = | 0.499778
a1 = | -1536.5 |  |  |  | a2 = | 0.564394 | a1 = | -2.00953 | a1 = | 8.73553
a2 = | 3543.91 |  |  |  | a3 = | 647.116 | a2 = | 7.02858 | a2 = | -9.1144
a3 = | -2363.29 |  |  |  | a4 = | 130.986 | a3 = | -6.02858 | a3 = | 35.1254
[5 empty] | a5 = | 3.97525e-05 |  |  | a4 = | -59.9487
[9 empty] | a5 = | 41.386