## Data Entry
Stainless steel monitor used at 2.0 m/s with sewage effluent
[8 empty] | PRT Offset | 0 | 0.4515725 | oC
[8 empty] | TC Offset | 0.5003438 | 0.5003438 | 0.5003438 | oC
[8 empty] | ID | 0.016 | m
[8 empty] | Length | 0.18 | m
[8 empty] | Area (XS) | 0.0002010619 | m2
[8 empty] | Area (HT) | 0.009047787 | m2
[21 empty] | 1/1000u0.8 | 1/Re0.8 | 1/kRe0.8Pr0.4 | 1/U
m2K/W
| Wall Temperatures |  |  | Fluid Temperatures | [16 empty] | 0.0008837137 | #VALUE! | #VALUE! | 0.0002999234
Time | TC1 | TC2 | TC3 | PRTin | PRTout | Supplied Power | Flow | T wall | T Fluid | dT | DT | Velocity | MFR | Re | Pr | 1/1000u0.8 | 1/Re0.8 | 1/kRe0.8Pr0.4 | U | 1/U | 0.001823724 | #VALUE! | #VALUE! | 0.0005883716
minutes | oC | oC | oC | oC | oC | W | l/s | oC | oC | oC | oC | m/s | kg/s | [5 empty] | W/m2K | m2K/W | 0.0005636463 | #VALUE! | #VALUE! | 0.0002183554
5 | 40.617 | 40.814 | 41.454 | 16.8417 | 17.6341 | 816.4 | 0.2363 | 40.96167 | 17.2379 | 0.7924 | 23.72377 | 1.17526 | #VALUE! | #VALUE! | #VALUE! | 0.0008788058 | #VALUE! | #VALUE! | 3803.444 | 0.0002629196
10 | 41.505 | 41.677 | 42.343 | 16.9909 | 17.8379 | 817 | 0.2351 | 41.84167 | 17.4144 | 0.847 | 24.42727 | 1.169291 | #VALUE! | #VALUE! | #VALUE! | 0.0008823924 | #VALUE! | #VALUE! | 3696.62 | 0.0002705174
15 | 41.784 | 41.932 | 42.671 | 17.1659 | 18.0262 | 816.3 | 0.2357 | 42.129 | 17.59605 | 0.8603 | 24.53295 | 1.172276 | #VALUE! | #VALUE! | #VALUE! | 0.000880595 | #VALUE! | #VALUE! | 3677.542 | 0.0002719207
20 | 41.943 | 42.141 | 42.806 | 17.2586 | 18.119 | 816.3 | 0.2355 | 42.29667 | 17.6888 | 0.8604 | 24.60787 | 1.171281 | #VALUE! | #VALUE! | #VALUE! | 0.0008811932 | #VALUE! | #VALUE! | 3666.346 | 0.0002727511
25 | 42.056 | 42.303 | 42.943 | 17.4001 | 18.2377 | 816.9 | 0.2357 | 42.434 | 17.8189 | 0.8376 | 24.6151 | 1.172276 | #VALUE! | #VALUE! | #VALUE! | 0.000880595 | #VALUE! | #VALUE! | 3667.963 | 0.0002726309
30 | 42.151 | 42.397 | 43.038 | 17.5134 | 18.3254 | 816.7 | 0.2352 | 42.52867 | 17.9194 | 0.812 | 24.60927 | 1.169789 | #VALUE! | #VALUE! | #VALUE! | 0.0008820923 | #VALUE! | #VALUE! | 3667.934 | 0.000272633
35 | 42.305 | 42.576 | 43.168 | 17.6215 | 18.4157 | 816.4 | 0.2358 | 42.683 | 18.0186 | 0.7942 | 24.6644 | 1.172773 | #VALUE! | #VALUE! | #VALUE! | 0.0008802962 | #VALUE! | #VALUE! | 3658.391 | 0.0002733442
40 | 42.421 | 42.717 | 43.308 | 17.745 | 18.5369 | 820 | 0.2365 | 42.81533 | 18.14095 | 0.7919 | 24.67438 | 1.176255 | #VALUE! | #VALUE! | #VALUE! | 0.0008782112 | #VALUE! | #VALUE! | 3673.036 | 0.0002722543
45 | 42.525 | 42.796 | 43.387 | 17.8351 | 18.6118 | 818.3 | 0.2362 | 42.90267 | 18.22345 | 0.7767 | 24.67922 | 1.174762 | #VALUE! | #VALUE! | #VALUE! | 0.0008791034 | #VALUE! | #VALUE! | 3664.703 | 0.0002728734
50 | 42.618 | 42.84 | 43.505 | 17.9149 | 18.6866 | 819.1 | 0.2362 | 42.98767 | 18.30075 | 0.7717 | 24.68692 | 1.174762 | #VALUE! | #VALUE! | #VALUE! | 0.0008791034 | #VALUE! | #VALUE! | 3667.142 | 0.0002726919
55 | 42.745 | 43.016 | 43.633 | 17.9922 | 18.7588 | 818.5 | 0.2354 | 43.13133 | 18.3755 | 0.7666 | 24.75583 | 1.170784 | #VALUE! | #VALUE! | #VALUE! | 0.0008814927 | #VALUE! | #VALUE! | 3654.254 | 0.0002736536
60 | 42.813 | 43.084 | 43.676 | 18.0642 | 18.8336 | 824.4 | 0.2361 | 43.191 | 18.4489 | 0.7694 | 24.7421 | 1.174265 | #VALUE! | #VALUE! | #VALUE! | 0.0008794013 | #VALUE! | #VALUE! | 3682.638 | 0.0002715445
65 | 42.842 | 43.113 | 43.73 | 18.1131 | 18.8801 | 821.3 | 0.2361 | 43.22833 | 18.4966 | 0.767 | 24.73173 | 1.174265 | #VALUE! | #VALUE! | #VALUE! | 0.0008794013 | #VALUE! | #VALUE! | 3670.328 | 0.0002724552
70 | 42.954 | 43.201 | 43.817 | 18.1569 | 18.9575 | 821.2 | 0.2354 | 43.324 | 18.5572 | 0.8006 | 24.7668 | 1.170784 | #VALUE! | #VALUE! | #VALUE! | 0.0008814927 | #VALUE! | #VALUE! | 3664.685 | 0.0002728747
75 | 43.054 | 43.325 | 43.966 | 18.2316 | 19.04 | 821.8 | 0.235 | 43.44833 | 18.6358 | 0.8084 | 24.81253 | 1.168794 | #VALUE! | #VALUE! | #VALUE! | 0.0008826928 | #VALUE! | #VALUE! | 3660.603 | 0.000273179
80 | 43.162 | 43.433 | 44.049 | 18.3011 | 19.1071 | 821.5 | 0.2352 | 43.548 | 18.7041 | 0.806 | 24.8439 | 1.169789 | #VALUE! | #VALUE! | #VALUE! | 0.0008820923 | #VALUE! | #VALUE! | 3654.647 | 0.0002736242
85 | 43.248 | 43.544 | 44.135 | 18.3732 | 19.1768 | 822.1 | 0.236 | 43.64233 | 18.775 | 0.8036 | 24.86733 | 1.173768 | #VALUE! | #VALUE! | #VALUE! | 0.0008796994 | #VALUE! | #VALUE! | 3653.87 | 0.0002736824
90 | 43.335 | 43.606 | 44.198 | 18.4478 | 19.2593 | 822.8 | 0.235 | 43.713 | 18.85355 | 0.8115 | 24.85945 | 1.168794 | #VALUE! | #VALUE! | #VALUE! | 0.0008826928 | #VALUE! | #VALUE! | 3658.141 | 0.0002733629
95 | 42.885 | 43.107 | 43.772 | 18.5199 | 19.3135 | 823.5 | 0.2356 | 43.25467 | 18.9167 | 0.7936 | 24.33797 | 1.171778 | #VALUE! | #VALUE! | #VALUE! | 0.000880894 | #VALUE! | #VALUE! | 3739.702 | 0.000267401
100 | 43.333 | 43.505 | 44.22 | 18.4864 | 19.3497 | 824.1 | 0.2365 | 43.686 | 18.91805 | 0.8633 | 24.76795 | 1.176255 | #VALUE! | #VALUE! | #VALUE! | 0.0008782112 | #VALUE! | #VALUE! | 3677.456 | 0.0002719271
105 | 43.427 | 43.624 | 44.315 | 18.5354 | 19.4064 | 824.2 | 0.2361 | 43.78867 | 18.9709 | 0.871 | 24.81777 | 1.174265 | #VALUE! | #VALUE! | #VALUE! | 0.0008794013 | #VALUE! | #VALUE! | 3670.52 | 0.000272441
110 | 43.493 | 43.715 | 44.406 | 18.5791 | 19.4709 | 824.9 | 0.2363 | 43.87133 | 19.025 | 0.8918 | 24.84633 | 1.17526 | #VALUE! | #VALUE! | #VALUE! | 0.0008788058 | #VALUE! | #VALUE! | 3669.413 | 0.0002725231
115 | 43.557 | 43.754 | 44.445 | 18.628 | 19.5329 | 823.9 | 0.2355 | 43.91867 | 19.08045 | 0.9049 | 24.83822 | 1.171281 | #VALUE! | #VALUE! | #VALUE! | 0.0008811932 | #VALUE! | #VALUE! | 3666.163 | 0.0002727648
120 | 43.595 | 43.792 | 44.507 | 18.6898 | 19.5974 | 824.5 | 0.2362 | 43.96467 | 19.1436 | 0.9076 | 24.82107 | 1.174762 | #VALUE! | #VALUE! | #VALUE! | 0.0008791034 | #VALUE! | #VALUE! | 3671.367 | 0.0002723781
125 | 43.652 | 43.923 | 44.539 | 18.7645 | 19.6567 | 824.5 | 0.2369 | 44.038 | 19.2106 | 0.8922 | 24.8274 | 1.178244 | #VALUE! | #VALUE! | #VALUE! | 0.0008770247 | #VALUE! | #VALUE! | 3670.431 | 0.0002724476
130 | 43.735 | 44.007 | 44.623 | 18.8701 | 19.7316 | 826 | 0.2366 | 44.12167 | 19.30085 | 0.8615 | 24.82082 | 1.176752 | #VALUE! | #VALUE! | #VALUE! | 0.0008779142 | #VALUE! | #VALUE! | 3678.084 | 0.0002718807
135 | 43.795 | 44.017 | 44.733 | 18.9422 | 19.7935 | 824.8 | 0.2367 | 44.18167 | 19.36785 | 0.8513 | 24.81382 | 1.177249 | #VALUE! | #VALUE! | #VALUE! | 0.0008776175 | #VALUE! | #VALUE! | 3673.776 | 0.0002721995
140 | 43.859 | 44.131 | 44.772 | 19.0091 | 19.8425 | 824.4 | 0.2366 | 44.254 | 19.4258 | 0.8334 | 24.8282 | 1.176752 | #VALUE! | #VALUE! | #VALUE! | 0.0008779142 | #VALUE! | #VALUE! | 3669.868 | 0.0002724894
145 | 43.906 | 44.152 | 44.794 | 19.0735 | 19.8916 | 825.3 | 0.2373 | 44.284 | 19.48255 | 0.8181 | 24.80145 | 1.180233 | #VALUE! | #VALUE! | #VALUE! | 0.0008758418 | #VALUE! | #VALUE! | 3677.836 | 0.000271899
150 | 43.91 | 44.181 | 44.823 | 19.0992 | 19.9174 | 825.8 | 0.2368 | 44.30467 | 19.5083 | 0.8182 | 24.79637 | 1.177747 | #VALUE! | #VALUE! | #VALUE! | 0.000877321 | #VALUE! | #VALUE! | 3680.819 | 0.0002716787
155 | 44.014 | 44.31 | 44.926 | 19.1765 | 19.9922 | 826 | 0.2368 | 44.41667 | 19.58435 | 0.8157 | 24.83232 | 1.177747 | #VALUE! | #VALUE! | #VALUE! | 0.000877321 | #VALUE! | #VALUE! | 3676.38 | 0.0002720067
160 | 44.095 | 44.341 | 45.007 | 19.2331 | 20.0412 | 826.8 | 0.2359 | 44.481 | 19.63715 | 0.8081 | 24.84385 | 1.17327 | #VALUE! | #VALUE! | #VALUE! | 0.0008799977 | #VALUE! | #VALUE! | 3678.233 | 0.0002718697
165 | 44.136 | 44.456 | 45.048 | 19.2769 | 20.0954 | 826.9 | 0.2356 | 44.54667 | 19.68615 | 0.8185 | 24.86052 | 1.171778 | #VALUE! | #VALUE! | #VALUE! | 0.000880894 | #VALUE! | #VALUE! | 3676.211 | 0.0002720192
170 | 44.202 | 44.449 | 45.115 | 19.3104 | 20.1238 | 827.5 | 0.2355 | 44.58867 | 19.7171 | 0.8134 | 24.87157 | 1.171281 | #VALUE! | #VALUE! | #VALUE! | 0.0008811932 | #VALUE! | #VALUE! | 3677.244 | 0.0002719428
175 | 44.224 | 44.496 | 45.137 | 19.3336 | 20.1496 | 827 | 0.2349 | 44.619 | 19.7416 | 0.816 | 24.8774 | 1.168297 | #VALUE! | #VALUE! | #VALUE! | 0.0008829934 | #VALUE! | #VALUE! | 3674.161 | 0.000272171
180 | 44.276 | 44.498 | 45.189 | 19.3773 | 20.1987 | 827 | 0.2355 | 44.65433 | 19.788 | 0.8214 | 24.86633 | 1.171281 | #VALUE! | #VALUE! | #VALUE! | 0.0008811932 | #VALUE! | #VALUE! | 3675.796 | 0.0002720499
185 | 44.284 | 44.506 | 45.221 | 19.4108 | 20.2374 | 824.8 | 0.2356 | 44.67033 | 19.8241 | 0.8266 | 24.84623 | 1.171778 | #VALUE! | #VALUE! | #VALUE! | 0.000880894 | #VALUE! | #VALUE! | 3668.983 | 0.0002725551
190 | 44.296 | 44.617 | 45.209 | 19.4649 | 20.2813 | 827.8 | 0.2364 | 44.70733 | 19.8731 | 0.8164 | 24.83423 | 1.175757 | #VALUE! | #VALUE! | #VALUE! | 0.0008785084 | #VALUE! | #VALUE! | 3684.108 | 0.0002714362
195 | 44.362 | 44.658 | 45.25 | 19.5061 | 20.3148 | 827.8 | 0.2354 | 44.75667 | 19.91045 | 0.8087 | 24.84622 | 1.170784 | #VALUE! | #VALUE! | #VALUE! | 0.0008814927 | #VALUE! | #VALUE! | 3682.331 | 0.0002715671
200 | 44.409 | 44.631 | 45.322 | 19.5679 | 20.3819 | 826.3 | 0.2362 | 44.78733 | 19.9749 | 0.814 | 24.81243 | 1.174762 | #VALUE! | #VALUE! | #VALUE! | 0.0008791034 | #VALUE! | #VALUE! | 3680.663 | 0.0002716902
205 | 44.461 | 44.683 | 45.373 | 19.6117 | 20.4206 | 827.1 | 0.2361 | 44.839 | 20.01615 | 0.8089 | 24.82285 | 1.174265 | #VALUE! | #VALUE! | #VALUE! | 0.0008794013 | #VALUE! | #VALUE! | 3682.68 | 0.0002715414
210 | 44.465 | 44.736 | 45.353 | 19.64 | 20.4464 | 817.6 | 0.2367 | 44.85133 | 20.0432 | 0.8064 | 24.80813 | 1.177249 | #VALUE! | #VALUE! | #VALUE! | 0.0008776175 | #VALUE! | #VALUE! | 3642.541 | 0.0002745336
215 | 44.5 | 44.772 | 45.413 | 19.6761 | 20.4929 | 826 | 0.2359 | 44.895 | 20.0845 | 0.8168 | 24.8105 | 1.17327 | #VALUE! | #VALUE! | #VALUE! | 0.0008799977 | #VALUE! | #VALUE! | 3679.613 | 0.0002717677
220 | 44.563 | 44.809 | 45.426 | 19.7121 | 20.5316 | 827.4 | 0.2361 | 44.93267 | 20.12185 | 0.8195 | 24.81082 | 1.174265 | #VALUE! | #VALUE! | #VALUE! | 0.0008794013 | #VALUE! | #VALUE! | 3685.803 | 0.0002713113
225 | 44.58 | 44.876 | 45.492 | 19.7404 | 20.5497 | 827.6 | 0.2368 | 44.98267 | 20.14505 | 0.8093 | 24.83762 | 1.177747 | #VALUE! | #VALUE! | #VALUE! | 0.000877321 | #VALUE! | #VALUE! | 3682.716 | 0.0002715387
230 | 44.597 | 44.868 | 45.485 | 19.7662 | 20.5832 | 826.9 | 0.2365 | 44.98333 | 20.1747 | 0.817 | 24.80863 | 1.176255 | #VALUE! | #VALUE! | #VALUE! | 0.0008782112 | #VALUE! | #VALUE! | 3683.9 | 0.0002714515
235 | 44.619 | 44.865 | 45.532 | 19.8074 | 20.6323 | 827.4 | 0.2371 | 45.00533 | 20.21985 | 0.8249 | 24.78548 | 1.179239 | #VALUE! | #VALUE! | #VALUE! | 0.0008764328 | #VALUE! | #VALUE! | 3689.57 | 0.0002710343
240 | 44.642 | 44.938 | 45.555 | 19.8434 | 20.6684 | 827.8 | 0.2358 | 45.045 | 20.2559 | 0.825 | 24.7891 | 1.172773 | #VALUE! | #VALUE! | #VALUE! | 0.0008802962 | #VALUE! | #VALUE! | 3690.815 | 0.0002709429
245 | 44.713 | 44.96 | 45.626 | 19.864 | 20.6917 | 830.2 | 0.2363 | 45.09967 | 20.27785 | 0.8277 | 24.82182 | 1.17526 | #VALUE! | #VALUE! | #VALUE! | 0.0008788058 | #VALUE! | #VALUE! | 3696.637 | 0.0002705161
250 | 44.712 | 44.958 | 45.625 | 19.8949 | 20.7175 | 828.1 | 0.2367 | 45.09833 | 20.3062 | 0.8226 | 24.79213 | 1.177249 | #VALUE! | #VALUE! | #VALUE! | 0.0008776175 | #VALUE! | #VALUE! | 3691.701 | 0.0002708778
255 | 44.758 | 45.054 | 45.671 | 19.9001 | 20.7278 | 828.6 | 0.2363 | 45.161 | 20.31395 | 0.8277 | 24.84705 | 1.17526 | #VALUE! | #VALUE! | #VALUE! | 0.0008788058 | #VALUE! | #VALUE! | 3685.766 | 0.000271314
260 | 44.777 | 45.048 | 45.69 | 19.9207 | 20.751 | 830.8 | 0.2356 | 45.17167 | 20.33585 | 0.8303 | 24.83582 | 1.171778 | #VALUE! | #VALUE! | #VALUE! | 0.000880894 | #VALUE! | #VALUE! | 3697.223 | 0.0002704732
265 | 44.815 | 45.086 | 45.728 | 19.9439 | 20.7794 | 827.9 | 0.2358 | 45.20967 | 20.36165 | 0.8355 | 24.84802 | 1.172773 | #VALUE! | #VALUE! | #VALUE! | 0.0008802962 | #VALUE! | #VALUE! | 3682.509 | 0.000271554
270 | 44.804 | 45.1 | 45.692 | 19.9387 | 20.782 | 827.9 | 0.2361 | 45.19867 | 20.36035 | 0.8433 | 24.83832 | 1.174265 | #VALUE! | #VALUE! | #VALUE! | 0.0008794013 | #VALUE! | #VALUE! | 3683.947 | 0.000271448
275 | 44.836 | 45.083 | 45.749 | 19.9362 | 20.7872 | 828.4 | 0.2362 | 45.22267 | 20.3617 | 0.851 | 24.86097 | 1.174762 | #VALUE! | #VALUE! | #VALUE! | 0.0008791034 | #VALUE! | #VALUE! | 3682.813 | 0.0002715315
280 | 44.839 | 45.086 | 45.777 | 19.931 | 20.7949 | 828.4 | 0.2354 | 45.234 | 20.36295 | 0.8639 | 24.87105 | 1.170784 | #VALUE! | #VALUE! | #VALUE! | 0.0008814927 | #VALUE! | #VALUE! | 3681.32 | 0.0002716417
285 | 44.859 | 45.106 | 45.747 | 19.9284 | 20.7975 | 828.9 | 0.2361 | 45.23733 | 20.36295 | 0.8691 | 24.87438 | 1.174265 | #VALUE! | #VALUE! | #VALUE! | 0.0008794013 | #VALUE! | #VALUE! | 3683.049 | 0.0002715142
290 | 44.826 | 45.098 | 45.764 | 19.9233 | 20.7975 | 828.8 | 0.2354 | 45.22933 | 20.3604 | 0.8742 | 24.86893 | 1.170784 | #VALUE! | #VALUE! | #VALUE! | 0.0008814927 | #VALUE! | #VALUE! | 3683.411 | 0.0002714875
295 | 44.809 | 45.032 | 45.722 | 19.9001 | 20.782 | 828.7 | 0.236 | 45.18767 | 20.34105 | 0.8819 | 24.84662 | 1.173768 | #VALUE! | #VALUE! | #VALUE! | 0.0008796994 | #VALUE! | #VALUE! | 3686.275 | 0.0002712766
300 | 44.809 | 45.031 | 45.747 | 19.8872 | 20.7717 | 828.9 | 0.2361 | 45.19567 | 20.32945 | 0.8845 | 24.86622 | 1.174265 | #VALUE! | #VALUE! | #VALUE! | 0.0008794013 | #VALUE! | #VALUE! | 3684.258 | 0.0002714251
305 | 44.801 | 45.048 | 45.689 | 19.8589 | 20.7459 | 831.1 | 0.2357 | 45.17933 | 20.3024 | 0.887 | 24.87693 | 1.172276 | #VALUE! | #VALUE! | #VALUE! | 0.000880595 | #VALUE! | #VALUE! | 3692.445 | 0.0002708232
310 | 44.756 | 44.978 | 45.669 | 19.8203 | 20.7175 | 829 | 0.237 | 45.13433 | 20.2689 | 0.8972 | 24.86543 | 1.178741 | #VALUE! | #VALUE! | #VALUE! | 0.0008767287 | #VALUE! | #VALUE! | 3684.819 | 0.0002713838
315 | 44.677 | 44.949 | 45.64 | 19.7687 | 20.6787 | 829.6 | 0.2363 | 45.08867 | 20.2237 | 0.91 | 24.86497 | 1.17526 | #VALUE! | #VALUE! | #VALUE! | 0.0008788058 | #VALUE! | #VALUE! | 3687.555 | 0.0002711824
320 | 44.66 | 44.882 | 45.597 | 19.7276 | 20.6504 | 830.8 | 0.2356 | 45.04633 | 20.189 | 0.9228 | 24.85733 | 1.171778 | #VALUE! | #VALUE! | #VALUE! | 0.000880894 | #VALUE! | #VALUE! | 3694.023 | 0.0002707076
325 | 44.629 | 44.851 | 45.566 | 19.6761 | 20.6013 | 826.1 | 0.2357 | 45.01533 | 20.1387 | 0.9252 | 24.87663 | 1.172276 | #VALUE! | #VALUE! | #VALUE! | 0.000880595 | #VALUE! | #VALUE! | 3670.275 | 0.0002724591
330 | 44.585 | 44.733 | 45.473 | 19.6194 | 20.56 | 829.5 | 0.2363 | 44.93033 | 20.0897 | 0.9406 | 24.84063 | 1.17526 | #VALUE! | #VALUE! | #VALUE! | 0.0008788058 | #VALUE! | #VALUE! | 3690.722 | 0.0002709497
335 | 44.524 | 44.746 | 45.461 | 19.555 | 20.5058 | 828.7 | 0.2361 | 44.91033 | 20.0304 | 0.9508 | 24.87993 | 1.174265 | #VALUE! | #VALUE! | #VALUE! | 0.0008794013 | #VALUE! | #VALUE! | 3681.339 | 0.0002716403
340 | 44.499 | 44.697 | 45.412 | 19.5112 | 20.4697 | 829.3 | 0.2363 | 44.86933 | 19.99045 | 0.9585 | 24.87888 | 1.17526 | #VALUE! | #VALUE! | #VALUE! | 0.0008788058 | #VALUE! | #VALUE! | 3684.159 | 0.0002714323
345 | 44.481 | 44.679 | 45.394 | 19.4829 | 20.4464 | 828.6 | 0.2363 | 44.85133 | 19.96465 | 0.9635 | 24.88668 | 1.17526 | #VALUE! | #VALUE! | #VALUE! | 0.0008788058 | #VALUE! | #VALUE! | 3679.896 | 0.0002717468
350 | 44.472 | 44.669 | 45.36 | 19.4365 | 20.4052 | 828.5 | 0.2355 | 44.83367 | 19.92085 | 0.9687 | 24.91282 | 1.171281 | #VALUE! | #VALUE! | #VALUE! | 0.0008811932 | #VALUE! | #VALUE! | 3675.592 | 0.000272065
355 | 44.45 | 44.647 | 45.388 | 19.3928 | 20.369 | 828.5 | 0.2349 | 44.82833 | 19.8809 | 0.9762 | 24.94743 | 1.168297 | #VALUE! | #VALUE! | #VALUE! | 0.0008829934 | #VALUE! | #VALUE! | 3670.492 | 0.000272443
360 | 44.413 | 44.61 | 45.35 | 19.3361 | 20.32 | 828.5 | 0.235 | 44.791 | 19.82805 | 0.9839 | 24.96295 | 1.168794 | #VALUE! | #VALUE! | #VALUE! | 0.0008826928 | #VALUE! | #VALUE! | 3668.21 | 0.0002726125
365 | 44.336 | 44.534 | 45.274 | 19.2795 | 20.271 | 826.9 | 0.2354 | 44.71467 | 19.77525 | 0.9915 | 24.93942 | 1.170784 | #VALUE! | #VALUE! | #VALUE! | 0.0008814927 | #VALUE! | #VALUE! | 3664.581 | 0.0002728825
370 | 44.294 | 44.491 | 45.207 | 19.2305 | 20.2348 | 827.1 | 0.2354 | 44.664 | 19.73265 | 1.0043 | 24.93135 | 1.170784 | #VALUE! | #VALUE! | #VALUE! | 0.0008814927 | #VALUE! | #VALUE! | 3666.653 | 0.0002727283
375 | 44.219 | 44.417 | 45.157 | 19.1791 | 20.1858 | 827.4 | 0.2359 | 44.59767 | 19.68245 | 1.0067 | 24.91522 | 1.17327 | #VALUE! | #VALUE! | #VALUE! | 0.0008799977 | #VALUE! | #VALUE! | 3670.359 | 0.0002724529
380 | 44.228 | 44.401 | 45.116 | 19.1327 | 20.1471 | 827.2 | 0.2358 | 44.58167 | 19.6399 | 1.0144 | 24.94177 | 1.172773 | #VALUE! | #VALUE! | #VALUE! | 0.0008802962 | #VALUE! | #VALUE! | 3665.565 | 0.0002728092
385 | 44.202 | 44.326 | 45.09 | 19.076 | 20.098 | 828.6 | 0.2356 | 44.53933 | 19.587 | 1.022 | 24.95233 | 1.171778 | #VALUE! | #VALUE! | #VALUE! | 0.000880894 | #VALUE! | #VALUE! | 3670.214 | 0.0002724637
390 | 44.096 | 44.268 | 45.008 | 19.0168 | 20.0464 | 828 | 0.2355 | 44.45733 | 19.5316 | 1.0296 | 24.92573 | 1.171281 | #VALUE! | #VALUE! | #VALUE! | 0.0008811932 | #VALUE! | #VALUE! | 3671.47 | 0.0002723704
395 | 44.041 | 44.214 | 44.954 | 18.9473 | 19.9896 | 826.5 | 0.2369 | 44.403 | 19.46845 | 1.0423 | 24.93455 | 1.178244 | #VALUE! | #VALUE! | #VALUE! | 0.0008770247 | #VALUE! | #VALUE! | 3663.523 | 0.0002729613
400 | 44.012 | 44.16 | 44.9 | 18.8829 | 19.9277 | 826 | 0.236 | 44.35733 | 19.4053 | 1.0448 | 24.95203 | 1.173768 | #VALUE! | #VALUE! | #VALUE! | 0.0008796994 | #VALUE! | #VALUE! | 3658.742 | 0.000273318
405 | 43.916 | 44.088 | 44.853 | 18.8263 | 19.8812 | 826.5 | 0.2351 | 44.28567 | 19.35375 | 1.0549 | 24.93192 | 1.169291 | #VALUE! | #VALUE! | #VALUE! | 0.0008823924 | #VALUE! | #VALUE! | 3663.91 | 0.0002729324
410 | 43.848 | 44.021 | 44.786 | 18.7568 | 19.8193 | 825.4 | 0.2361 | 44.21833 | 19.28805 | 1.0625 | 24.93028 | 1.174265 | #VALUE! | #VALUE! | #VALUE! | 0.0008794013 | #VALUE! | #VALUE! | 3659.274 | 0.0002732783
415 | 43.795 | 43.968 | 44.708 | 18.6898 | 19.7548 | 810.8 | 0.2362 | 44.157 | 19.2223 | 1.065 | 24.9347 | 1.174762 | #VALUE! | #VALUE! | #VALUE! | 0.0008791034 | #VALUE! | #VALUE! | 3593.91 | 0.0002782485
420 | 43.701 | 43.874 | 44.638 | 18.6255 | 19.6903 | 824.1 | 0.2364 | 44.071 | 19.1579 | 1.0648 | 24.9131 | 1.175757 | #VALUE! | #VALUE! | #VALUE! | 0.0008785084 | #VALUE! | #VALUE! | 3656.03 | 0.0002735207
425 | 43.716 | 43.839 | 44.628 | 18.5688 | 19.649 | 828.6 | 0.2361 | 44.061 | 19.1089 | 1.0802 | 24.9521 | 1.174265 | #VALUE! | #VALUE! | #VALUE! | 0.0008794013 | #VALUE! | #VALUE! | 3670.248 | 0.0002724611
430 | 43.563 | 43.736 | 44.476 | 18.5045 | 19.5793 | 824 | 0.236 | 43.925 | 19.0419 | 1.0748 | 24.8831 | 1.173768 | #VALUE! | #VALUE! | #VALUE! | 0.0008796994 | #VALUE! | #VALUE! | 3659.994 | 0.0002732245
435 | 43.538 | 43.686 | 44.451 | 18.4453 | 19.5277 | 823.9 | 0.2359 | 43.89167 | 18.9865 | 1.0824 | 24.90517 | 1.17327 | #VALUE! | #VALUE! | #VALUE! | 0.0008799977 | #VALUE! | #VALUE! | 3656.307 | 0.0002735
440 | 43.548 | 43.672 | 44.461 | 18.3989 | 19.4787 | 827.8 | 0.2347 | 43.89367 | 18.9388 | 1.0798 | 24.95487 | 1.167302 | #VALUE! | #VALUE! | #VALUE! | 0.0008835953 | #VALUE! | #VALUE! | 3666.298 | 0.0002727547
445 | 43.487 | 43.61 | 44.399 | 18.3423 | 19.4271 | 823.4 | 0.2358 | 43.832 | 18.8847 | 1.0848 | 24.9473 | 1.172773 | #VALUE! | #VALUE! | #VALUE! | 0.0008802962 | #VALUE! | #VALUE! | 3647.917 | 0.000274129
450 | 43.452 | 43.599 | 44.413 | 18.2831 | 19.3755 | 823.4 | 0.2349 | 43.82133 | 18.8293 | 1.0924 | 24.99203 | 1.168297 | #VALUE! | #VALUE! | #VALUE! | 0.0008829934 | #VALUE! | #VALUE! | 3641.388 | 0.0002746206
455 | 43.395 | 43.568 | 44.308 | 18.2239 | 19.3187 | 822.9 | 0.2352 | 43.757 | 18.7713 | 1.0948 | 24.9857 | 1.169789 | #VALUE! | #VALUE! | #VALUE! | 0.0008820923 | #VALUE! | #VALUE! | 3640.099 | 0.0002747178
460 | 43.341 | 43.489 | 44.254 | 18.1672 | 19.2645 | 823.1 | 0.2351 | 43.69467 | 18.71585 | 1.0973 | 24.97882 | 1.169291 | #VALUE! | #VALUE! | #VALUE! | 0.0008823924 | #VALUE! | #VALUE! | 3641.987 | 0.0002745754
465 | 43.318 | 43.466 | 44.205 | 18.1029 | 19.2 | 823.5 | 0.235 | 43.663 | 18.65145 | 1.0971 | 25.01155 | 1.168794 | #VALUE! | #VALUE! | #VALUE! | 0.0008826928 | #VALUE! | #VALUE! | 3638.988 | 0.0002748017
470 | 43.266 | 43.414 | 44.203 | 18.0462 | 19.1458 | 822.3 | 0.235 | 43.62767 | 18.596 | 1.0996 | 25.03167 | 1.168794 | #VALUE! | #VALUE! | #VALUE! | 0.0008826928 | #VALUE! | #VALUE! | 3630.765 | 0.000275424
475 | 43.215 | 43.338 | 44.127 | 17.9767 | 19.0865 | 823.3 | 0.2356 | 43.56 | 18.5316 | 1.1098 | 25.0284 | 1.171778 | #VALUE! | #VALUE! | #VALUE! | 0.000880894 | #VALUE! | #VALUE! | 3635.655 | 0.0002750536
480 | 43.14 | 43.263 | 44.052 | 17.9175 | 19.0271 | 822.3 | 0.2358 | 43.485 | 18.4723 | 1.1096 | 25.0127 | 1.172773 | #VALUE! | #VALUE! | #VALUE! | 0.0008802962 | #VALUE! | #VALUE! | 3633.518 | 0.0002752153
485 | 43.038 | 43.162 | 43.951 | 17.8506 | 18.9549 | 820.9 | 0.2357 | 43.38367 | 18.40275 | 1.1043 | 24.98092 | 1.172276 | #VALUE! | #VALUE! | #VALUE! | 0.000880595 | #VALUE! | #VALUE! | 3631.947 | 0.0002753344
490 | 43.01 | 43.133 | 43.922 | 17.7862 | 18.8956 | 822.5 | 0.2365 | 43.355 | 18.3409 | 1.1094 | 25.0141 | 1.176255 | #VALUE! | #VALUE! | #VALUE! | 0.0008782112 | #VALUE! | #VALUE! | 3634.199 | 0.0002751638
495 | 42.979 | 43.126 | 43.915 | 17.7193 | 18.8336 | 823.7 | 0.2343 | 43.34 | 18.27645 | 1.1143 | 25.06355 | 1.165313 | #VALUE! | #VALUE! | #VALUE! | 0.0008848019 | #VALUE! | #VALUE! | 3632.32 | 0.0002753061
500 | 42.945 | 43.044 | 43.857 | 17.6575 | 18.7769 | 821.8 | 0.235 | 43.282 | 18.2172 | 1.1194 | 25.0648 | 1.168794 | #VALUE! | #VALUE! | #VALUE! | 0.0008826928 | #VALUE! | #VALUE! | 3623.761 | 0.0002759564
505 | 42.857 | 42.981 | 43.794 | 17.6035 | 18.7227 | 819.9 | 0.2355 | 43.21067 | 18.1631 | 1.1192 | 25.04757 | 1.171281 | #VALUE! | #VALUE! | #VALUE! | 0.0008811932 | #VALUE! | #VALUE! | 3617.87 | 0.0002764057
510 | 42.818 | 42.941 | 43.73 | 17.5366 | 18.653 | 820 | 0.2346 | 43.163 | 18.0948 | 1.1164 | 25.0682 | 1.166805 | #VALUE! | #VALUE! | #VALUE! | 0.0008838966 | #VALUE! | #VALUE! | 3615.333 | 0.0002765997
520 | 39.711 | 39.76 | 40.424 | 12.6337 | 13.3894 | 810.2 | 0.2327 | 39.965 | 13.01155 | 0.7557 | 26.95345 | 1.157355 | #VALUE! | #VALUE! | #VALUE! | 0.0008896655 | #VALUE! | #VALUE! | 3322.275 | 0.0003009986
525 | 40.638 | 40.687 | 41.352 | 12.7468 | 13.5414 | 809.8 | 0.2335 | 40.89233 | 13.1441 | 0.7946 | 27.74823 | 1.161334 | #VALUE! | #VALUE! | #VALUE! | 0.0008872262 | #VALUE! | #VALUE! | 3225.522 | 0.0003100273
530 | 40.925 | 40.95 | 41.639 | 12.9242 | 13.7141 | 809 | 0.2337 | 41.17133 | 13.31915 | 0.7899 | 27.85218 | 1.162328 | #VALUE! | #VALUE! | #VALUE! | 0.0008866187 | #VALUE! | #VALUE! | 3210.31 | 0.0003114964
535 | 41.116 | 41.166 | 41.806 | 13.1479 | 13.9254 | 810.4 | 0.2343 | 41.36267 | 13.53665 | 0.7775 | 27.82602 | 1.165313 | #VALUE! | #VALUE! | #VALUE! | 0.0008848019 | #VALUE! | #VALUE! | 3218.889 | 0.0003106662
540 | 41.309 | 41.334 | 41.949 | 13.3382 | 14.1109 | 810.6 | 0.2341 | 41.53067 | 13.72455 | 0.7727 | 27.80612 | 1.164318 | #VALUE! | #VALUE! | #VALUE! | 0.0008854066 | #VALUE! | #VALUE! | 3221.988 | 0.0003103674
545 | 41.43 | 41.48 | 42.095 | 13.4924 | 14.2784 | 810.8 | 0.2347 | 41.66833 | 13.8854 | 0.786 | 27.78293 | 1.167302 | #VALUE! | #VALUE! | #VALUE! | 0.0008835953 | #VALUE! | #VALUE! | 3225.472 | 0.0003100321
550 | 41.601 | 41.601 | 42.291 | 13.6621 | 14.4511 | 811.1 | 0.235 | 41.831 | 14.0566 | 0.789 | 27.7744 | 1.168794 | #VALUE! | #VALUE! | #VALUE! | 0.0008826928 | #VALUE! | #VALUE! | 3227.657 | 0.0003098223
555 | 41.77 | 41.746 | 42.435 | 13.8087 | 14.6161 | 812.3 | 0.235 | 41.98367 | 14.2124 | 0.8074 | 27.77127 | 1.168794 | #VALUE! | #VALUE! | #VALUE! | 0.0008826928 | #VALUE! | #VALUE! | 3232.797 | 0.0003093297
560 | 41.894 | 41.894 | 42.583 | 13.9862 | 14.8016 | 812.4 | 0.2352 | 42.12367 | 14.3939 | 0.8154 | 27.72977 | 1.169789 | #VALUE! | #VALUE! | #VALUE! | 0.0008820923 | #VALUE! | #VALUE! | 3238.034 | 0.0003088294
565 | 42.067 | 42.042 | 42.731 | 14.1302 | 14.9434 | 811.3 | 0.2346 | 42.28 | 14.5368 | 0.8132 | 27.7432 | 1.166805 | #VALUE! | #VALUE! | #VALUE! | 0.0008838966 | #VALUE! | #VALUE! | 3232.083 | 0.000309398
570 | 42.215 | 42.264 | 42.904 | 14.2871 | 15.0955 | 812.3 | 0.2345 | 42.461 | 14.6913 | 0.8084 | 27.7697 | 1.166307 | #VALUE! | #VALUE! | #VALUE! | 0.0008841981 | #VALUE! | #VALUE! | 3232.979 | 0.0003093122
575 | 42.418 | 42.443 | 43.108 | 14.4671 | 15.2785 | 814.7 | 0.2346 | 42.65633 | 14.8728 | 0.8114 | 27.78353 | 1.166805 | #VALUE! | #VALUE! | #VALUE! | 0.0008838966 | #VALUE! | #VALUE! | 3240.917 | 0.0003085547
580 | 42.574 | 42.574 | 43.264 | 14.6008 | 15.4228 | 814.8 | 0.2344 | 42.804 | 15.0118 | 0.822 | 27.7922 | 1.16581 | #VALUE! | #VALUE! | #VALUE! | 0.0008844999 | #VALUE! | #VALUE! | 3240.304 | 0.000308613
585 | 42.734 | 42.758 | 43.423 | 14.7397 | 15.5517 | 817.2 | 0.234 | 42.97167 | 15.1457 | 0.812 | 27.82597 | 1.163821 | #VALUE! | #VALUE! | #VALUE! | 0.0008857093 | #VALUE! | #VALUE! | 3245.904 | 0.0003080805
590 | 42.896 | 42.945 | 43.61 | 14.8709 | 15.6961 | 817.8 | 0.2336 | 43.15033 | 15.2835 | 0.8252 | 27.86683 | 1.161831 | #VALUE! | #VALUE! | #VALUE! | 0.0008869224 | #VALUE! | #VALUE! | 3243.524 | 0.0003083066
595 | 42.986 | 42.986 | 43.676 | 14.9609 | 15.8096 | 814.9 | 0.2336 | 43.216 | 15.38525 | 0.8487 | 27.83075 | 1.161831 | #VALUE! | #VALUE! | #VALUE! | 0.0008869224 | #VALUE! | #VALUE! | 3236.213 | 0.0003090032
600 | 43.078 | 43.103 | 43.768 | 15.1024 | 15.9385 | 816.9 | 0.2337 | 43.31633 | 15.52045 | 0.8361 | 27.79588 | 1.162328 | #VALUE! | #VALUE! | #VALUE! | 0.0008866187 | #VALUE! | #VALUE! | 3248.225 | 0.0003078605
605 | 43.146 | 43.146 | 43.86 | 15.1719 | 16.0364 | 817 | 0.235 | 43.384 | 15.60415 | 0.8645 | 27.77985 | 1.168794 | #VALUE! | #VALUE! | #VALUE! | 0.0008826928 | #VALUE! | #VALUE! | 3250.497 | 0.0003076452
610 | 43.312 | 43.312 | 43.977 | 15.3082 | 16.1834 | 817.6 | 0.2336 | 43.53367 | 15.7458 | 0.8752 | 27.78787 | 1.161831 | #VALUE! | #VALUE! | #VALUE! | 0.0008869224 | #VALUE! | #VALUE! | 3251.946 | 0.0003075082
615 | 43.434 | 43.41 | 44.124 | 15.4677 | 16.3046 | 817.1 | 0.2343 | 43.656 | 15.88615 | 0.8369 | 27.76985 | 1.165313 | #VALUE! | #VALUE! | #VALUE! | 0.0008848019 | #VALUE! | #VALUE! | 3252.066 | 0.0003074969
620 | 43.508 | 43.533 | 44.222 | 15.5526 | 16.3974 | 817.8 | 0.2349 | 43.75433 | 15.975 | 0.8448 | 27.77933 | 1.168297 | #VALUE! | #VALUE! | #VALUE! | 0.0008829934 | #VALUE! | #VALUE! | 3253.741 | 0.0003073386
625 | 43.658 | 43.658 | 44.348 | 15.6709 | 16.5212 | 818 | 0.2346 | 43.888 | 16.09605 | 0.8503 | 27.79195 | 1.166805 | #VALUE! | #VALUE! | #VALUE! | 0.0008838966 | #VALUE! | #VALUE! | 3253.059 | 0.000307403
630 | 43.765 | 43.789 | 44.479 | 15.7841 | 16.632 | 818.7 | 0.2347 | 44.011 | 16.20805 | 0.8479 | 27.80295 | 1.167302 | #VALUE! | #VALUE! | #VALUE! | 0.0008835953 | #VALUE! | #VALUE! | 3254.555 | 0.0003072617
635 | 43.873 | 43.922 | 44.588 | 15.8742 | 16.7275 | 818.6 | 0.2347 | 44.12767 | 16.30085 | 0.8533 | 27.82682 | 1.167302 | #VALUE! | #VALUE! | #VALUE! | 0.0008835953 | #VALUE! | #VALUE! | 3251.366 | 0.000307563
640 | 44.011 | 44.06 | 44.75 | 15.9822 | 16.8409 | 819.3 | 0.2334 | 44.27367 | 16.41155 | 0.8587 | 27.86212 | 1.160836 | #VALUE! | #VALUE! | #VALUE! | 0.0008875303 | #VALUE! | #VALUE! | 3250.023 | 0.0003076901
645 | 44.127 | 44.152 | 44.842 | 16.1006 | 16.9415 | 820.3 | 0.2344 | 44.37367 | 16.52105 | 0.8409 | 27.85262 | 1.16581 | #VALUE! | #VALUE! | #VALUE! | 0.0008844999 | #VALUE! | #VALUE! | 3255.1 | 0.0003072102
650 | 44.204 | 44.254 | 44.919 | 16.2164 | 17.0447 | 820.6 | 0.2345 | 44.459 | 16.63055 | 0.8283 | 27.82845 | 1.166307 | #VALUE! | #VALUE! | #VALUE! | 0.0008841981 | #VALUE! | #VALUE! | 3259.118 | 0.0003068314
655 | 44.284 | 44.358 | 44.974 | 16.3322 | 17.1478 | 820.6 | 0.2349 | 44.53867 | 16.74 | 0.8156 | 27.79867 | 1.168297 | #VALUE! | #VALUE! | #VALUE! | 0.0008829934 | #VALUE! | #VALUE! | 3262.61 | 0.0003065031
660 | 44.369 | 44.468 | 45.109 | 16.4222 | 17.2406 | 820.7 | 0.2348 | 44.64867 | 16.8314 | 0.8184 | 27.81727 | 1.167799 | #VALUE! | #VALUE! | #VALUE! | 0.0008832942 | #VALUE! | #VALUE! | 3260.826 | 0.0003066708
665 | 44.411 | 44.485 | 45.126 | 16.4917 | 17.3026 | 822.1 | 0.2343 | 44.674 | 16.89715 | 0.8109 | 27.77685 | 1.165313 | #VALUE! | #VALUE! | #VALUE! | 0.0008848019 | #VALUE! | #VALUE! | 3271.141 | 0.0003057037
670 | 44.51 | 44.608 | 45.274 | 16.5792 | 17.4006 | 821.2 | 0.2342 | 44.79733 | 16.9899 | 0.8214 | 27.80743 | 1.164815 | #VALUE! | #VALUE! | #VALUE! | 0.0008851041 | #VALUE! | #VALUE! | 3263.966 | 0.0003063757
675 | 44.588 | 44.662 | 45.328 | 16.6795 | 17.4857 | 820.8 | 0.2357 | 44.85933 | 17.0826 | 0.8062 | 27.77673 | 1.172276 | #VALUE! | #VALUE! | #VALUE! | 0.000880595 | #VALUE! | #VALUE! | 3265.982 | 0.0003061866
680 | 44.622 | 44.721 | 45.386 | 16.7465 | 17.5476 | 822.1 | 0.2355 | 44.90967 | 17.14705 | 0.8011 | 27.76262 | 1.171281 | #VALUE! | #VALUE! | #VALUE! | 0.0008811932 | #VALUE! | #VALUE! | 3272.818 | 0.0003055471
685 | 44.686 | 44.76 | 45.401 | 16.7902 | 17.6017 | 821.7 | 0.2361 | 44.949 | 17.19595 | 0.8115 | 27.75305 | 1.174265 | #VALUE! | #VALUE! | #VALUE! | 0.0008794013 | #VALUE! | #VALUE! | 3272.353 | 0.0003055905
690 | 44.804 | 44.903 | 45.543 | 16.8751 | 17.6894 | 821.6 | 0.235 | 45.08333 | 17.28225 | 0.8143 | 27.80108 | 1.168794 | #VALUE! | #VALUE! | #VALUE! | 0.0008826928 | #VALUE! | #VALUE! | 3266.302 | 0.0003061566
695 | 44.901 | 44.975 | 45.641 | 16.924 | 17.7488 | 822.8 | 0.2346 | 45.17233 | 17.3364 | 0.8248 | 27.83593 | 1.166805 | #VALUE! | #VALUE! | #VALUE! | 0.0008838966 | #VALUE! | #VALUE! | 3266.977 | 0.0003060933
700 | 44.978 | 45.052 | 45.718 | 16.9781 | 17.7952 | 822.7 | 0.2342 | 45.24933 | 17.38665 | 0.8171 | 27.86268 | 1.164815 | #VALUE! | #VALUE! | #VALUE! | 0.0008851041 | #VALUE! | #VALUE! | 3263.444 | 0.0003064247
705 | 45.008 | 45.058 | 45.748 | 17.0372 | 17.8597 | 823.6 | 0.2342 | 45.27133 | 17.44845 | 0.8225 | 27.82288 | 1.164815 | #VALUE! | #VALUE! | #VALUE! | 0.0008851041 | #VALUE! | #VALUE! | 3271.688 | 0.0003056526
710 | 44.968 | 45.067 | 45.708 | 17.0553 | 17.8855 | 822.6 | 0.2354 | 45.24767 | 17.4704 | 0.8302 | 27.77727 | 1.170784 | #VALUE! | #VALUE! | #VALUE! | 0.0008814927 | #VALUE! | #VALUE! | 3273.082 | 0.0003055225
715 | 44.978 | 45.076 | 45.717 | 17.0681 | 17.9035 | 821.7 | 0.2355 | 45.257 | 17.4858 | 0.8354 | 27.7712 | 1.171281 | #VALUE! | #VALUE! | #VALUE! | 0.0008811932 | #VALUE! | #VALUE! | 3270.215 | 0.0003057903
720 | 44.965 | 45.039 | 45.754 | 17.0707 | 17.9216 | 822.5 | 0.2363 | 45.25267 | 17.49615 | 0.8509 | 27.75652 | 1.17526 | #VALUE! | #VALUE! | #VALUE! | 0.0008788058 | #VALUE! | #VALUE! | 3275.13 | 0.0003053314
725 | 45.052 | 45.126 | 45.791 | 17.0707 | 17.9371 | 821.9 | 0.235 | 45.323 | 17.5039 | 0.8664 | 27.8191 | 1.168794 | #VALUE! | #VALUE! | #VALUE! | 0.0008826928 | #VALUE! | #VALUE! | 3265.379 | 0.0003062432
730 | 45.038 | 45.087 | 45.778 | 17.0681 | 17.9422 | 822.5 | 0.2354 | 45.301 | 17.50515 | 0.8741 | 27.79585 | 1.170784 | #VALUE! | #VALUE! | #VALUE! | 0.0008814927 | #VALUE! | #VALUE! | 3270.496 | 0.000305764
735 | 45.095 | 45.169 | 45.86 | 17.0681 | 17.9499 | 823.8 | 0.2347 | 45.37467 | 17.509 | 0.8818 | 27.86567 | 1.167302 | #VALUE! | #VALUE! | #VALUE! | 0.0008835953 | #VALUE! | #VALUE! | 3267.458 | 0.0003060483
740 | 45.051 | 45.125 | 45.84 | 17.0784 | 17.9654 | 823.2 | 0.2346 | 45.33867 | 17.5219 | 0.887 | 27.81677 | 1.166805 | #VALUE! | #VALUE! | #VALUE! | 0.0008838966 | #VALUE! | #VALUE! | 3270.818 | 0.0003057339
745 | 45.15 | 45.224 | 45.89 | 17.0784 | 17.968 | 822.9 | 0.2339 | 45.42133 | 17.5232 | 0.8896 | 27.89813 | 1.163323 | #VALUE! | #VALUE! | #VALUE! | 0.0008860122 | #VALUE! | #VALUE! | 3260.09 | 0.00030674
750 | 45.197 | 45.246 | 45.961 | 17.0759 | 17.9758 | 824.3 | 0.2343 | 45.468 | 17.52585 | 0.8999 | 27.94215 | 1.165313 | #VALUE! | #VALUE! | #VALUE! | 0.0008848019 | #VALUE! | #VALUE! | 3260.492 | 0.0003067022
755 | 45.162 | 45.211 | 45.902 | 17.0784 | 17.9809 | 820.1 | 0.2345 | 45.425 | 17.52965 | 0.9025 | 27.89535 | 1.166307 | #VALUE! | #VALUE! | #VALUE! | 0.0008841981 | #VALUE! | #VALUE! | 3249.321 | 0.0003077566
760 | 45.075 | 45.125 | 45.84 | 17.0553 | 17.968 | 822.3 | 0.2355 | 45.34667 | 17.51165 | 0.9127 | 27.83502 | 1.171281 | #VALUE! | #VALUE! | #VALUE! | 0.0008811932 | #VALUE! | #VALUE! | 3265.1 | 0.0003062694
765 | 45.156 | 45.181 | 45.896 | 17.0604 | 17.9732 | 822.4 | 0.2353 | 45.411 | 17.5168 | 0.9128 | 27.8942 | 1.170286 | #VALUE! | #VALUE! | #VALUE! | 0.0008817924 | #VALUE! | #VALUE! | 3258.568 | 0.0003068832
770 | 45.159 | 45.208 | 45.923 | 17.063 | 17.9732 | 822.8 | 0.2348 | 45.43 | 17.5181 | 0.9102 | 27.9119 | 1.167799 | #VALUE! | #VALUE! | #VALUE! | 0.0008832942 | #VALUE! | #VALUE! | 3258.086 | 0.0003069287
775 | 45.178 | 45.227 | 45.942 | 17.0553 | 17.9732 | 822.6 | 0.2347 | 45.449 | 17.51425 | 0.9179 | 27.93475 | 1.167302 | #VALUE! | #VALUE! | #VALUE! | 0.0008835953 | #VALUE! | #VALUE! | 3254.629 | 0.0003072546
780 | 45.167 | 45.265 | 45.931 | 17.0347 | 17.9551 | 823 | 0.234 | 45.45433 | 17.4949 | 0.9204 | 27.95943 | 1.163821 | #VALUE! | #VALUE! | #VALUE! | 0.0008857093 | #VALUE! | #VALUE! | 3253.337 | 0.0003073767
785 | 45.198 | 45.247 | 45.962 | 17.0192 | 17.9474 | 823 | 0.2338 | 45.469 | 17.4833 | 0.9282 | 27.9857 | 1.162826 | #VALUE! | #VALUE! | #VALUE! | 0.0008863154 | #VALUE! | #VALUE! | 3250.284 | 0.0003076654
790 | 45.224 | 45.273 | 45.988 | 17.0192 | 17.9499 | 822.2 | 0.234 | 45.495 | 17.48455 | 0.9307 | 28.01045 | 1.163821 | #VALUE! | #VALUE! | #VALUE! | 0.0008857093 | #VALUE! | #VALUE! | 3244.255 | 0.0003082371
795 | 45.241 | 45.29 | 46.005 | 17.0038 | 17.9345 | 820.6 | 0.2337 | 45.512 | 17.46915 | 0.9307 | 28.04285 | 1.162328 | #VALUE! | #VALUE! | #VALUE! | 0.0008866187 | #VALUE! | #VALUE! | 3234.201 | 0.0003091954
800 | 45.129 | 45.178 | 45.868 | 16.9729 | 17.9061 | 822 | 0.2354 | 45.39167 | 17.4395 | 0.9332 | 27.95217 | 1.170784 | #VALUE! | #VALUE! | #VALUE! | 0.0008814927 | #VALUE! | #VALUE! | 3250.229 | 0.0003076706
805 | 45.035 | 45.109 | 45.799 | 16.942 | 17.8829 | 821.8 | 0.2359 | 45.31433 | 17.41245 | 0.9409 | 27.90188 | 1.17327 | #VALUE! | #VALUE! | #VALUE! | 0.0008799977 | #VALUE! | #VALUE! | 3255.294 | 0.0003071919
810 | 45.033 | 45.083 | 45.797 | 16.9086 | 17.8571 | 822.4 | 0.2357 | 45.30433 | 17.38285 | 0.9485 | 27.92148 | 1.172276 | #VALUE! | #VALUE! | #VALUE! | 0.000880595 | #VALUE! | #VALUE! | 3255.384 | 0.0003071834
815 | 45.026 | 45.076 | 45.791 | 16.8751 | 17.8339 | 821.8 | 0.2343 | 45.29767 | 17.3545 | 0.9588 | 27.94317 | 1.165313 | #VALUE! | #VALUE! | #VALUE! | 0.0008848019 | #VALUE! | #VALUE! | 3250.485 | 0.0003076464
820 | 45.061 | 45.085 | 45.825 | 16.8494 | 17.8132 | 821.9 | 0.235 | 45.32367 | 17.3313 | 0.9638 | 27.99237 | 1.168794 | #VALUE! | #VALUE! | #VALUE! | 0.0008826928 | #VALUE! | #VALUE! | 3245.167 | 0.0003081506
825 | 45.115 | 45.139 | 45.879 | 16.8339 | 17.7952 | 824.9 | 0.2343 | 45.37767 | 17.31455 | 0.9613 | 28.06312 | 1.165313 | #VALUE! | #VALUE! | #VALUE! | 0.0008848019 | #VALUE! | #VALUE! | 3248.8 | 0.0003078059
830 | 45.088 | 45.112 | 45.852 | 16.8133 | 17.7797 | 818.7 | 0.2343 | 45.35067 | 17.2965 | 0.9664 | 28.05417 | 1.165313 | #VALUE! | #VALUE! | #VALUE! | 0.0008848019 | #VALUE! | #VALUE! | 3225.411 | 0.000310038
835 | 45.033 | 45.107 | 45.822 | 16.7902 | 17.7513 | 821.1 | 0.2354 | 45.32067 | 17.27075 | 0.9611 | 28.04992 | 1.170784 | #VALUE! | #VALUE! | #VALUE! | 0.0008814927 | #VALUE! | #VALUE! | 3235.356 | 0.000309085
840 | 45.044 | 45.068 | 45.783 | 16.767 | 17.7307 | 820.8 | 0.235 | 45.29833 | 17.24885 | 0.9637 | 28.04948 | 1.168794 | #VALUE! | #VALUE! | #VALUE! | 0.0008826928 | #VALUE! | #VALUE! | 3234.224 | 0.0003091932
845 | 44.975 | 45 | 45.764 | 16.7387 | 17.7126 | 819.8 | 0.2347 | 45.24633 | 17.22565 | 0.9739 | 28.02068 | 1.167302 | #VALUE! | #VALUE! | #VALUE! | 0.0008835953 | #VALUE! | #VALUE! | 3233.604 | 0.0003092525
850 | 44.951 | 44.975 | 45.715 | 16.7156 | 17.6843 | 821.7 | 0.2348 | 45.21367 | 17.19995 | 0.9687 | 28.01372 | 1.167799 | #VALUE! | #VALUE! | #VALUE! | 0.0008832942 | #VALUE! | #VALUE! | 3241.904 | 0.0003084607
855 | 44.944 | 44.969 | 45.708 | 16.695 | 17.6714 | 823 | 0.2353 | 45.207 | 17.1832 | 0.9764 | 28.0238 | 1.170286 | #VALUE! | #VALUE! | #VALUE! | 0.0008817924 | #VALUE! | #VALUE! | 3245.865 | 0.0003080843
860 | 44.91 | 44.91 | 45.699 | 16.6744 | 17.6482 | 820.3 | 0.2354 | 45.173 | 17.1613 | 0.9738 | 28.0117 | 1.170784 | #VALUE! | #VALUE! | #VALUE! | 0.0008814927 | #VALUE! | #VALUE! | 3236.614 | 0.0003089649
865 | 44.868 | 44.868 | 45.657 | 16.6538 | 17.625 | 821.8 | 0.235 | 45.131 | 17.1394 | 0.9712 | 27.9916 | 1.168794 | #VALUE! | #VALUE! | #VALUE! | 0.0008826928 | #VALUE! | #VALUE! | 3244.861 | 0.0003081796
870 | 44.845 | 44.919 | 45.634 | 16.6487 | 17.6224 | 819.7 | 0.2354 | 45.13267 | 17.13555 | 0.9737 | 27.99712 | 1.170784 | #VALUE! | #VALUE! | #VALUE! | 0.0008814927 | #VALUE! | #VALUE! | 3235.931 | 0.0003090301
875 | 44.89 | 44.939 | 45.654 | 16.6229 | 17.6043 | 819.9 | 0.2352 | 45.161 | 17.1136 | 0.9814 | 28.0474 | 1.169789 | #VALUE! | #VALUE! | #VALUE! | 0.0008820923 | #VALUE! | #VALUE! | 3230.918 | 0.0003095096
880 | 44.857 | 44.882 | 45.671 | 16.5972 | 17.5785 | 820.3 | 0.2354 | 45.13667 | 17.08785 | 0.9813 | 28.04882 | 1.170784 | #VALUE! | #VALUE! | #VALUE! | 0.0008814927 | #VALUE! | #VALUE! | 3232.331 | 0.0003093743
885 | 44.947 | 44.947 | 45.711 | 16.5843 | 17.5682 | 821.3 | 0.2343 | 45.20167 | 17.07625 | 0.9839 | 28.12542 | 1.165313 | #VALUE! | #VALUE! | #VALUE! | 0.0008848019 | #VALUE! | #VALUE! | 3227.457 | 0.0003098414
890 | 44.931 | 44.956 | 45.695 | 16.574 | 17.5579 | 820.9 | 0.2345 | 45.194 | 17.06595 | 0.9839 | 28.12805 | 1.166307 | #VALUE! | #VALUE! | #VALUE! | 0.0008841981 | #VALUE! | #VALUE! | 3225.583 | 0.0003100214
895 | 44.911 | 44.96 | 45.7 | 16.5534 | 17.5373 | 821.2 | 0.2342 | 45.19033 | 17.04535 | 0.9839 | 28.14498 | 1.164815 | #VALUE! | #VALUE! | #VALUE! | 0.0008851041 | #VALUE! | #VALUE! | 3224.821 | 0.0003100948
900 | 44.865 | 44.89 | 45.654 | 16.5406 | 17.5192 | 821.2 | 0.2355 | 45.13633 | 17.0299 | 0.9786 | 28.10643 | 1.171281 | #VALUE! | #VALUE! | #VALUE! | 0.0008811932 | #VALUE! | #VALUE! | 3229.244 | 0.00030967
905 | 44.865 | 44.89 | 45.629 | 16.5174 | 17.5037 | 820.5 | 0.2355 | 45.128 | 17.01055 | 0.9863 | 28.11745 | 1.171281 | #VALUE! | #VALUE! | #VALUE! | 0.0008811932 | #VALUE! | #VALUE! | 3225.227 | 0.0003100557
910 | 44.814 | 44.839 | 45.603 | 16.5071 | 17.4857 | 820.9 | 0.2358 | 45.08533 | 16.9964 | 0.9786 | 28.08893 | 1.172773 | #VALUE! | #VALUE! | #VALUE! | 0.0008802962 | #VALUE! | #VALUE! | 3230.075 | 0.0003095903
915 | 44.833 | 44.857 | 45.597 | 16.4943 | 17.4754 | 819.6 | 0.2355 | 45.09567 | 16.98485 | 0.9811 | 28.11082 | 1.171281 | #VALUE! | #VALUE! | #VALUE! | 0.0008811932 | #VALUE! | #VALUE! | 3222.45 | 0.0003103229
920 | 44.851 | 44.876 | 45.64 | 16.4891 | 17.4702 | 821 | 0.2344 | 45.12233 | 16.97965 | 0.9811 | 28.14268 | 1.16581 | #VALUE! | #VALUE! | #VALUE! | 0.0008844999 | #VALUE! | #VALUE! | 3224.299 | 0.0003101449
925 | 44.817 | 44.842 | 45.63 | 16.4737 | 17.4573 | 820.6 | 0.2356 | 45.09633 | 16.9655 | 0.9836 | 28.13083 | 1.171778 | #VALUE! | #VALUE! | #VALUE! | 0.000880894 | #VALUE! | #VALUE! | 3224.086 | 0.0003101655
930 | 44.831 | 44.856 | 45.62 | 16.4634 | 17.4418 | 820.9 | 0.2357 | 45.10233 | 16.9526 | 0.9784 | 28.14973 | 1.172276 | #VALUE! | #VALUE! | #VALUE! | 0.000880595 | #VALUE! | #VALUE! | 3223.099 | 0.0003102604
935 | 44.843 | 44.917 | 45.682 | 16.4505 | 17.4392 | 821 | 0.2345 | 45.14733 | 16.94485 | 0.9887 | 28.20248 | 1.166307 | #VALUE! | #VALUE! | #VALUE! | 0.0008841981 | #VALUE! | #VALUE! | 3217.462 | 0.000310804
940 | 44.877 | 44.902 | 45.691 | 16.4351 | 17.4238 | 823.9 | 0.2352 | 45.15667 | 16.92945 | 0.9887 | 28.22722 | 1.169789 | #VALUE! | #VALUE! | #VALUE! | 0.0008820923 | #VALUE! | #VALUE! | 3225.998 | 0.0003099816
945 | 44.839 | 44.889 | 45.628 | 16.4171 | 17.4057 | 820.8 | 0.2349 | 45.11867 | 16.9114 | 0.9886 | 28.20727 | 1.168297 | #VALUE! | #VALUE! | #VALUE! | 0.0008829934 | #VALUE! | #VALUE! | 3216.133 | 0.0003109324
950 | 44.822 | 44.847 | 45.586 | 16.3913 | 17.3877 | 822 | 0.2352 | 45.085 | 16.8895 | 0.9964 | 28.1955 | 1.169789 | #VALUE! | #VALUE! | #VALUE! | 0.0008820923 | #VALUE! | #VALUE! | 3222.179 | 0.000310349
955 | 44.806 | 44.806 | 45.595 | 16.3785 | 17.3773 | 820.6 | 0.235 | 45.069 | 16.8779 | 0.9988 | 28.1911 | 1.168794 | #VALUE! | #VALUE! | #VALUE! | 0.0008826928 | #VALUE! | #VALUE! | 3217.193 | 0.00031083
960 | 44.791 | 44.841 | 45.605 | 16.3682 | 17.3619 | 820.8 | 0.2348 | 45.079 | 16.86505 | 0.9937 | 28.21395 | 1.167799 | #VALUE! | #VALUE! | #VALUE! | 0.0008832942 | #VALUE! | #VALUE! | 3215.371 | 0.0003110061
965 | 44.847 | 44.896 | 45.66 | 16.3527 | 17.3567 | 821 | 0.2349 | 45.13433 | 16.8547 | 1.004 | 28.27963 | 1.168297 | #VALUE! | #VALUE! | #VALUE! | 0.0008829934 | #VALUE! | #VALUE! | 3208.685 | 0.0003116542
970 | 44.877 | 44.877 | 45.666 | 16.3553 | 17.3567 | 819.6 | 0.2348 | 45.14 | 16.856 | 1.0014 | 28.284 | 1.167799 | #VALUE! | #VALUE! | #VALUE! | 0.0008832942 | #VALUE! | #VALUE! | 3202.718 | 0.0003122348
975 | 44.832 | 44.881 | 45.67 | 16.3502 | 17.3464 | 819.5 | 0.2341 | 45.12767 | 16.8483 | 0.9962 | 28.27937 | 1.164318 | #VALUE! | #VALUE! | #VALUE! | 0.0008854066 | #VALUE! | #VALUE! | 3202.852 | 0.0003122217
980 | 44.835 | 44.884 | 45.624 | 16.345 | 17.3387 | 821.4 | 0.2347 | 45.11433 | 16.84185 | 0.9937 | 28.27248 | 1.167302 | #VALUE! | #VALUE! | #VALUE! | 0.0008835953 | #VALUE! | #VALUE! | 3211.06 | 0.0003114237
985 | 44.888 | 44.863 | 45.627 | 16.3476 | 17.3361 | 819.3 | 0.2355 | 45.126 | 16.84185 | 0.9885 | 28.28415 | 1.171281 | #VALUE! | #VALUE! | #VALUE! | 0.0008811932 | #VALUE! | #VALUE! | 3201.529 | 0.0003123507
990 | 44.841 | 44.89 | 45.654 | 16.345 | 17.3387 | 820.4 | 0.2347 | 45.12833 | 16.84185 | 0.9937 | 28.28648 | 1.167302 | #VALUE! | #VALUE! | #VALUE! | 0.0008835953 | #VALUE! | #VALUE! | 3205.563 | 0.0003119577
995 | 44.915 | 44.915 | 45.655 | 16.3425 | 17.3335 | 815.6 | 0.2347 | 45.16167 | 16.838 | 0.991 | 28.32367 | 1.167302 | #VALUE! | #VALUE! | #VALUE! | 0.0008835953 | #VALUE! | #VALUE! | 3182.624 | 0.0003142061
1000 | 44.871 | 44.92 | 45.66 | 16.3476 | 17.3361 | 821.2 | 0.2346 | 45.15033 | 16.84185 | 0.9885 | 28.30848 | 1.166805 | #VALUE! | #VALUE! | #VALUE! | 0.0008838966 | #VALUE! | #VALUE! | 3206.195 | 0.0003118962
1005 | 44.923 | 44.947 | 45.711 | 16.3502 | 17.3361 | 819.9 | 0.2338 | 45.19367 | 16.84315 | 0.9859 | 28.35052 | 1.162826 | #VALUE! | #VALUE! | #VALUE! | 0.0008863154 | #VALUE! | #VALUE! | 3196.374 | 0.0003128545
1010 | 44.903 | 44.928 | 45.717 | 16.3527 | 17.3412 | 819.4 | 0.2341 | 45.18267 | 16.84695 | 0.9885 | 28.33572 | 1.164318 | #VALUE! | #VALUE! | #VALUE! | 0.0008854066 | #VALUE! | #VALUE! | 3196.093 | 0.000312882
1015 | 44.907 | 44.957 | 45.696 | 16.3527 | 17.3412 | 817.2 | 0.2353 | 45.18667 | 16.84695 | 0.9885 | 28.33972 | 1.170286 | #VALUE! | #VALUE! | #VALUE! | 0.0008817924 | #VALUE! | #VALUE! | 3187.062 | 0.0003137686
1020 | 44.888 | 44.888 | 45.702 | 16.3682 | 17.3567 | 819.5 | 0.2358 | 45.15933 | 16.86245 | 0.9885 | 28.29688 | 1.172773 | #VALUE! | #VALUE! | #VALUE! | 0.0008802962 | #VALUE! | #VALUE! | 3200.87 | 0.0003124151
1025 | 44.921 | 44.97 | 45.735 | 16.3682 | 17.3567 | 820.7 | 0.235 | 45.20867 | 16.86245 | 0.9885 | 28.34622 | 1.168794 | #VALUE! | #VALUE! | #VALUE! | 0.0008826928 | #VALUE! | #VALUE! | 3199.978 | 0.0003125022
1030 | 44.98 | 45.004 | 45.769 | 16.3733 | 17.3619 | 821.7 | 0.2353 | 45.251 | 16.8676 | 0.9886 | 28.3834 | 1.170286 | #VALUE! | #VALUE! | #VALUE! | 0.0008817924 | #VALUE! | #VALUE! | 3199.68 | 0.0003125313
1035 | 45.039 | 45.064 | 45.804 | 16.3862 | 17.3722 | 820.2 | 0.2342 | 45.30233 | 16.8792 | 0.986 | 28.42313 | 1.164815 | #VALUE! | #VALUE! | #VALUE! | 0.0008851041 | #VALUE! | #VALUE! | 3189.374 | 0.0003135412
1040 | 45.05 | 45.124 | 45.863 | 16.3888 | 17.3773 | 822.4 | 0.2341 | 45.34567 | 16.88305 | 0.9885 | 28.46262 | 1.164318 | #VALUE! | #VALUE! | #VALUE! | 0.0008854066 | #VALUE! | #VALUE! | 3193.493 | 0.0003131368
1045 | 45.111 | 45.161 | 45.9 | 16.3913 | 17.3799 | 820.6 | 0.2344 | 45.39067 | 16.8856 | 0.9886 | 28.50507 | 1.16581 | #VALUE! | #VALUE! | #VALUE! | 0.0008844999 | #VALUE! | #VALUE! | 3181.758 | 0.0003142917
1050 | 45.074 | 45.124 | 45.863 | 16.4016 | 17.3902 | 820.6 | 0.2341 | 45.35367 | 16.8959 | 0.9886 | 28.45777 | 1.164318 | #VALUE! | #VALUE! | #VALUE! | 0.0008854066 | #VALUE! | #VALUE! | 3187.046 | 0.0003137702
1055 | 45.213 | 45.262 | 45.977 | 16.4042 | 17.4006 | 820.3 | 0.2327 | 45.484 | 16.9024 | 0.9964 | 28.5816 | 1.157355 | #VALUE! | #VALUE! | #VALUE! | 0.0008896655 | #VALUE! | #VALUE! | 3172.078 | 0.0003152508
1060 | 45.155 | 45.18 | 45.969 | 16.4093 | 17.398 | 821.2 | 0.2333 | 45.43467 | 16.90365 | 0.9887 | 28.53102 | 1.160339 | #VALUE! | #VALUE! | #VALUE! | 0.0008878346 | #VALUE! | #VALUE! | 3181.188 | 0.000314348
1065 | 45.124 | 45.149 | 45.938 | 16.4119 | 17.4031 | 820.6 | 0.2345 | 45.40367 | 16.9075 | 0.9912 | 28.49617 | 1.166307 | #VALUE! | #VALUE! | #VALUE! | 0.0008841981 | #VALUE! | #VALUE! | 3182.751 | 0.0003141936
1070 | 45.122 | 45.147 | 45.935 | 16.4222 | 17.4135 | 820.6 | 0.2348 | 45.40133 | 16.91785 | 0.9913 | 28.48348 | 1.167799 | #VALUE! | #VALUE! | #VALUE! | 0.0008832942 | #VALUE! | #VALUE! | 3184.169 | 0.0003140537
1075 | 45.12 | 45.193 | 45.908 | 16.4222 | 17.4135 | 820 | 0.2333 | 45.407 | 16.91785 | 0.9913 | 28.48915 | 1.160339 | #VALUE! | #VALUE! | #VALUE! | 0.0008878346 | #VALUE! | #VALUE! | 3181.208 | 0.000314346
1080 | 45.021 | 45.07 | 45.834 | 16.4196 | 17.4083 | 820 | 0.2358 | 45.30833 | 16.91395 | 0.9887 | 28.39438 | 1.172773 | #VALUE! | #VALUE! | #VALUE! | 0.0008802962 | #VALUE! | #VALUE! | 3191.825 | 0.0003133004
1085 | 44.995 | 45.044 | 45.784 | 16.4274 | 17.416 | 819.3 | 0.2355 | 45.27433 | 16.9217 | 0.9886 | 28.35263 | 1.171281 | #VALUE! | #VALUE! | #VALUE! | 0.0008811932 | #VALUE! | #VALUE! | 3193.796 | 0.000313107
1090 | 45.169 | 45.218 | 45.958 | 16.4248 | 17.416 | 818.9 | 0.2331 | 45.44833 | 16.9204 | 0.9912 | 28.52793 | 1.159344 | #VALUE! | #VALUE! | #VALUE! | 0.000888444 | #VALUE! | #VALUE! | 3172.621 | 0.0003151968
1095 | 45.243 | 45.243 | 46.032 | 16.4171 | 17.4083 | 820.4 | 0.2329 | 45.506 | 16.9127 | 0.9912 | 28.5933 | 1.15835 | #VALUE! | #VALUE! | #VALUE! | 0.0008890543 | #VALUE! | #VALUE! | 3171.166 | 0.0003153414
1100 | 45.22 | 45.245 | 46.009 | 16.4119 | 17.4109 | 820.4 | 0.2338 | 45.49133 | 16.9114 | 0.999 | 28.57993 | 1.162826 | #VALUE! | #VALUE! | #VALUE! | 0.0008863154 | #VALUE! | #VALUE! | 3172.649 | 0.000315194
1105 | 45.195 | 45.195 | 45.984 | 16.4093 | 17.4057 | 821.2 | 0.234 | 45.458 | 16.9075 | 0.9964 | 28.5505 | 1.163821 | #VALUE! | #VALUE! | #VALUE! | 0.0008857093 | #VALUE! | #VALUE! | 3179.017 | 0.0003145626
1110 | 45.173 | 45.247 | 46.012 | 16.4042 | 17.4031 | 819.5 | 0.2343 | 45.47733 | 16.90365 | 0.9989 | 28.57368 | 1.165313 | #VALUE! | #VALUE! | #VALUE! | 0.0008848019 | #VALUE! | #VALUE! | 3169.862 | 0.0003154711
1115 | 45.223 | 45.248 | 46.037 | 16.3965 | 17.3928 | 820.6 | 0.234 | 45.50267 | 16.89465 | 0.9963 | 28.60802 | 1.163821 | #VALUE! | #VALUE! | #VALUE! | 0.0008857093 | #VALUE! | #VALUE! | 3170.308 | 0.0003154268
1120 | 45.2 | 45.25 | 46.014 | 16.3939 | 17.3928 | 819.9 | 0.2338 | 45.488 | 16.89335 | 0.9989 | 28.59465 | 1.162826 | #VALUE! | #VALUE! | #VALUE! | 0.0008863154 | #VALUE! | #VALUE! | 3169.084 | 0.0003155486
1125 | 45.25 | 45.25 | 46.039 | 16.3888 | 17.3902 | 820.8 | 0.233 | 45.513 | 16.8895 | 1.0014 | 28.6235 | 1.158847 | #VALUE! | #VALUE! | #VALUE! | 0.000888749 | #VALUE! | #VALUE! | 3169.365 | 0.0003155206
1130 | 45.204 | 45.253 | 46.017 | 16.3785 | 17.3799 | 819.8 | 0.2337 | 45.49133 | 16.8792 | 1.0014 | 28.61213 | 1.162328 | #VALUE! | #VALUE! | #VALUE! | 0.0008866187 | #VALUE! | #VALUE! | 3166.761 | 0.00031578
1135 | 45.157 | 45.231 | 45.971 | 16.3733 | 17.3748 | 819.2 | 0.2356 | 45.453 | 16.87405 | 1.0015 | 28.57895 | 1.171778 | #VALUE! | #VALUE! | #VALUE! | 0.000880894 | #VALUE! | #VALUE! | 3168.118 | 0.0003156448
1140 | 45.184 | 45.184 | 45.949 | 16.363 | 17.3593 | 819.7 | 0.2349 | 45.439 | 16.86115 | 0.9963 | 28.57785 | 1.168297 | #VALUE! | #VALUE! | #VALUE! | 0.0008829934 | #VALUE! | #VALUE! | 3170.173 | 0.0003154402
1145 | 45.186 | 45.235 | 46 | 16.3553 | 17.3541 | 819.9 | 0.2344 | 45.47367 | 16.8547 | 0.9988 | 28.61897 | 1.16581 | #VALUE! | #VALUE! | #VALUE! | 0.0008844999 | #VALUE! | #VALUE! | 3166.391 | 0.0003158169
1150 | 45.19 | 45.214 | 45.979 | 16.345 | 17.3412 | 820.9 | 0.2345 | 45.461 | 16.8431 | 0.9962 | 28.6179 | 1.166307 | #VALUE! | #VALUE! | #VALUE! | 0.0008841981 | #VALUE! | #VALUE! | 3170.371 | 0.0003154205
1155 | 45.169 | 45.218 | 45.958 | 16.3373 | 17.3387 | 820.7 | 0.2356 | 45.44833 | 16.838 | 1.0014 | 28.61033 | 1.171778 | #VALUE! | #VALUE! | #VALUE! | 0.000880894 | #VALUE! | #VALUE! | 3170.437 | 0.0003154139
1160 | 45.197 | 45.246 | 45.986 | 16.3347 | 17.3335 | 820.8 | 0.2344 | 45.47633 | 16.8341 | 0.9988 | 28.64223 | 1.16581 | #VALUE! | #VALUE! | #VALUE! | 0.0008844999 | #VALUE! | #VALUE! | 3167.292 | 0.0003157271
1165 | 45.175 | 45.2 | 45.964 | 16.3167 | 17.3103 | 819.7 | 0.235 | 45.44633 | 16.8135 | 0.9936 | 28.63283 | 1.168794 | #VALUE! | #VALUE! | #VALUE! | 0.0008826928 | #VALUE! | #VALUE! | 3164.086 | 0.0003160471
1170 | 45.204 | 45.204 | 45.993 | 16.309 | 17.3051 | 821.5 | 0.2348 | 45.467 | 16.80705 | 0.9961 | 28.65995 | 1.167799 | #VALUE! | #VALUE! | #VALUE! | 0.0008832942 | #VALUE! | #VALUE! | 3168.034 | 0.0003156532
1175 | 45.162 | 45.236 | 46 | 16.2935 | 17.2948 | 820.1 | 0.2351 | 45.466 | 16.79415 | 1.0013 | 28.67185 | 1.169291 | #VALUE! | #VALUE! | #VALUE! | 0.0008823924 | #VALUE! | #VALUE! | 3161.322 | 0.0003163234
1180 | 45.168 | 45.193 | 45.982 | 16.2858 | 17.2845 | 821.5 | 0.2351 | 45.44767 | 16.78515 | 0.9987 | 28.66252 | 1.169291 | #VALUE! | #VALUE! | #VALUE! | 0.0008823924 | #VALUE! | #VALUE! | 3167.75 | 0.0003156815
1185 | 45.153 | 45.202 | 45.966 | 16.2755 | 17.2742 | 822.7 | 0.235 | 45.44033 | 16.77485 | 0.9987 | 28.66548 | 1.168794 | #VALUE! | #VALUE! | #VALUE! | 0.0008826928 | #VALUE! | #VALUE! | 3172.049 | 0.0003152537
1190 | 45.162 | 45.187 | 45.976 | 16.2653 | 17.2587 | 819.1 | 0.235 | 45.44167 | 16.762 | 0.9934 | 28.67967 | 1.168794 | #VALUE! | #VALUE! | #VALUE! | 0.0008826928 | #VALUE! | #VALUE! | 3156.607 | 0.0003167959
1195 | 45.149 | 45.174 | 45.963 | 16.255 | 17.251 | 820.6 | 0.2352 | 45.42867 | 16.753 | 0.996 | 28.67567 | 1.169789 | #VALUE! | #VALUE! | #VALUE! | 0.0008820923 | #VALUE! | #VALUE! | 3162.828 | 0.0003161727
1200 | 45.135 | 45.16 | 45.924 | 16.2447 | 17.2381 | 820.6 | 0.2359 | 45.40633 | 16.7414 | 0.9934 | 28.66493 | 1.17327 | #VALUE! | #VALUE! | #VALUE! | 0.0008799977 | #VALUE! | #VALUE! | 3164.013 | 0.0003160544
1205 | 45.172 | 45.221 | 46.01 | 16.2421 | 17.2406 | 819.9 | 0.2345 | 45.46767 | 16.74135 | 0.9985 | 28.72632 | 1.166307 | #VALUE! | #VALUE! | #VALUE! | 0.0008841981 | #VALUE! | #VALUE! | 3154.558 | 0.0003170016
1210 | 45.16 | 45.283 | 46.022 | 16.2344 | 17.2355 | 824 | 0.234 | 45.48833 | 16.73495 | 1.0011 | 28.75338 | 1.163821 | #VALUE! | #VALUE! | #VALUE! | 0.0008857093 | #VALUE! | #VALUE! | 3167.349 | 0.0003157215
1215 | 45.247 | 45.247 | 46.036 | 16.2267 | 17.2252 | 820.6 | 0.2334 | 45.51 | 16.72595 | 0.9985 | 28.78405 | 1.160836 | #VALUE! | #VALUE! | #VALUE! | 0.0008875303 | #VALUE! | #VALUE! | 3150.919 | 0.0003173677
1220 | 45.207 | 45.281 | 46.046 | 16.2267 | 17.2226 | 820 | 0.2342 | 45.51133 | 16.72465 | 0.9959 | 28.78668 | 1.164815 | #VALUE! | #VALUE! | #VALUE! | 0.0008851041 | #VALUE! | #VALUE! | 3148.327 | 0.000317629
1225 | 45.245 | 45.269 | 46.034 | 16.2164 | 17.2175 | 820.5 | 0.2335 | 45.516 | 16.71695 | 1.0011 | 28.79905 | 1.161334 | #VALUE! | #VALUE! | #VALUE! | 0.0008872262 | #VALUE! | #VALUE! | 3148.894 | 0.0003175718
1230 | 45.232 | 45.256 | 46.021 | 16.2112 | 17.2123 | 820.2 | 0.2337 | 45.503 | 16.71175 | 1.0011 | 28.79125 | 1.162328 | #VALUE! | #VALUE! | #VALUE! | 0.0008866187 | #VALUE! | #VALUE! | 3148.596 | 0.0003176019
1235 | 45.217 | 45.266 | 46.031 | 16.2061 | 17.2071 | 819.8 | 0.2341 | 45.50467 | 16.7066 | 1.001 | 28.79807 | 1.164318 | #VALUE! | #VALUE! | #VALUE! | 0.0008854066 | #VALUE! | #VALUE! | 3146.315 | 0.0003178321
1240 | 45.274 | 45.348 | 46.087 | 16.1983 | 17.202 | 820.7 | 0.2333 | 45.56967 | 16.70015 | 1.0037 | 28.86952 | 1.160339 | #VALUE! | #VALUE! | #VALUE! | 0.0008878346 | #VALUE! | #VALUE! | 3141.974 | 0.0003182713
1245 | 45.284 | 45.284 | 46.074 | 16.1855 | 17.1865 | 821.7 | 0.2337 | 45.54733 | 16.686 | 1.001 | 28.86133 | 1.162328 | #VALUE! | #VALUE! | #VALUE! | 0.0008866187 | #VALUE! | #VALUE! | 3146.694 | 0.0003177938
1250 | 45.243 | 45.292 | 46.081 | 16.17 | 17.1736 | 819.7 | 0.2338 | 45.53867 | 16.6718 | 1.0036 | 28.86687 | 1.162826 | #VALUE! | #VALUE! | #VALUE! | 0.0008863154 | #VALUE! | #VALUE! | 3138.433 | 0.0003186303
1255 | 45.277 | 45.326 | 46.116 | 16.1726 | 17.1788 | 818.8 | 0.2332 | 45.573 | 16.6757 | 1.0062 | 28.8973 | 1.159842 | #VALUE! | #VALUE! | #VALUE! | 0.0008881392 | #VALUE! | #VALUE! | 3131.686 | 0.0003193168
1260 | 45.311 | 45.336 | 46.15 | 16.1675 | 17.171 | 819.1 | 0.2332 | 45.599 | 16.66925 | 1.0035 | 28.92975 | 1.159842 | #VALUE! | #VALUE! | #VALUE! | 0.0008881392 | #VALUE! | #VALUE! | 3129.319 | 0.0003195583
1265 | 45.294 | 45.319 | 46.084 | 16.1598 | 17.1607 | 821.5 | 0.2336 | 45.56567 | 16.66025 | 1.0009 | 28.90542 | 1.161831 | #VALUE! | #VALUE! | #VALUE! | 0.0008869224 | #VALUE! | #VALUE! | 3141.13 | 0.0003183567
1270 | 45.28 | 45.304 | 46.093 | 16.1495 | 17.1555 | 820.3 | 0.2337 | 45.559 | 16.6525 | 1.006 | 28.9065 | 1.162328 | #VALUE! | #VALUE! | #VALUE! | 0.0008866187 | #VALUE! | #VALUE! | 3136.425 | 0.0003188344
1275 | 45.288 | 45.337 | 46.127 | 16.1418 | 17.1504 | 820.6 | 0.2328 | 45.584 | 16.6461 | 1.0086 | 28.9379 | 1.157852 | #VALUE! | #VALUE! | #VALUE! | 0.0008893598 | #VALUE! | #VALUE! | 3134.167 | 0.000319064
1280 | 45.345 | 45.37 | 46.159 | 16.1315 | 17.1375 | 820.2 | 0.2325 | 45.62467 | 16.6345 | 1.006 | 28.99017 | 1.15636 | #VALUE! | #VALUE! | #VALUE! | 0.0008902777 | #VALUE! | #VALUE! | 3126.991 | 0.0003197962
1285 | 45.281 | 45.33 | 46.095 | 16.1134 | 17.1246 | 818.8 | 0.2335 | 45.56867 | 16.619 | 1.0112 | 28.94967 | 1.161334 | #VALUE! | #VALUE! | #VALUE! | 0.0008872262 | #VALUE! | #VALUE! | 3126.021 | 0.0003198955
1290 | 45.266 | 45.315 | 46.08 | 16.098 | 17.104 | 819.8 | 0.2336 | 45.55367 | 16.601 | 1.006 | 28.95267 | 1.161831 | #VALUE! | #VALUE! | #VALUE! | 0.0008869224 | #VALUE! | #VALUE! | 3129.515 | 0.0003195384
1295 | 45.227 | 45.277 | 46.066 | 16.0826 | 17.0911 | 819.9 | 0.2335 | 45.52333 | 16.58685 | 1.0085 | 28.93648 | 1.161334 | #VALUE! | #VALUE! | #VALUE! | 0.0008872262 | #VALUE! | #VALUE! | 3131.647 | 0.0003193208
1300 | 45.262 | 45.286 | 46.075 | 16.0671 | 17.0704 | 820.5 | 0.2329 | 45.541 | 16.56875 | 1.0033 | 28.97225 | 1.15835 | #VALUE! | #VALUE! | #VALUE! | 0.0008890543 | #VALUE! | #VALUE! | 3130.07 | 0.0003194817
1305 | 45.224 | 45.273 | 46.038 | 16.0594 | 17.0679 | 827 | 0.234 | 45.51167 | 16.56365 | 1.0085 | 28.94802 | 1.163821 | #VALUE! | #VALUE! | #VALUE! | 0.0008857093 | #VALUE! | #VALUE! | 3157.507 | 0.0003167055
1310 | 45.209 | 45.283 | 46.023 | 16.0414 | 17.0524 | 820.2 | 0.2336 | 45.505 | 16.5469 | 1.011 | 28.9581 | 1.161831 | #VALUE! | #VALUE! | #VALUE! | 0.0008869224 | #VALUE! | #VALUE! | 3130.454 | 0.0003194425
1315 | 45.169 | 45.243 | 46.032 | 16.026 | 17.0343 | 819.6 | 0.2342 | 45.48133 | 16.53015 | 1.0083 | 28.95118 | 1.164815 | #VALUE! | #VALUE! | #VALUE! | 0.0008851041 | #VALUE! | #VALUE! | 3128.911 | 0.0003196
1320 | 45.205 | 45.229 | 46.018 | 16.0105 | 17.0214 | 821.6 | 0.2337 | 45.484 | 16.51595 | 1.0109 | 28.96805 | 1.162328 | #VALUE! | #VALUE! | #VALUE! | 0.0008866187 | #VALUE! | #VALUE! | 3134.72 | 0.0003190077
1325 | 45.215 | 45.289 | 46.054 | 15.9925 | 17.0008 | 819.1 | 0.2337 | 45.51933 | 16.49665 | 1.0083 | 29.02268 | 1.162328 | #VALUE! | #VALUE! | #VALUE! | 0.0008866187 | #VALUE! | #VALUE! | 3119.299 | 0.0003205849
1330 | 45.224 | 45.249 | 46.062 | 15.9745 | 16.9879 | 821.8 | 0.2332 | 45.51167 | 16.4812 | 1.0134 | 29.03047 | 1.159842 | #VALUE! | #VALUE! | #VALUE! | 0.0008881392 | #VALUE! | #VALUE! | 3128.742 | 0.0003196173
1335 | 45.183 | 45.257 | 46.022 | 15.9565 | 16.9699 | 819.6 | 0.234 | 45.48733 | 16.4632 | 1.0134 | 29.02413 | 1.163821 | #VALUE! | #VALUE! | #VALUE! | 0.0008857093 | #VALUE! | #VALUE! | 3121.047 | 0.0003204053
1340 | 45.168 | 45.218 | 46.007 | 15.9411 | 16.9492 | 820.6 | 0.234 | 45.46433 | 16.44515 | 1.0081 | 29.01918 | 1.163821 | #VALUE! | #VALUE! | #VALUE! | 0.0008857093 | #VALUE! | #VALUE! | 3125.388 | 0.0003199603
1345 | 45.175 | 45.175 | 45.989 | 15.9256 | 16.9363 | 818.6 | 0.2351 | 45.44633 | 16.43095 | 1.0107 | 29.01538 | 1.169291 | #VALUE! | #VALUE! | #VALUE! | 0.0008823924 | #VALUE! | #VALUE! | 3118.179 | 0.0003207
1350 | 45.133 | 45.133 | 45.972 | 15.9076 | 16.9157 | 819.5 | 0.2344 | 45.41267 | 16.41165 | 1.0081 | 29.00102 | 1.16581 | #VALUE! | #VALUE! | #VALUE! | 0.0008844999 | #VALUE! | #VALUE! | 3123.154 | 0.0003201892
1355 | 45.166 | 45.215 | 45.979 | 15.8922 | 16.9002 | 821.3 | 0.2343 | 45.45333 | 16.3962 | 1.008 | 29.05713 | 1.165313 | #VALUE! | #VALUE! | #VALUE! | 0.0008848019 | #VALUE! | #VALUE! | 3123.969 | 0.0003201056
1360 | 45.173 | 45.198 | 45.987 | 15.8767 | 16.8874 | 823.8 | 0.234 | 45.45267 | 16.38205 | 1.0107 | 29.07062 | 1.163821 | #VALUE! | #VALUE! | #VALUE! | 0.0008857093 | #VALUE! | #VALUE! | 3132.025 | 0.0003192823
1365 | 45.155 | 45.155 | 45.944 | 15.8561 | 16.8719 | 820.6 | 0.2341 | 45.418 | 16.364 | 1.0158 | 29.054 | 1.164318 | #VALUE! | #VALUE! | #VALUE! | 0.0008854066 | #VALUE! | #VALUE! | 3121.643 | 0.0003203441
1370 | 45.114 | 45.114 | 45.952 | 15.8356 | 16.8487 | 819.5 | 0.2348 | 45.39333 | 16.34215 | 1.0131 | 29.05118 | 1.167799 | #VALUE! | #VALUE! | #VALUE! | 0.0008832942 | #VALUE! | #VALUE! | 3117.761 | 0.000320743
1375 | 45.072 | 45.121 | 45.91 | 15.8253 | 16.8306 | 820.6 | 0.2348 | 45.36767 | 16.32795 | 1.0053 | 29.03972 | 1.167799 | #VALUE! | #VALUE! | #VALUE! | 0.0008832942 | #VALUE! | #VALUE! | 3123.178 | 0.0003201867
1380 | 45.055 | 45.104 | 45.869 | 15.7996 | 16.8074 | 819.8 | 0.2341 | 45.34267 | 16.3035 | 1.0078 | 29.03917 | 1.164318 | #VALUE! | #VALUE! | #VALUE! | 0.0008854066 | #VALUE! | #VALUE! | 3120.193 | 0.000320493
1385 | 45.138 | 45.162 | 45.951 | 15.7738 | 16.7842 | 819.9 | 0.2336 | 45.417 | 16.279 | 1.0104 | 29.138 | 1.161831 | #VALUE! | #VALUE! | #VALUE! | 0.0008869224 | #VALUE! | #VALUE! | 3109.989 | 0.0003215446
1390 | 45.12 | 45.169 | 45.958 | 15.7532 | 16.7661 | 819.1 | 0.2332 | 45.41567 | 16.25965 | 1.0129 | 29.15602 | 1.159842 | #VALUE! | #VALUE! | #VALUE! | 0.0008881392 | #VALUE! | #VALUE! | 3105.034 | 0.0003220577
1395 | 45.078 | 45.128 | 45.916 | 15.7352 | 16.7455 | 817 | 0.2334 | 45.374 | 16.24035 | 1.0103 | 29.13365 | 1.160836 | #VALUE! | #VALUE! | #VALUE! | 0.0008875303 | #VALUE! | #VALUE! | 3099.451 | 0.0003226378
1400 | 45.06 | 45.134 | 45.923 | 15.7198 | 16.73 | 820.1 | 0.2343 | 45.37233 | 16.2249 | 1.0102 | 29.14743 | 1.165313 | #VALUE! | #VALUE! | #VALUE! | 0.0008848019 | #VALUE! | #VALUE! | 3109.74 | 0.0003215703
1405 | 45.066 | 45.115 | 45.88 | 15.6992 | 16.7094 | 821.7 | 0.2337 | 45.35367 | 16.2043 | 1.0102 | 29.14937 | 1.162328 | #VALUE! | #VALUE! | #VALUE! | 0.0008866187 | #VALUE! | #VALUE! | 3115.601 | 0.0003209654
1410 | 45.021 | 45.071 | 45.884 | 15.6812 | 16.6888 | 819 | 0.2333 | 45.32533 | 16.185 | 1.0076 | 29.14033 | 1.160339 | #VALUE! | #VALUE! | #VALUE! | 0.0008878346 | #VALUE! | #VALUE! | 3106.326 | 0.0003219237
1415 | 45.052 | 45.101 | 45.915 | 15.6581 | 16.6681 | 821.5 | 0.2331 | 45.356 | 16.1631 | 1.01 | 29.1929 | 1.159344 | #VALUE! | #VALUE! | #VALUE! | 0.000888444 | #VALUE! | #VALUE! | 3110.197 | 0.000321523
1420 | 45.057 | 45.107 | 45.92 | 15.6375 | 16.6501 | 821 | 0.233 | 45.36133 | 16.1438 | 1.0126 | 29.21753 | 1.158847 | #VALUE! | #VALUE! | #VALUE! | 0.000888749 | #VALUE! | #VALUE! | 3105.684 | 0.0003219903
1425 | 45.039 | 45.113 | 45.902 | 15.6246 | 16.6346 | 820 | 0.2326 | 45.35133 | 16.1296 | 1.01 | 29.22173 | 1.156857 | #VALUE! | #VALUE! | #VALUE! | 0.0008899715 | #VALUE! | #VALUE! | 3101.455 | 0.0003224293
1430 | 45.044 | 45.093 | 45.882 | 15.6092 | 16.614 | 821 | 0.2336 | 45.33967 | 16.1116 | 1.0048 | 29.22807 | 1.161831 | #VALUE! | #VALUE! | #VALUE! | 0.0008869224 | #VALUE! | #VALUE! | 3104.565 | 0.0003221064
1435 | 45.024 | 45.024 | 45.862 | 15.5886 | 16.5959 | 819.3 | 0.2336 | 45.30333 | 16.09225 | 1.0073 | 29.21108 | 1.161831 | #VALUE! | #VALUE! | #VALUE! | 0.0008869224 | #VALUE! | #VALUE! | 3099.937 | 0.0003225872
1440 | 45.005 | 45.03 | 45.843 | 15.5783 | 16.5831 | 819.8 | 0.2333 | 45.29267 | 16.0807 | 1.0048 | 29.21197 | 1.160339 | #VALUE! | #VALUE! | #VALUE! | 0.0008878346 | #VALUE! | #VALUE! | 3101.735 | 0.0003224002
1445 | 45.01 | 45.034 | 45.823 | 15.5706 | 16.5753 | 820.8 | 0.234 | 45.289 | 16.07295 | 1.0047 | 29.21605 | 1.163821 | #VALUE! | #VALUE! | #VALUE! | 0.0008857093 | #VALUE! | #VALUE! | 3105.085 | 0.0003220524
1450 | 45.064 | 45.113 | 45.877 | 15.5603 | 16.5624 | 819.6 | 0.2336 | 45.35133 | 16.06135 | 1.0021 | 29.28998 | 1.161831 | #VALUE! | #VALUE! | #VALUE! | 0.0008869224 | #VALUE! | #VALUE! | 3092.719 | 0.0003233401
1455 | 45.044 | 45.068 | 45.857 | 15.55 | 16.5521 | 819.7 | 0.2329 | 45.323 | 16.05105 | 1.0021 | 29.27195 | 1.15835 | #VALUE! | #VALUE! | #VALUE! | 0.0008890543 | #VALUE! | #VALUE! | 3095.002 | 0.0003231016
1460 | 44.974 | 45.023 | 45.787 | 15.55 | 16.547 | 820.5 | 0.2354 | 45.26133 | 16.0485 | 0.997 | 29.21283 | 1.170784 | #VALUE! | #VALUE! | #VALUE! | 0.0008814927 | #VALUE! | #VALUE! | 3104.292 | 0.0003221347
1465 | 44.928 | 44.977 | 45.741 | 15.5397 | 16.5341 | 819 | 0.2348 | 45.21533 | 16.0369 | 0.9944 | 29.17843 | 1.167799 | #VALUE! | #VALUE! | #VALUE! | 0.0008832942 | #VALUE! | #VALUE! | 3102.27 | 0.0003223446
1470 | 44.981 | 45.03 | 45.794 | 15.532 | 16.5289 | 819.4 | 0.2343 | 45.26833 | 16.03045 | 0.9969 | 29.23788 | 1.165313 | #VALUE! | #VALUE! | #VALUE! | 0.0008848019 | #VALUE! | #VALUE! | 3097.474 | 0.0003228437
1475 | 44.986 | 45.06 | 45.848 | 15.5294 | 16.5238 | 820.4 | 0.2337 | 45.298 | 16.0266 | 0.9944 | 29.2714 | 1.162328 | #VALUE! | #VALUE! | #VALUE! | 0.0008866187 | #VALUE! | #VALUE! | 3097.703 | 0.0003228198
1480 | 45.115 | 45.14 | 45.954 | 15.5191 | 16.5186 | 820.1 | 0.2315 | 45.403 | 16.01885 | 0.9995 | 29.38415 | 1.151387 | #VALUE! | #VALUE! | #VALUE! | 0.000893353 | #VALUE! | #VALUE! | 3084.689 | 0.0003241818
1485 | 45.097 | 45.146 | 45.935 | 15.514 | 16.5109 | 820.4 | 0.2335 | 45.39267 | 16.01245 | 0.9969 | 29.38022 | 1.161334 | #VALUE! | #VALUE! | #VALUE! | 0.0008872262 | #VALUE! | #VALUE! | 3086.23 | 0.0003240199
1490 | 45.105 | 45.155 | 45.943 | 15.5088 | 16.5057 | 820.2 | 0.2331 | 45.401 | 16.00725 | 0.9969 | 29.39375 | 1.159344 | #VALUE! | #VALUE! | #VALUE! | 0.000888444 | #VALUE! | #VALUE! | 3084.057 | 0.0003242482
1495 | 45.089 | 45.163 | 45.928 | 15.514 | 16.5109 | 818.4 | 0.2334 | 45.39333 | 16.01245 | 0.9969 | 29.38088 | 1.160836 | #VALUE! | #VALUE! | #VALUE! | 0.0008875303 | #VALUE! | #VALUE! | 3078.636 | 0.0003248191
1500 | 45.05 | 45.124 | 45.913 | 15.5063 | 16.5031 | 820.5 | 0.2338 | 45.36233 | 16.0047 | 0.9968 | 29.35763 | 1.162826 | #VALUE! | #VALUE! | #VALUE! | 0.0008863154 | #VALUE! | #VALUE! | 3088.981 | 0.0003237314
1505 | 45.083 | 45.157 | 45.921 | 15.5011 | 16.498 | 823.8 | 0.2332 | 45.387 | 15.99955 | 0.9969 | 29.38745 | 1.159842 | #VALUE! | #VALUE! | #VALUE! | 0.0008881392 | #VALUE! | #VALUE! | 3098.258 | 0.0003227621
1510 | 45.096 | 45.145 | 45.934 | 15.4985 | 16.498 | 821.8 | 0.2332 | 45.39167 | 15.99825 | 0.9995 | 29.39342 | 1.159842 | #VALUE! | #VALUE! | #VALUE! | 0.0008881392 | #VALUE! | #VALUE! | 3090.108 | 0.0003236132
1515 | 45.156 | 45.205 | 45.994 | 15.496 | 16.4902 | 821.3 | 0.2324 | 45.45167 | 15.9931 | 0.9942 | 29.45857 | 1.155863 | #VALUE! | #VALUE! | #VALUE! | 0.0008905842 | #VALUE! | #VALUE! | 3081.398 | 0.000324528
1520 | 45.166 | 45.191 | 46.005 | 15.4883 | 16.4851 | 822.2 | 0.2333 | 45.454 | 15.9867 | 0.9968 | 29.4673 | 1.160339 | #VALUE! | #VALUE! | #VALUE! | 0.0008878346 | #VALUE! | #VALUE! | 3083.861 | 0.0003242689
1525 | 45.176 | 45.25 | 46.014 | 15.4754 | 16.4773 | 821.6 | 0.233 | 45.48 | 15.97635 | 1.0019 | 29.50365 | 1.158847 | #VALUE! | #VALUE! | #VALUE! | 0.000888749 | #VALUE! | #VALUE! | 3077.814 | 0.000324906
1530 | 45.183 | 45.232 | 46.021 | 15.4728 | 16.4773 | 821.5 | 0.2322 | 45.47867 | 15.97505 | 1.0045 | 29.50362 | 1.154868 | #VALUE! | #VALUE! | #VALUE! | 0.0008911978 | #VALUE! | #VALUE! | 3077.443 | 0.0003249451
1535 | 45.192 | 45.242 | 46.031 | 15.4728 | 16.4696 | 819.8 | 0.2326 | 45.48833 | 15.9712 | 0.9968 | 29.51713 | 1.156857 | #VALUE! | #VALUE! | #VALUE! | 0.0008899715 | #VALUE! | #VALUE! | 3069.668 | 0.0003257682
1540 | 45.202 | 45.227 | 46.016 | 15.4703 | 16.4696 | 820.3 | 0.2321 | 45.48167 | 15.96995 | 0.9993 | 29.51172 | 1.154371 | #VALUE! | #VALUE! | #VALUE! | 0.000891505 | #VALUE! | #VALUE! | 3072.104 | 0.0003255098
1545 | 45.188 | 45.213 | 46.026 | 15.4703 | 16.4722 | 820 | 0.2327 | 45.47567 | 15.97125 | 1.0019 | 29.50442 | 1.157355 | #VALUE! | #VALUE! | #VALUE! | 0.0008896655 | #VALUE! | #VALUE! | 3071.74 | 0.0003255484
1550 | 45.172 | 45.221 | 46.01 | 15.4677 | 16.467 | 821.8 | 0.2334 | 45.46767 | 15.96735 | 0.9993 | 29.50032 | 1.160836 | #VALUE! | #VALUE! | #VALUE! | 0.0008875303 | #VALUE! | #VALUE! | 3078.911 | 0.0003247902
1555 | 45.183 | 45.207 | 46.021 | 15.4677 | 16.4593 | 820.5 | 0.2336 | 45.47033 | 15.9635 | 0.9916 | 29.50683 | 1.161831 | #VALUE! | #VALUE! | #VALUE! | 0.0008869224 | #VALUE! | #VALUE! | 3073.361 | 0.0003253766
1560 | 45.12 | 45.145 | 45.959 | 15.4677 | 16.4593 | 820.4 | 0.2343 | 45.408 | 15.9635 | 0.9916 | 29.4445 | 1.165313 | #VALUE! | #VALUE! | #VALUE! | 0.0008848019 | #VALUE! | #VALUE! | 3079.492 | 0.0003247289
1565 | 45.104 | 45.104 | 45.918 | 15.4677 | 16.4619 | 820.9 | 0.2339 | 45.37533 | 15.9648 | 0.9942 | 29.41053 | 1.163323 | #VALUE! | #VALUE! | #VALUE! | 0.0008860122 | #VALUE! | #VALUE! | 3084.928 | 0.0003241567
1570 | 45.142 | 45.166 | 45.98 | 15.4651 | 16.4619 | 821.8 | 0.2333 | 45.42933 | 15.9635 | 0.9968 | 29.46583 | 1.160339 | #VALUE! | #VALUE! | #VALUE! | 0.0008878346 | #VALUE! | #VALUE! | 3082.514 | 0.0003244105
1575 | 45.153 | 45.178 | 45.992 | 15.46 | 16.4541 | 819.1 | 0.2338 | 45.441 | 15.95705 | 0.9941 | 29.48395 | 1.162826 | #VALUE! | #VALUE! | #VALUE! | 0.0008863154 | #VALUE! | #VALUE! | 3070.499 | 0.00032568
1580 | 45.166 | 45.24 | 46.029 | 15.4625 | 16.4593 | 819 | 0.2331 | 45.47833 | 15.9609 | 0.9968 | 29.51743 | 1.159344 | #VALUE! | #VALUE! | #VALUE! | 0.000888444 | #VALUE! | #VALUE! | 3066.641 | 0.0003260897
1585 | 45.157 | 45.182 | 46.02 | 15.4574 | 16.4516 | 820.4 | 0.2342 | 45.453 | 15.9545 | 0.9942 | 29.4985 | 1.164815 | #VALUE! | #VALUE! | #VALUE! | 0.0008851041 | #VALUE! | #VALUE! | 3073.855 | 0.0003253244
1590 | 45.121 | 45.194 | 45.983 | 15.4497 | 16.4412 | 820.6 | 0.2331 | 45.43267 | 15.94545 | 0.9915 | 29.48722 | 1.159344 | #VALUE! | #VALUE! | #VALUE! | 0.000888444 | #VALUE! | #VALUE! | 3075.781 | 0.0003251207
1595 | 45.184 | 45.233 | 46.022 | 15.4471 | 16.4387 | 821.5 | 0.234 | 45.47967 | 15.9429 | 0.9916 | 29.53677 | 1.163821 | #VALUE! | #VALUE! | #VALUE! | 0.0008857093 | #VALUE! | #VALUE! | 3073.989 | 0.0003253102
1600 | 45.175 | 45.248 | 46.038 | 15.4548 | 16.4516 | 819.1 | 0.2337 | 45.487 | 15.9532 | 0.9968 | 29.5338 | 1.162328 | #VALUE! | #VALUE! | #VALUE! | 0.0008866187 | #VALUE! | #VALUE! | 3065.316 | 0.0003262307
1605 | 45.166 | 45.264 | 46.029 | 15.46 | 16.4464 | 821.4 | 0.2334 | 45.48633 | 15.9532 | 0.9864 | 29.53313 | 1.160836 | #VALUE! | #VALUE! | #VALUE! | 0.0008875303 | #VALUE! | #VALUE! | 3073.993 | 0.0003253098
1610 | 45.182 | 45.232 | 46.021 | 15.4625 | 16.449 | 821.3 | 0.2331 | 45.47833 | 15.95575 | 0.9865 | 29.52258 | 1.159344 | #VALUE! | #VALUE! | #VALUE! | 0.000888444 | #VALUE! | #VALUE! | 3074.717 | 0.0003252332
1615 | 45.223 | 45.247 | 46.061 | 15.478 | 16.4593 | 819.3 | 0.233 | 45.51033 | 15.96865 | 0.9813 | 29.54168 | 1.158847 | #VALUE! | #VALUE! | #VALUE! | 0.000888749 | #VALUE! | #VALUE! | 3065.246 | 0.0003262381
1620 | 45.216 | 45.29 | 46.054 | 15.4857 | 16.467 | 820.7 | 0.2333 | 45.52 | 15.97635 | 0.9813 | 29.54365 | 1.160339 | #VALUE! | #VALUE! | #VALUE! | 0.0008878346 | #VALUE! | #VALUE! | 3070.28 | 0.0003257032
1625 | 45.282 | 45.355 | 46.12 | 15.4883 | 16.4696 | 822.7 | 0.2327 | 45.58567 | 15.97895 | 0.9813 | 29.60672 | 1.157355 | #VALUE! | #VALUE! | #VALUE! | 0.0008896655 | #VALUE! | #VALUE! | 3071.206 | 0.000325605
1630 | 45.324 | 45.422 | 46.187 | 15.5011 | 16.4851 | 820.6 | 0.2321 | 45.64433 | 15.9931 | 0.984 | 29.65123 | 1.154371 | #VALUE! | #VALUE! | #VALUE! | 0.000891505 | #VALUE! | #VALUE! | 3058.767 | 0.0003269291
1635 | 45.342 | 45.415 | 46.205 | 15.5037 | 16.4825 | 821.6 | 0.2328 | 45.654 | 15.9931 | 0.9788 | 29.6609 | 1.157852 | #VALUE! | #VALUE! | #VALUE! | 0.0008893598 | #VALUE! | #VALUE! | 3061.496 | 0.0003266377
1640 | 45.311 | 45.385 | 46.174 | 15.5063 | 16.4851 | 822.1 | 0.2329 | 45.62333 | 15.9957 | 0.9788 | 29.62763 | 1.15835 | #VALUE! | #VALUE! | #VALUE! | 0.0008890543 | #VALUE! | #VALUE! | 3066.799 | 0.0003260729
1645 | 45.33 | 45.379 | 46.143 | 15.5063 | 16.4825 | 820.3 | 0.2333 | 45.61733 | 15.9944 | 0.9762 | 29.62293 | 1.160339 | #VALUE! | #VALUE! | #VALUE! | 0.0008878346 | #VALUE! | #VALUE! | 3060.57 | 0.0003267365
1650 | 45.328 | 45.426 | 46.191 | 15.514 | 16.4902 | 818 | 0.2336 | 45.64833 | 16.0021 | 0.9762 | 29.64623 | 1.161831 | #VALUE! | #VALUE! | #VALUE! | 0.0008869224 | #VALUE! | #VALUE! | 3049.59 | 0.000327913
1655 | 45.322 | 45.396 | 46.185 | 15.514 | 16.4928 | 821 | 0.232 | 45.63433 | 16.0034 | 0.9788 | 29.63093 | 1.153873 | #VALUE! | #VALUE! | #VALUE! | 0.0008918124 | #VALUE! | #VALUE! | 3062.355 | 0.0003265461
1660 | 45.321 | 45.419 | 46.184 | 15.5191 | 16.4954 | 821.7 | 0.2335 | 45.64133 | 16.00725 | 0.9763 | 29.63408 | 1.161334 | #VALUE! | #VALUE! | #VALUE! | 0.0008872262 | #VALUE! | #VALUE! | 3064.64 | 0.0003263026
1665 | 45.32 | 45.369 | 46.158 | 15.5269 | 16.5031 | 820.6 | 0.2334 | 45.61567 | 16.015 | 0.9762 | 29.60067 | 1.160836 | #VALUE! | #VALUE! | #VALUE! | 0.0008875303 | #VALUE! | #VALUE! | 3063.992 | 0.0003263716
1670 | 45.341 | 45.366 | 46.18 | 15.532 | 16.5031 | 821.3 | 0.2341 | 45.629 | 16.01755 | 0.9711 | 29.61145 | 1.164318 | #VALUE! | #VALUE! | #VALUE! | 0.0008854066 | #VALUE! | #VALUE! | 3065.489 | 0.0003262122
1675 | 45.317 | 45.391 | 46.18 | 15.5346 | 16.5057 | 820.6 | 0.2332 | 45.62933 | 16.02015 | 0.9711 | 29.60918 | 1.159842 | #VALUE! | #VALUE! | #VALUE! | 0.0008881392 | #VALUE! | #VALUE! | 3063.111 | 0.0003264655
1680 | 45.393 | 45.442 | 46.256 | 15.5294 | 16.5031 | 822.8 | 0.2333 | 45.697 | 16.01625 | 0.9737 | 29.68075 | 1.160339 | #VALUE! | #VALUE! | #VALUE! | 0.0008878346 | #VALUE! | #VALUE! | 3063.917 | 0.0003263796
1685 | 45.419 | 45.493 | 46.282 | 15.5397 | 16.5212 | 820.2 | 0.2321 | 45.73133 | 16.03045 | 0.9815 | 29.70088 | 1.154371 | #VALUE! | #VALUE! | #VALUE! | 0.000891505 | #VALUE! | #VALUE! | 3052.165 | 0.0003276363
1690 | 45.448 | 45.497 | 46.286 | 15.5577 | 16.5315 | 820.5 | 0.2322 | 45.74367 | 16.0446 | 0.9738 | 29.69907 | 1.154868 | #VALUE! | #VALUE! | #VALUE! | 0.0008911978 | #VALUE! | #VALUE! | 3053.468 | 0.0003274964
1695 | 45.451 | 45.525 | 46.289 | 15.5757 | 16.5392 | 821.7 | 0.2327 | 45.755 | 16.05745 | 0.9635 | 29.69755 | 1.157355 | #VALUE! | #VALUE! | #VALUE! | 0.0008896655 | #VALUE! | #VALUE! | 3058.09 | 0.0003270015
1700 | 45.431 | 45.48 | 46.294 | 15.604 | 16.5676 | 819.5 | 0.2336 | 45.735 | 16.0858 | 0.9636 | 29.6492 | 1.161831 | #VALUE! | #VALUE! | #VALUE! | 0.0008869224 | #VALUE! | #VALUE! | 3054.876 | 0.0003273455
1705 | 45.411 | 45.461 | 46.25 | 15.6272 | 16.5779 | 818.5 | 0.2329 | 45.70733 | 16.10255 | 0.9507 | 29.60478 | 1.15835 | #VALUE! | #VALUE! | #VALUE! | 0.0008890543 | #VALUE! | #VALUE! | 3055.726 | 0.0003272545
1710 | 45.369 | 45.492 | 46.232 | 15.6503 | 16.5985 | 818.8 | 0.2336 | 45.69767 | 16.1244 | 0.9482 | 29.57327 | 1.161831 | #VALUE! | #VALUE! | #VALUE! | 0.0008869224 | #VALUE! | #VALUE! | 3060.104 | 0.0003267863
1715 | 45.379 | 45.478 | 46.242 | 15.6838 | 16.6192 | 819.5 | 0.2339 | 45.69967 | 16.1515 | 0.9354 | 29.54817 | 1.163323 | #VALUE! | #VALUE! | #VALUE! | 0.0008860122 | #VALUE! | #VALUE! | 3065.322 | 0.00032623
1720 | 45.44 | 45.539 | 46.304 | 15.7044 | 16.6398 | 817.8 | 0.2337 | 45.761 | 16.1721 | 0.9354 | 29.5889 | 1.162328 | #VALUE! | #VALUE! | #VALUE! | 0.0008866187 | #VALUE! | #VALUE! | 3054.752 | 0.0003273588
1725 | 45.527 | 45.601 | 46.39 | 15.7249 | 16.6604 | 819.8 | 0.233 | 45.83933 | 16.19265 | 0.9355 | 29.64668 | 1.158847 | #VALUE! | #VALUE! | #VALUE! | 0.000888749 | #VALUE! | #VALUE! | 3056.254 | 0.0003271979
1730 | 35.75 | 35.873 | 36.34 | 16.3862 | 16.498 | 818.6 | 0.2345 | 35.98767 | 16.4421 | 0.1118 | 19.54557 | 1.166307 | #VALUE! | #VALUE! | #VALUE! | 0.0008841981 | #VALUE! | #VALUE! | 4628.935 | 0.0002160324
1735 | 44.436 | 44.362 | 44.954 | 16.0079 | 16.8564 | 819.3 | 0.2331 | 44.584 | 16.43215 | 0.8485 | 28.15185 | 1.159344 | #VALUE! | #VALUE! | #VALUE! | 0.000888444 | #VALUE! | #VALUE! | 3216.575 | 0.0003108897
1740 | 44.986 | 44.912 | 45.504 | 16.1186 | 17.0704 | 816.4 | 0.2341 | 45.134 | 16.5945 | 0.9518 | 28.5395 | 1.164318 | #VALUE! | #VALUE! | #VALUE! | 0.0008854066 | #VALUE! | #VALUE! | 3161.654 | 0.0003162902
1745 | 45.29 | 45.241 | 45.832 | 16.3579 | 17.3412 | 817.9 | 0.2341 | 45.45433 | 16.84955 | 0.9833 | 28.60478 | 1.164318 | #VALUE! | #VALUE! | #VALUE! | 0.0008854066 | #VALUE! | #VALUE! | 3160.234 | 0.0003164323
1750 | 45.573 | 45.499 | 46.115 | 16.5921 | 17.594 | 820.8 | 0.2328 | 45.729 | 17.09305 | 1.0019 | 28.63595 | 1.157852 | #VALUE! | #VALUE! | #VALUE! | 0.0008893598 | #VALUE! | #VALUE! | 3167.987 | 0.0003156579
1755 | 45.887 | 45.838 | 46.43 | 16.8597 | 17.8777 | 818.1 | 0.2335 | 46.05167 | 17.3687 | 1.018 | 28.68297 | 1.161334 | #VALUE! | #VALUE! | #VALUE! | 0.0008872262 | #VALUE! | #VALUE! | 3152.39 | 0.0003172196
1760 | 46.086 | 46.036 | 46.653 | 17.1016 | 18.1279 | 818.8 | 0.2334 | 46.25833 | 17.61475 | 1.0263 | 28.64358 | 1.160836 | #VALUE! | #VALUE! | #VALUE! | 0.0008875303 | #VALUE! | #VALUE! | 3159.426 | 0.0003165132
1765 | 46.341 | 46.341 | 46.933 | 17.3384 | 18.3704 | 819.4 | 0.2331 | 46.53833 | 17.8544 | 1.032 | 28.68393 | 1.159344 | #VALUE! | #VALUE! | #VALUE! | 0.000888444 | #VALUE! | #VALUE! | 3157.293 | 0.000316727
1770 | 46.602 | 46.528 | 47.145 | 17.6035 | 18.6516 | 818.2 | 0.2332 | 46.75833 | 18.12755 | 1.0481 | 28.63078 | 1.159842 | #VALUE! | #VALUE! | #VALUE! | 0.0008881392 | #VALUE! | #VALUE! | 3158.522 | 0.0003166038
1775 | 46.769 | 46.744 | 47.386 | 17.83 | 18.8838 | 819.1 | 0.2344 | 46.96633 | 18.3569 | 1.0538 | 28.60943 | 1.16581 | #VALUE! | #VALUE! | #VALUE! | 0.0008844999 | #VALUE! | #VALUE! | 3164.356 | 0.0003160201
1780 | 46.987 | 46.938 | 47.579 | 18.0797 | 19.147 | 811 | 0.2342 | 47.168 | 18.61335 | 1.0673 | 28.55465 | 1.164815 | #VALUE! | #VALUE! | #VALUE! | 0.0008851041 | #VALUE! | #VALUE! | 3139.075 | 0.0003185652
1785 | 47.26 | 47.235 | 47.877 | 18.332 | 19.4128 | 818.8 | 0.2334 | 47.45733 | 18.8724 | 1.0808 | 28.58493 | 1.160836 | #VALUE! | #VALUE! | #VALUE! | 0.0008875303 | #VALUE! | #VALUE! | 3165.908 | 0.0003158651
1790 | 47.487 | 47.463 | 48.104 | 18.5611 | 19.6424 | 819.9 | 0.2336 | 47.68467 | 19.10175 | 1.0813 | 28.58292 | 1.161831 | #VALUE! | #VALUE! | #VALUE! | 0.0008869224 | #VALUE! | #VALUE! | 3170.385 | 0.0003154191
1795 | 47.713 | 47.663 | 48.33 | 18.8211 | 19.9134 | 818.7 | 0.2335 | 47.902 | 19.36725 | 1.0923 | 28.53475 | 1.161334 | #VALUE! | #VALUE! | #VALUE! | 0.0008872262 | #VALUE! | #VALUE! | 3171.088 | 0.0003153491
1800 | 47.916 | 47.842 | 48.509 | 19.0554 | 20.1534 | 819.6 | 0.2334 | 48.089 | 19.6044 | 1.098 | 28.4846 | 1.160836 | #VALUE! | #VALUE! | #VALUE! | 0.0008875303 | #VALUE! | #VALUE! | 3180.164 | 0.0003144492
1805 | 48.193 | 48.144 | 48.786 | 19.3052 | 20.4141 | 821 | 0.2334 | 48.37433 | 19.85965 | 1.1089 | 28.51468 | 1.160836 | #VALUE! | #VALUE! | #VALUE! | 0.0008875303 | #VALUE! | #VALUE! | 3182.235 | 0.0003142446
1810 | 48.373 | 48.323 | 48.959 | 19.5318 | 20.6438 | 819.7 | 0.233 | 48.55167 | 20.0878 | 1.112 | 28.46387 | 1.158847 | #VALUE! | #VALUE! | #VALUE! | 0.000888749 | #VALUE! | #VALUE! | 3182.868 | 0.000314182
1815 | 48.601 | 48.576 | 49.228 | 19.7713 | 20.8994 | 819.9 | 0.233 | 48.80167 | 20.33535 | 1.1281 | 28.46632 | 1.158847 | #VALUE! | #VALUE! | #VALUE! | 0.000888749 | #VALUE! | #VALUE! | 3183.371 | 0.0003141324
1820 | 48.827 | 48.755 | 49.424 | 20.0057 | 21.1343 | 820.9 | 0.2327 | 49.002 | 20.57 | 1.1286 | 28.432 | 1.157355 | #VALUE! | #VALUE! | #VALUE! | 0.0008896655 | #VALUE! | #VALUE! | 3191.101 | 0.0003133715
1825 | 48.999 | 48.928 | 49.572 | 20.2298 | 21.3666 | 818.4 | 0.2333 | 49.16633 | 20.7982 | 1.1368 | 28.36813 | 1.160339 | #VALUE! | #VALUE! | #VALUE! | 0.0008878346 | #VALUE! | #VALUE! | 3188.545 | 0.0003136227
1830 | 49.196 | 49.148 | 49.768 | 20.4358 | 21.5783 | 819.1 | 0.2325 | 49.37067 | 21.00705 | 1.1425 | 28.36362 | 1.15636 | #VALUE! | #VALUE! | #VALUE! | 0.0008902777 | #VALUE! | #VALUE! | 3191.78 | 0.0003133048
1835 | 49.369 | 49.297 | 49.942 | 20.6522 | 21.8029 | 820.7 | 0.2342 | 49.536 | 21.22755 | 1.1507 | 28.30845 | 1.164815 | #VALUE! | #VALUE! | #VALUE! | 0.0008851041 | #VALUE! | #VALUE! | 3204.247 | 0.0003120858
1840 | 49.516 | 49.444 | 50.113 | 20.8763 | 22.0328 | 820.7 | 0.2353 | 49.691 | 21.45455 | 1.1565 | 28.23645 | 1.170286 | #VALUE! | #VALUE! | #VALUE! | 0.0008817924 | #VALUE! | #VALUE! | 3212.417 | 0.000311292
1845 | 49.757 | 49.685 | 50.354 | 21.1107 | 22.2832 | 820.8 | 0.2336 | 49.932 | 21.69695 | 1.1725 | 28.23505 | 1.161831 | #VALUE! | #VALUE! | #VALUE! | 0.0008869224 | #VALUE! | #VALUE! | 3212.968 | 0.0003112387
1850 | 49.927 | 49.903 | 50.524 | 21.3271 | 22.5001 | 820.2 | 0.2332 | 50.118 | 21.9136 | 1.173 | 28.2044 | 1.159842 | #VALUE! | #VALUE! | #VALUE! | 0.0008881392 | #VALUE! | #VALUE! | 3214.109 | 0.0003111283
1855 | 50.094 | 50.022 | 50.643 | 21.5487 | 22.7222 | 821.6 | 0.2337 | 50.253 | 22.13545 | 1.1735 | 28.11755 | 1.162328 | #VALUE! | #VALUE! | #VALUE! | 0.0008866187 | #VALUE! | #VALUE! | 3229.539 | 0.0003096417
1860 | 50.265 | 50.193 | 50.862 | 21.778 | 22.9624 | 819.1 | 0.2339 | 50.44 | 22.3702 | 1.1844 | 28.0698 | 1.163323 | #VALUE! | #VALUE! | #VALUE! | 0.0008860122 | #VALUE! | #VALUE! | 3225.19 | 0.0003100593
1865 | 50.432 | 50.384 | 51.029 | 22.0099 | 23.1949 | 819.9 | 0.2346 | 50.615 | 22.6024 | 1.185 | 28.0126 | 1.166805 | #VALUE! | #VALUE! | #VALUE! | 0.0008838966 | #VALUE! | #VALUE! | 3234.932 | 0.0003091255
1870 | 50.623 | 50.551 | 51.196 | 22.2109 | 23.3989 | 819 | 0.2348 | 50.79 | 22.8049 | 1.188 | 27.9851 | 1.167799 | #VALUE! | #VALUE! | #VALUE! | 0.0008832942 | #VALUE! | #VALUE! | 3234.556 | 0.0003091614
1875 | 50.815 | 50.744 | 51.412 | 22.4428 | 23.6365 | 820.2 | 0.2352 | 50.99033 | 23.03965 | 1.1937 | 27.95068 | 1.169789 | #VALUE! | #VALUE! | #VALUE! | 0.0008820923 | #VALUE! | #VALUE! | 3243.284 | 0.0003083295
1880 | 51.005 | 50.909 | 51.578 | 22.6465 | 23.8406 | 820.9 | 0.234 | 51.164 | 23.24355 | 1.1941 | 27.92045 | 1.163821 | #VALUE! | #VALUE! | #VALUE! | 0.0008857093 | #VALUE! | #VALUE! | 3249.567 | 0.0003077333
1885 | 51.15 | 51.102 | 51.771 | 22.8681 | 24.0731 | 821.2 | 0.235 | 51.341 | 23.4706 | 1.205 | 27.8704 | 1.168794 | #VALUE! | #VALUE! | #VALUE! | 0.0008826928 | #VALUE! | #VALUE! | 3256.592 | 0.0003070695
1890 | 51.364 | 51.317 | 51.962 | 23.0614 | 24.2669 | 821.1 | 0.2338 | 51.54767 | 23.66415 | 1.2055 | 27.88352 | 1.162826 | #VALUE! | #VALUE! | #VALUE! | 0.0008863154 | #VALUE! | #VALUE! | 3254.664 | 0.0003072514
1895 | 51.531 | 51.483 | 52.152 | 23.2882 | 24.5071 | 821.2 | 0.2342 | 51.722 | 23.89765 | 1.2189 | 27.82435 | 1.164815 | #VALUE! | #VALUE! | #VALUE! | 0.0008851041 | #VALUE! | #VALUE! | 3261.982 | 0.0003065621
1900 | 51.746 | 51.651 | 52.344 | 23.497 | 24.7113 | 818.4 | 0.234 | 51.91367 | 24.10415 | 1.2143 | 27.80952 | 1.163821 | #VALUE! | #VALUE! | #VALUE! | 0.0008857093 | #VALUE! | #VALUE! | 3252.594 | 0.0003074469
1905 | 51.915 | 51.867 | 52.512 | 23.7136 | 24.9283 | 821.1 | 0.2341 | 52.098 | 24.32095 | 1.2147 | 27.77705 | 1.164318 | #VALUE! | #VALUE! | #VALUE! | 0.0008854066 | #VALUE! | #VALUE! | 3267.139 | 0.0003060782
1910 | 52.154 | 52.082 | 52.752 | 23.9172 | 25.1299 | 820.9 | 0.233 | 52.32933 | 24.52355 | 1.2127 | 27.80578 | 1.158847 | #VALUE! | #VALUE! | #VALUE! | 0.000888749 | #VALUE! | #VALUE! | 3262.968 | 0.0003064695
1915 | 52.321 | 52.273 | 52.894 | 24.1363 | 25.3495 | 818.5 | 0.2339 | 52.496 | 24.7429 | 1.2132 | 27.7531 | 1.163323 | #VALUE! | #VALUE! | #VALUE! | 0.0008860122 | #VALUE! | #VALUE! | 3259.604 | 0.0003067857
1920 | 52.466 | 52.395 | 53.04 | 24.3246 | 25.5356 | 821.9 | 0.2345 | 52.63367 | 24.9301 | 1.211 | 27.70357 | 1.166307 | #VALUE! | #VALUE! | #VALUE! | 0.0008841981 | #VALUE! | #VALUE! | 3278.996 | 0.0003049714
1925 | 52.614 | 52.566 | 53.188 | 24.5257 | 25.7372 | 821.2 | 0.2351 | 52.78933 | 25.13145 | 1.2115 | 27.65788 | 1.169291 | #VALUE! | #VALUE! | #VALUE! | 0.0008823924 | #VALUE! | #VALUE! | 3281.615 | 0.000304728
1930 | 52.785 | 52.714 | 53.383 | 24.7242 | 25.9362 | 820.9 | 0.2342 | 52.96067 | 25.3302 | 1.212 | 27.63047 | 1.164815 | #VALUE! | #VALUE! | #VALUE! | 0.0008851041 | #VALUE! | #VALUE! | 3283.671 | 0.0003045372
1935 | 52.981 | 52.909 | 53.578 | 24.9253 | 26.1352 | 819.3 | 0.2337 | 53.156 | 25.53025 | 1.2099 | 27.62575 | 1.162328 | #VALUE! | #VALUE! | #VALUE! | 0.0008866187 | #VALUE! | #VALUE! | 3277.831 | 0.0003050798
1940 | 53.181 | 53.109 | 53.779 | 25.1136 | 26.3316 | 819.5 | 0.2343 | 53.35633 | 25.7226 | 1.218 | 27.63373 | 1.165313 | #VALUE! | #VALUE! | #VALUE! | 0.0008848019 | #VALUE! | #VALUE! | 3277.684 | 0.0003050935
1945 | 53.333 | 53.261 | 53.906 | 25.2993 | 26.5203 | 820.2 | 0.233 | 53.5 | 25.9098 | 1.221 | 27.5902 | 1.158847 | #VALUE! | #VALUE! | #VALUE! | 0.000888749 | #VALUE! | #VALUE! | 3285.66 | 0.0003043529
1950 | 53.535 | 53.439 | 54.109 | 25.4798 | 26.7168 | 820.7 | 0.2338 | 53.69433 | 26.0983 | 1.237 | 27.59603 | 1.162826 | #VALUE! | #VALUE! | #VALUE! | 0.0008863154 | #VALUE! | #VALUE! | 3286.968 | 0.0003042318
1955 | 53.64 | 53.569 | 54.214 | 25.6449 | 26.8771 | 816.2 | 0.2345 | 53.80767 | 26.261 | 1.2322 | 27.54667 | 1.166307 | #VALUE! | #VALUE! | #VALUE! | 0.0008841981 | #VALUE! | #VALUE! | 3274.803 | 0.0003053619
1960 | 53.796 | 53.724 | 54.37 | 25.8254 | 27.0735 | 820.9 | 0.2337 | 53.96333 | 26.44945 | 1.2481 | 27.51388 | 1.162328 | #VALUE! | #VALUE! | #VALUE! | 0.0008866187 | #VALUE! | #VALUE! | 3297.585 | 0.0003032522
1965 | 53.93 | 53.835 | 54.48 | 25.9802 | 27.2287 | 819.7 | 0.2343 | 54.08167 | 26.60445 | 1.2485 | 27.47722 | 1.165313 | #VALUE! | #VALUE! | #VALUE! | 0.0008848019 | #VALUE! | #VALUE! | 3297.159 | 0.0003032914
1970 | 54.065 | 54.041 | 54.663 | 26.1607 | 27.4355 | 820.1 | 0.2348 | 54.25633 | 26.7981 | 1.2748 | 27.45823 | 1.167799 | #VALUE! | #VALUE! | #VALUE! | 0.0008832942 | #VALUE! | #VALUE! | 3301.048 | 0.0003029341
1975 | 54.199 | 54.127 | 54.797 | 26.3155 | 27.5906 | 818.8 | 0.2351 | 54.37433 | 26.95305 | 1.2751 | 27.42128 | 1.169291 | #VALUE! | #VALUE! | #VALUE! | 0.0008823924 | #VALUE! | #VALUE! | 3300.257 | 0.0003030067
1980 | 54.359 | 54.288 | 54.933 | 26.4961 | 27.7716 | 820.7 | 0.2344 | 54.52667 | 27.13385 | 1.2755 | 27.39282 | 1.16581 | #VALUE! | #VALUE! | #VALUE! | 0.0008844999 | #VALUE! | #VALUE! | 3311.352 | 0.0003019914
1985 | 54.47 | 54.374 | 55.068 | 26.6767 | 27.9526 | 819.3 | 0.2349 | 54.63733 | 27.31465 | 1.2759 | 27.32268 | 1.168297 | #VALUE! | #VALUE! | #VALUE! | 0.0008829934 | #VALUE! | #VALUE! | 3314.189 | 0.000301733
1990 | 54.629 | 54.51 | 55.227 | 26.8314 | 28.1078 | 820 | 0.2346 | 54.78867 | 27.4696 | 1.2764 | 27.31907 | 1.166805 | #VALUE! | #VALUE! | #VALUE! | 0.0008838966 | #VALUE! | #VALUE! | 3317.46 | 0.0003014355
1995 | 54.717 | 54.621 | 55.315 | 26.9862 | 28.2888 | 820.3 | 0.2353 | 54.88433 | 27.6375 | 1.3026 | 27.24683 | 1.170286 | #VALUE! | #VALUE! | #VALUE! | 0.0008817924 | #VALUE! | #VALUE! | 3327.471 | 0.0003005285
2000 | 54.9 | 54.828 | 55.498 | 27.141 | 28.444 | 823 | 0.2352 | 55.07533 | 27.7925 | 1.303 | 27.28283 | 1.169789 | #VALUE! | #VALUE! | #VALUE! | 0.0008820923 | #VALUE! | #VALUE! | 3334.018 | 0.0002999383
2005 | 55.058 | 54.963 | 55.657 | 27.2701 | 28.5733 | 822.4 | 0.2343 | 55.226 | 27.9217 | 1.3032 | 27.3043 | 1.165313 | #VALUE! | #VALUE! | #VALUE! | 0.0008848019 | #VALUE! | #VALUE! | 3328.969 | 0.0003003933
2010 | 55.194 | 55.074 | 55.744 | 27.4249 | 28.7543 | 821.8 | 0.234 | 55.33733 | 28.0896 | 1.3294 | 27.24773 | 1.163821 | #VALUE! | #VALUE! | #VALUE! | 0.0008857093 | #VALUE! | #VALUE! | 3333.446 | 0.0002999899
2015 | 55.305 | 55.21 | 55.904 | 27.5797 | 28.9095 | 817.4 | 0.2338 | 55.473 | 28.2446 | 1.3298 | 27.2284 | 1.162826 | #VALUE! | #VALUE! | #VALUE! | 0.0008863154 | #VALUE! | #VALUE! | 3317.952 | 0.0003013907
2020 | 55.506 | 55.386 | 56.056 | 27.7087 | 29.0647 | 821.8 | 0.2337 | 55.64933 | 28.3867 | 1.356 | 27.26263 | 1.162328 | #VALUE! | #VALUE! | #VALUE! | 0.0008866187 | #VALUE! | #VALUE! | 3331.624 | 0.0003001539
2025 | 55.636 | 55.492 | 56.21 | 27.8635 | 29.2458 | 822.1 | 0.2342 | 55.77933 | 28.55465 | 1.3823 | 27.22468 | 1.164815 | #VALUE! | #VALUE! | #VALUE! | 0.0008851041 | #VALUE! | #VALUE! | 3337.486 | 0.0002996267
2030 | 55.738 | 55.643 | 56.337 | 28.0184 | 29.3751 | 820.3 | 0.2337 | 55.906 | 28.69675 | 1.3567 | 27.20925 | 1.162328 | #VALUE! | #VALUE! | #VALUE! | 0.0008866187 | #VALUE! | #VALUE! | 3332.067 | 0.000300114
2035 | 55.887 | 55.768 | 56.486 | 28.1732 | 29.5303 | 820.8 | 0.2343 | 56.047 | 28.85175 | 1.3571 | 27.19525 | 1.165313 | #VALUE! | #VALUE! | #VALUE! | 0.0008848019 | #VALUE! | #VALUE! | 3335.815 | 0.0002997768
2040 | 55.962 | 55.89 | 56.561 | 28.3023 | 29.6855 | 821.6 | 0.2344 | 56.13767 | 28.9939 | 1.3832 | 27.14377 | 1.16581 | #VALUE! | #VALUE! | #VALUE! | 0.0008844999 | #VALUE! | #VALUE! | 3345.399 | 0.000298918
2045 | 56.082 | 55.963 | 56.657 | 28.4571 | 29.8408 | 818.2 | 0.2353 | 56.234 | 29.14895 | 1.3837 | 27.08505 | 1.170286 | #VALUE! | #VALUE! | #VALUE! | 0.0008817924 | #VALUE! | #VALUE! | 3338.777 | 0.0002995108
2050 | 56.222 | 56.055 | 56.821 | 28.5862 | 29.9701 | 819.3 | 0.235 | 56.366 | 29.27815 | 1.3839 | 27.08785 | 1.168794 | #VALUE! | #VALUE! | #VALUE! | 0.0008826928 | #VALUE! | #VALUE! | 3342.921 | 0.0002991396
2055 | 56.336 | 56.217 | 56.911 | 28.7668 | 30.1512 | 820.3 | 0.2352 | 56.488 | 29.459 | 1.3844 | 27.029 | 1.169789 | #VALUE! | #VALUE! | #VALUE! | 0.0008820923 | #VALUE! | #VALUE! | 3354.288 | 0.0002981258
2060 | 56.496 | 56.4 | 57.07 | 28.8959 | 30.3064 | 818.6 | 0.2346 | 56.65533 | 29.60115 | 1.4105 | 27.05418 | 1.166805 | #VALUE! | #VALUE! | #VALUE! | 0.0008838966 | #VALUE! | #VALUE! | 3344.221 | 0.0002990233
2065 | 56.631 | 56.511 | 57.229 | 29.0508 | 30.4358 | 821.2 | 0.2347 | 56.79033 | 29.7433 | 1.385 | 27.04703 | 1.167302 | #VALUE! | #VALUE! | #VALUE! | 0.0008835953 | #VALUE! | #VALUE! | 3355.729 | 0.0002979978
2070 | 56.764 | 56.62 | 57.339 | 29.2057 | 30.5911 | 819.8 | 0.2341 | 56.90767 | 29.8984 | 1.3854 | 27.00927 | 1.164318 | #VALUE! | #VALUE! | #VALUE! | 0.0008854066 | #VALUE! | #VALUE! | 3354.693 | 0.0002980899
2075 | 56.872 | 56.752 | 57.446 | 29.3606 | 30.7463 | 818 | 0.2353 | 57.02333 | 30.05345 | 1.3857 | 26.96988 | 1.170286 | #VALUE! | #VALUE! | #VALUE! | 0.0008817924 | #VALUE! | #VALUE! | 3352.215 | 0.0002983102
2080 | 57.026 | 56.906 | 57.624 | 29.4896 | 30.8757 | 820 | 0.2342 | 57.18533 | 30.18265 | 1.3861 | 27.00268 | 1.164815 | #VALUE! | #VALUE! | #VALUE! | 0.0008851041 | #VALUE! | #VALUE! | 3356.329 | 0.0002979445
2085 | 57.156 | 57.013 | 57.707 | 29.6445 | 31.031 | 822.9 | 0.2342 | 57.292 | 30.33775 | 1.3865 | 26.95425 | 1.164815 | #VALUE! | #VALUE! | #VALUE! | 0.0008851041 | #VALUE! | #VALUE! | 3374.252 | 0.000296362
2090 | 57.31 | 57.19 | 57.932 | 29.7736 | 31.1345 | 819.9 | 0.2344 | 57.47733 | 30.45405 | 1.3609 | 27.02328 | 1.16581 | #VALUE! | #VALUE! | #VALUE! | 0.0008844999 | #VALUE! | #VALUE! | 3353.362 | 0.0002982082
2095 | 57.463 | 57.343 | 58.038 | 29.9027 | 31.2898 | 821.6 | 0.2343 | 57.61467 | 30.59625 | 1.3871 | 27.01842 | 1.165313 | #VALUE! | #VALUE! | #VALUE! | 0.0008848019 | #VALUE! | #VALUE! | 3360.92 | 0.0002975376
2100 | 57.545 | 57.425 | 58.143 | 30.0318 | 31.4192 | 819.6 | 0.2344 | 57.70433 | 30.7255 | 1.3874 | 26.97883 | 1.16581 | #VALUE! | #VALUE! | #VALUE! | 0.0008844999 | #VALUE! | #VALUE! | 3357.658 | 0.0002978267
2105 | 57.674 | 57.602 | 58.249 | 30.1867 | 31.5744 | 818.4 | 0.2345 | 57.84167 | 30.88055 | 1.3877 | 26.96112 | 1.166307 | #VALUE! | #VALUE! | #VALUE! | 0.0008841981 | #VALUE! | #VALUE! | 3354.945 | 0.0002980675
2110 | 57.803 | 57.707 | 58.377 | 30.3417 | 31.7039 | 820.7 | 0.2344 | 57.96233 | 31.0228 | 1.3622 | 26.93953 | 1.16581 | #VALUE! | #VALUE! | #VALUE! | 0.0008844999 | #VALUE! | #VALUE! | 3367.069 | 0.0002969942
2115 | 57.862 | 57.766 | 58.437 | 30.4192 | 31.8074 | 819.9 | 0.2344 | 58.02167 | 31.1133 | 1.3882 | 26.90837 | 1.16581 | #VALUE! | #VALUE! | #VALUE! | 0.0008844999 | #VALUE! | #VALUE! | 3367.683 | 0.0002969401
2120 | 57.995 | 57.9 | 58.594 | 30.5483 | 31.9368 | 818.8 | 0.2343 | 58.163 | 31.24255 | 1.3885 | 26.92045 | 1.165313 | #VALUE! | #VALUE! | #VALUE! | 0.0008848019 | #VALUE! | #VALUE! | 3361.655 | 0.0002974725
2125 | 58.127 | 57.983 | 58.678 | 30.7032 | 32.0921 | 819.5 | 0.2348 | 58.26267 | 31.39765 | 1.3889 | 26.86502 | 1.167799 | #VALUE! | #VALUE! | #VALUE! | 0.0008832942 | #VALUE! | #VALUE! | 3371.471 | 0.0002966064
2130 | 58.189 | 58.093 | 58.764 | 30.8323 | 32.2215 | 820 | 0.2344 | 58.34867 | 31.5269 | 1.3892 | 26.82177 | 1.16581 | #VALUE! | #VALUE! | #VALUE! | 0.0008844999 | #VALUE! | #VALUE! | 3378.968 | 0.0002959483
2135 | 58.277 | 58.205 | 58.852 | 30.9614 | 32.351 | 818.4 | 0.2353 | 58.44467 | 31.6562 | 1.3896 | 26.78847 | 1.170286 | #VALUE! | #VALUE! | #VALUE! | 0.0008817924 | #VALUE! | #VALUE! | 3376.567 | 0.0002961588
2140 | 58.488 | 58.368 | 59.063 | 31.1164 | 32.5063 | 820.4 | 0.2348 | 58.63967 | 31.81135 | 1.3899 | 26.82832 | 1.167799 | #VALUE! | #VALUE! | #VALUE! | 0.0008832942 | #VALUE! | #VALUE! | 3379.791 | 0.0002958763
2145 | 58.578 | 58.482 | 59.129 | 31.2197 | 32.6099 | 819.9 | 0.2342 | 58.72967 | 31.9148 | 1.3902 | 26.81487 | 1.164815 | #VALUE! | #VALUE! | #VALUE! | 0.0008851041 | #VALUE! | #VALUE! | 3379.426 | 0.0002959083
2150 | 58.693 | 58.574 | 59.268 | 31.323 | 32.7393 | 818.6 | 0.2341 | 58.845 | 32.03115 | 1.4163 | 26.81385 | 1.164318 | #VALUE! | #VALUE! | #VALUE! | 0.0008854066 | #VALUE! | #VALUE! | 3374.195 | 0.000296367
2155 | 58.785 | 58.689 | 59.384 | 31.478 | 32.8687 | 818.8 | 0.2341 | 58.95267 | 32.17335 | 1.3907 | 26.77932 | 1.164318 | #VALUE! | #VALUE! | #VALUE! | 0.0008854066 | #VALUE! | #VALUE! | 3379.372 | 0.000295913
2160 | 58.881 | 58.761 | 59.432 | 31.6072 | 33.0241 | 819.3 | 0.2354 | 59.02467 | 32.31565 | 1.4169 | 26.70902 | 1.170784 | #VALUE! | #VALUE! | #VALUE! | 0.0008814927 | #VALUE! | #VALUE! | 3390.336 | 0.000294956
2165 | 58.975 | 58.855 | 59.574 | 31.7363 | 33.1535 | 822.1 | 0.2362 | 59.13467 | 32.4449 | 1.4172 | 26.68977 | 1.174762 | #VALUE! | #VALUE! | #VALUE! | 0.0008791034 | #VALUE! | #VALUE! | 3404.376 | 0.0002937396
2170 | 59.119 | 58.975 | 59.694 | 31.8396 | 33.2571 | 819.7 | 0.2356 | 59.26267 | 32.54835 | 1.4175 | 26.71432 | 1.171778 | #VALUE! | #VALUE! | #VALUE! | 0.000880894 | #VALUE! | #VALUE! | 3391.318 | 0.0002948706
2175 | 59.266 | 59.17 | 59.841 | 31.9946 | 33.4125 | 819.1 | 0.2347 | 59.42567 | 32.70355 | 1.4179 | 26.72212 | 1.167302 | #VALUE! | #VALUE! | #VALUE! | 0.0008835953 | #VALUE! | #VALUE! | 3387.846 | 0.0002951728
2180 | 59.365 | 59.222 | 59.941 | 32.098 | 33.5161 | 817.2 | 0.2348 | 59.50933 | 32.80705 | 1.4181 | 26.70228 | 1.167799 | #VALUE! | #VALUE! | #VALUE! | 0.0008832942 | #VALUE! | #VALUE! | 3382.498 | 0.0002956395
2185 | 59.486 | 59.367 | 60.038 | 32.2271 | 33.6455 | 820.7 | 0.2353 | 59.63033 | 32.9363 | 1.4184 | 26.69403 | 1.170286 | #VALUE! | #VALUE! | #VALUE! | 0.0008817924 | #VALUE! | #VALUE! | 3398.035 | 0.0002942877
2190 | 59.587 | 59.467 | 60.162 | 32.3305 | 33.7491 | 817.9 | 0.2337 | 59.73867 | 33.0398 | 1.4186 | 26.69887 | 1.162328 | #VALUE! | #VALUE! | #VALUE! | 0.0008866187 | #VALUE! | #VALUE! | 3385.829 | 0.0002953486
2195 | 59.734 | 59.59 | 60.261 | 32.4338 | 33.8786 | 821.3 | 0.2344 | 59.86167 | 33.1562 | 1.4448 | 26.70547 | 1.16581 | #VALUE! | #VALUE! | #VALUE! | 0.0008844999 | #VALUE! | #VALUE! | 3399.064 | 0.0002941987
2200 | 59.809 | 59.689 | 60.336 | 32.5113 | 33.9563 | 819.3 | 0.2353 | 59.94467 | 33.2338 | 1.445 | 26.71087 | 1.170286 | #VALUE! | #VALUE! | #VALUE! | 0.0008817924 | #VALUE! | #VALUE! | 3390.101 | 0.0002949765
2205 | 59.884 | 59.764 | 60.435 | 32.6405 | 34.1117 | 819.5 | 0.2345 | 60.02767 | 33.3761 | 1.4712 | 26.65157 | 1.166307 | #VALUE! | #VALUE! | #VALUE! | 0.0008841981 | #VALUE! | #VALUE! | 3398.473 | 0.0002942498
2210 | 59.933 | 59.813 | 60.533 | 32.718 | 34.1893 | 818.4 | 0.2349 | 60.093 | 33.45365 | 1.4713 | 26.63935 | 1.168297 | #VALUE! | #VALUE! | #VALUE! | 0.0008829934 | #VALUE! | #VALUE! | 3395.468 | 0.0002945102
2215 | 60.055 | 59.935 | 60.607 | 32.8214 | 34.2671 | 819.6 | 0.2359 | 60.199 | 33.54425 | 1.4457 | 26.65475 | 1.17327 | #VALUE! | #VALUE! | #VALUE! | 0.0008799977 | #VALUE! | #VALUE! | 3398.482 | 0.000294249
2220 | 60.054 | 59.862 | 60.629 | 32.8989 | 34.3707 | 821.5 | 0.2356 | 60.18167 | 33.6348 | 1.4718 | 26.54687 | 1.171778 | #VALUE! | #VALUE! | #VALUE! | 0.000880894 | #VALUE! | #VALUE! | 3420.203 | 0.0002923803
2225 | 60.198 | 60.054 | 60.749 | 33.0022 | 34.4742 | 819.4 | 0.2352 | 60.33367 | 33.7382 | 1.472 | 26.59547 | 1.169789 | #VALUE! | #VALUE! | #VALUE! | 0.0008820923 | #VALUE! | #VALUE! | 3405.226 | 0.0002936662
2230 | 60.265 | 60.121 | 60.841 | 33.1056 | 34.5778 | 819.2 | 0.2349 | 60.409 | 33.8417 | 1.4722 | 26.5673 | 1.168297 | #VALUE! | #VALUE! | #VALUE! | 0.0008829934 | #VALUE! | #VALUE! | 3408.005 | 0.0002934268
2235 | 60.404 | 60.26 | 60.955 | 33.2089 | 34.7074 | 821.3 | 0.2349 | 60.53967 | 33.95815 | 1.4985 | 26.58152 | 1.168297 | #VALUE! | #VALUE! | #VALUE! | 0.0008829934 | #VALUE! | #VALUE! | 3414.913 | 0.0002928332
2240 | 60.494 | 60.326 | 61.07 | 33.2865 | 34.7851 | 817.9 | 0.2354 | 60.63 | 34.0358 | 1.4986 | 26.5942 | 1.170784 | #VALUE! | #VALUE! | #VALUE! | 0.0008814927 | #VALUE! | #VALUE! | 3399.155 | 0.0002941908
2245 | 60.584 | 60.464 | 61.135 | 33.3898 | 34.8887 | 819.5 | 0.2353 | 60.72767 | 34.13925 | 1.4989 | 26.58842 | 1.170286 | #VALUE! | #VALUE! | #VALUE! | 0.0008817924 | #VALUE! | #VALUE! | 3406.545 | 0.0002935526
2250 | 60.624 | 60.48 | 61.176 | 33.4415 | 34.9664 | 818.3 | 0.2359 | 60.76 | 34.20395 | 1.5249 | 26.55605 | 1.17327 | #VALUE! | #VALUE! | #VALUE! | 0.0008799977 | #VALUE! | #VALUE! | 3405.703 | 0.0002936252
2255 | 60.734 | 60.566 | 61.309 | 33.5449 | 35.0441 | 819.5 | 0.2355 | 60.86967 | 34.2945 | 1.4992 | 26.57517 | 1.171281 | #VALUE! | #VALUE! | #VALUE! | 0.0008811932 | #VALUE! | #VALUE! | 3408.243 | 0.0002934063
2260 | 60.795 | 60.651 | 61.347 | 33.6224 | 35.1477 | 819.7 | 0.2348 | 60.931 | 34.38505 | 1.5253 | 26.54595 | 1.167799 | #VALUE! | #VALUE! | #VALUE! | 0.0008832942 | #VALUE! | #VALUE! | 3412.827 | 0.0002930122
2265 | 60.924 | 60.804 | 61.523 | 33.6999 | 35.2254 | 820.3 | 0.2342 | 61.08367 | 34.46265 | 1.5255 | 26.62102 | 1.164815 | #VALUE! | #VALUE! | #VALUE! | 0.0008851041 | #VALUE! | #VALUE! | 3405.695 | 0.0002936258
2270 | 60.982 | 60.863 | 61.558 | 33.7775 | 35.3031 | 818.5 | 0.2355 | 61.13433 | 34.5403 | 1.5256 | 26.59403 | 1.171281 | #VALUE! | #VALUE! | #VALUE! | 0.0008811932 | #VALUE! | #VALUE! | 3401.669 | 0.0002939733
2275 | 61.108 | 60.964 | 61.684 | 33.8808 | 35.4068 | 820.6 | 0.2349 | 61.252 | 34.6438 | 1.526 | 26.6082 | 1.168297 | #VALUE! | #VALUE! | #VALUE! | 0.0008829934 | #VALUE! | #VALUE! | 3408.581 | 0.0002933772
2280 | 61.163 | 60.995 | 61.691 | 33.9325 | 35.4845 | 818.3 | 0.2355 | 61.283 | 34.7085 | 1.552 | 26.5745 | 1.171281 | #VALUE! | #VALUE! | #VALUE! | 0.0008811932 | #VALUE! | #VALUE! | 3403.338 | 0.0002938292
2285 | 61.19 | 61.046 | 61.766 | 34.0101 | 35.5363 | 821.5 | 0.2349 | 61.334 | 34.7732 | 1.5262 | 26.5608 | 1.168297 | #VALUE! | #VALUE! | #VALUE! | 0.0008829934 | #VALUE! | #VALUE! | 3418.409 | 0.0002925337
2290 | 61.24 | 61.12 | 61.815 | 34.0876 | 35.614 | 820 | 0.235 | 61.39167 | 34.8508 | 1.5264 | 26.54087 | 1.168794 | #VALUE! | #VALUE! | #VALUE! | 0.0008826928 | #VALUE! | #VALUE! | 3414.73 | 0.0002928489
2295 | 61.337 | 61.169 | 61.912 | 34.1652 | 35.7177 | 820 | 0.2352 | 61.47267 | 34.94145 | 1.5525 | 26.53122 | 1.169789 | #VALUE! | #VALUE! | #VALUE! | 0.0008820923 | #VALUE! | #VALUE! | 3415.972 | 0.0002927424
2300 | 61.432 | 61.312 | 62.007 | 34.2427 | 35.7954 | 819.8 | 0.235 | 61.58367 | 35.01905 | 1.5527 | 26.56462 | 1.168794 | #VALUE! | #VALUE! | #VALUE! | 0.0008826928 | #VALUE! | #VALUE! | 3410.845 | 0.0002931825
2305 | 61.548 | 61.428 | 62.099 | 34.3202 | 35.8731 | 820.2 | 0.2346 | 61.69167 | 35.09665 | 1.5529 | 26.59502 | 1.166805 | #VALUE! | #VALUE! | #VALUE! | 0.0008838966 | #VALUE! | #VALUE! | 3408.609 | 0.0002933748
2310 | 61.567 | 61.447 | 62.167 | 34.3978 | 35.9508 | 819.1 | 0.2348 | 61.727 | 35.1743 | 1.553 | 26.5527 | 1.167799 | #VALUE! | #VALUE! | #VALUE! | 0.0008832942 | #VALUE! | #VALUE! | 3409.462 | 0.0002933014
2315 | 61.632 | 61.512 | 62.208 | 34.4495 | 36.0286 | 817.5 | 0.2349 | 61.784 | 35.23905 | 1.5791 | 26.54495 | 1.168297 | #VALUE! | #VALUE! | #VALUE! | 0.0008829934 | #VALUE! | #VALUE! | 3403.796 | 0.0002937897
2320 | 61.625 | 61.529 | 62.225 | 34.527 | 36.1063 | 819.3 | 0.2353 | 61.793 | 35.31665 | 1.5793 | 26.47635 | 1.170286 | #VALUE! | #VALUE! | #VALUE! | 0.0008817924 | #VALUE! | #VALUE! | 3420.129 | 0.0002923866
2325 | 61.737 | 61.593 | 62.289 | 34.6046 | 36.184 | 817.8 | 0.2359 | 61.873 | 35.3943 | 1.5794 | 26.4787 | 1.17327 | #VALUE! | #VALUE! | #VALUE! | 0.0008799977 | #VALUE! | #VALUE! | 3413.564 | 0.0002929489
2330 | 61.824 | 61.68 | 62.399 | 34.6563 | 36.2358 | 820.8 | 0.2355 | 61.96767 | 35.44605 | 1.5795 | 26.52162 | 1.171281 | #VALUE! | #VALUE! | #VALUE! | 0.0008811932 | #VALUE! | #VALUE! | 3420.543 | 0.0002923513
2335 | 61.814 | 61.694 | 62.39 | 34.6821 | 36.2618 | 820.3 | 0.2349 | 61.966 | 35.47195 | 1.5797 | 26.49405 | 1.168297 | #VALUE! | #VALUE! | #VALUE! | 0.0008829934 | #VALUE! | #VALUE! | 3422.016 | 0.0002922254
2340 | 61.947 | 61.779 | 62.499 | 34.7855 | 36.3395 | 818.8 | 0.2343 | 62.075 | 35.5625 | 1.554 | 26.5125 | 1.165313 | #VALUE! | #VALUE! | #VALUE! | 0.0008848019 | #VALUE! | #VALUE! | 3413.381 | 0.0002929646
2345 | 62.005 | 61.861 | 62.557 | 34.8372 | 36.4172 | 817.5 | 0.2358 | 62.141 | 35.6272 | 1.58 | 26.5138 | 1.172773 | #VALUE! | #VALUE! | #VALUE! | 0.0008802962 | #VALUE! | #VALUE! | 3407.795 | 0.0002934449
2350 | 61.993 | 61.801 | 62.569 | 34.8889 | 36.4432 | 820.5 | 0.2351 | 62.121 | 35.66605 | 1.5543 | 26.45495 | 1.169291 | #VALUE! | #VALUE! | #VALUE! | 0.0008823924 | #VALUE! | #VALUE! | 3427.909 | 0.000291723
2355 | 62.075 | 61.883 | 62.603 | 34.9665 | 36.5468 | 817.8 | 0.2352 | 62.187 | 35.75665 | 1.5803 | 26.43035 | 1.169789 | #VALUE! | #VALUE! | #VALUE! | 0.0008820923 | #VALUE! | #VALUE! | 3419.809 | 0.000292414
2360 | 62.156 | 62.012 | 62.732 | 35.0182 | 36.5986 | 820 | 0.2352 | 62.3 | 35.8084 | 1.5804 | 26.4916 | 1.169789 | #VALUE! | #VALUE! | #VALUE! | 0.0008820923 | #VALUE! | #VALUE! | 3421.081 | 0.0002923053
2365 | 62.14 | 61.996 | 62.716 | 35.0699 | 36.6505 | 820.9 | 0.2356 | 62.284 | 35.8602 | 1.5806 | 26.4238 | 1.171778 | #VALUE! | #VALUE! | #VALUE! | 0.000880894 | #VALUE! | #VALUE! | 3433.623 | 0.0002912376
2370 | 62.215 | 62.071 | 62.815 | 35.0958 | 36.6764 | 818.5 | 0.2352 | 62.367 | 35.8861 | 1.5806 | 26.4809 | 1.169789 | #VALUE! | #VALUE! | #VALUE! | 0.0008820923 | #VALUE! | #VALUE! | 3416.202 | 0.0002927227
2375 | 62.244 | 62.124 | 62.844 | 35.1475 | 36.7541 | 819.5 | 0.2355 | 62.404 | 35.9508 | 1.6066 | 26.4532 | 1.171281 | #VALUE! | #VALUE! | #VALUE! | 0.0008811932 | #VALUE! | #VALUE! | 3423.958 | 0.0002920597
2380 | 62.27 | 62.103 | 62.798 | 35.1992 | 36.78 | 820.3 | 0.2357 | 62.39033 | 35.9896 | 1.5808 | 26.40073 | 1.172276 | #VALUE! | #VALUE! | #VALUE! | 0.000880595 | #VALUE! | #VALUE! | 3434.111 | 0.0002911962
2385 | 62.366 | 62.174 | 62.942 | 35.225 | 36.8059 | 818.8 | 0.2352 | 62.494 | 36.01545 | 1.5809 | 26.47855 | 1.169789 | #VALUE! | #VALUE! | #VALUE! | 0.0008820923 | #VALUE! | #VALUE! | 3417.758 | 0.0002925895
2390 | 62.392 | 62.224 | 62.968 | 35.2509 | 36.8578 | 819.9 | 0.2353 | 62.528 | 36.05435 | 1.6069 | 26.47365 | 1.170286 | #VALUE! | #VALUE! | #VALUE! | 0.0008817924 | #VALUE! | #VALUE! | 3422.983 | 0.0002921429
2395 | 62.438 | 62.246 | 62.99 | 35.3026 | 36.9096 | 819.7 | 0.2346 | 62.558 | 36.1061 | 1.607 | 26.4519 | 1.166805 | #VALUE! | #VALUE! | #VALUE! | 0.0008838966 | #VALUE! | #VALUE! | 3424.962 | 0.0002919741
2400 | 62.414 | 62.246 | 62.966 | 35.3284 | 36.9096 | 818 | 0.2354 | 62.542 | 36.119 | 1.5812 | 26.423 | 1.170784 | #VALUE! | #VALUE! | #VALUE! | 0.0008814927 | #VALUE! | #VALUE! | 3421.597 | 0.0002922612
2405 | 62.459 | 62.315 | 63.059 | 35.3543 | 36.9614 | 818.9 | 0.2357 | 62.611 | 36.15785 | 1.6071 | 26.45315 | 1.172276 | #VALUE! | #VALUE! | #VALUE! | 0.000880595 | #VALUE! | #VALUE! | 3421.457 | 0.0002922731
2410 | 62.479 | 62.311 | 63.054 | 35.406 | 37.0133 | 818.8 | 0.2353 | 62.61467 | 36.20965 | 1.6073 | 26.40502 | 1.170286 | #VALUE! | #VALUE! | #VALUE! | 0.0008817924 | #VALUE! | #VALUE! | 3427.276 | 0.0002917769
2415 | 62.523 | 62.379 | 63.099 | 35.4577 | 37.0651 | 817 | 0.2359 | 62.667 | 36.2614 | 1.6074 | 26.4056 | 1.17327 | #VALUE! | #VALUE! | #VALUE! | 0.0008799977 | #VALUE! | #VALUE! | 3419.666 | 0.0002924262
2420 | 62.541 | 62.373 | 63.093 | 35.4577 | 37.0651 | 818.5 | 0.2361 | 62.669 | 36.2614 | 1.6074 | 26.4076 | 1.174265 | #VALUE! | #VALUE! | #VALUE! | 0.0008794013 | #VALUE! | #VALUE! | 3425.685 | 0.0002919124
2425 | 62.585 | 62.369 | 63.113 | 35.5094 | 37.1169 | 819 | 0.2354 | 62.689 | 36.31315 | 1.6075 | 26.37585 | 1.170784 | #VALUE! | #VALUE! | #VALUE! | 0.0008814927 | #VALUE! | #VALUE! | 3431.904 | 0.0002913835
2430 | 62.629 | 62.437 | 63.205 | 35.5353 | 37.1429 | 817.9 | 0.2353 | 62.757 | 36.3391 | 1.6076 | 26.4179 | 1.170286 | #VALUE! | #VALUE! | #VALUE! | 0.0008817924 | #VALUE! | #VALUE! | 3421.839 | 0.0002922405
2435 | 62.671 | 62.527 | 63.223 | 35.5611 | 37.1688 | 821.5 | 0.2363 | 62.807 | 36.36495 | 1.6077 | 26.44205 | 1.17526 | #VALUE! | #VALUE! | #VALUE! | 0.0008788058 | #VALUE! | #VALUE! | 3433.761 | 0.0002912258
2440 | 62.69 | 62.498 | 63.242 | 35.6128 | 37.2206 | 819.8 | 0.2358 | 62.81 | 36.4167 | 1.6078 | 26.3933 | 1.172773 | #VALUE! | #VALUE! | #VALUE! | 0.0008802962 | #VALUE! | #VALUE! | 3432.985 | 0.0002912917
2445 | 62.758 | 62.59 | 63.334 | 35.6387 | 37.2724 | 819.2 | 0.2352 | 62.894 | 36.45555 | 1.6337 | 26.43845 | 1.169789 | #VALUE! | #VALUE! | #VALUE! | 0.0008820923 | #VALUE! | #VALUE! | 3424.614 | 0.0002920037
2450 | 62.803 | 62.635 | 63.379 | 35.6646 | 37.2724 | 819.2 | 0.2348 | 62.939 | 36.4685 | 1.6078 | 26.4705 | 1.167799 | #VALUE! | #VALUE! | #VALUE! | 0.0008832942 | #VALUE! | #VALUE! | 3420.467 | 0.0002923577
2455 | 62.917 | 62.725 | 63.445 | 35.6904 | 37.3243 | 820.2 | 0.2336 | 63.029 | 36.50735 | 1.6339 | 26.52165 | 1.161831 | #VALUE! | #VALUE! | #VALUE! | 0.0008869224 | #VALUE! | #VALUE! | 3418.038 | 0.0002925655
2460 | 62.96 | 62.744 | 63.488 | 35.768 | 37.402 | 819.7 | 0.2364 | 63.064 | 36.585 | 1.634 | 26.479 | 1.175757 | #VALUE! | #VALUE! | #VALUE! | 0.0008785084 | #VALUE! | #VALUE! | 3421.456 | 0.0002922732
2465 | 62.907 | 62.739 | 63.459 | 35.8197 | 37.428 | 819.3 | 0.2368 | 63.035 | 36.62385 | 1.6083 | 26.41115 | 1.177747 | #VALUE! | #VALUE! | #VALUE! | 0.000877321 | #VALUE! | #VALUE! | 3428.572 | 0.0002916666
2470 | 62.855 | 62.687 | 63.383 | 35.8456 | 37.4539 | 818.7 | 0.2372 | 62.975 | 36.64975 | 1.6083 | 26.32525 | 1.179736 | #VALUE! | #VALUE! | #VALUE! | 0.0008761372 | #VALUE! | #VALUE! | 3437.241 | 0.000290931
2475 | 62.921 | 62.729 | 63.497 | 35.8714 | 37.4798 | 819 | 0.2358 | 63.049 | 36.6756 | 1.6084 | 26.3734 | 1.172773 | #VALUE! | #VALUE! | #VALUE! | 0.0008802962 | #VALUE! | #VALUE! | 3432.222 | 0.0002913564
2480 | 62.987 | 62.819 | 63.563 | 35.949 | 37.5835 | 819.2 | 0.2353 | 63.123 | 36.76625 | 1.6345 | 26.35675 | 1.170286 | #VALUE! | #VALUE! | #VALUE! | 0.0008817924 | #VALUE! | #VALUE! | 3435.229 | 0.0002911014
2485 | 63.006 | 62.838 | 63.558 | 35.9748 | 37.5835 | 818.5 | 0.2347 | 63.134 | 36.77915 | 1.6087 | 26.35485 | 1.167302 | #VALUE! | #VALUE! | #VALUE! | 0.0008835953 | #VALUE! | #VALUE! | 3432.541 | 0.0002913293
2490 | 63.074 | 62.906 | 63.626 | 36.0266 | 37.6353 | 818.5 | 0.2357 | 63.202 | 36.83095 | 1.6087 | 26.37105 | 1.172276 | #VALUE! | #VALUE! | #VALUE! | 0.000880595 | #VALUE! | #VALUE! | 3430.433 | 0.0002915084
2495 | 63.14 | 62.948 | 63.716 | 36.0783 | 37.7131 | 819 | 0.2362 | 63.268 | 36.8957 | 1.6348 | 26.3723 | 1.174762 | #VALUE! | #VALUE! | #VALUE! | 0.0008791034 | #VALUE! | #VALUE! | 3432.366 | 0.0002913443
2500 | 63.137 | 62.945 | 63.713 | 36.1041 | 37.739 | 819 | 0.2367 | 63.265 | 36.92155 | 1.6349 | 26.34345 | 1.177249 | #VALUE! | #VALUE! | #VALUE! | 0.0008776175 | #VALUE! | #VALUE! | 3436.124 | 0.0002910255
2505 | 63.325 | 63.133 | 63.902 | 36.13 | 37.7649 | 820.1 | 0.234 | 63.45333 | 36.94745 | 1.6349 | 26.50588 | 1.163821 | #VALUE! | #VALUE! | #VALUE! | 0.0008857093 | #VALUE! | #VALUE! | 3419.654 | 0.0002924272
2510 | 63.368 | 63.2 | 63.944 | 36.1817 | 37.8168 | 820.3 | 0.2342 | 63.504 | 36.99925 | 1.6351 | 26.50475 | 1.164815 | #VALUE! | #VALUE! | #VALUE! | 0.0008851041 | #VALUE! | #VALUE! | 3420.634 | 0.0002923434
2515 | 63.439 | 63.295 | 63.991 | 36.2334 | 37.8686 | 820.3 | 0.2341 | 63.575 | 37.051 | 1.6352 | 26.524 | 1.164318 | #VALUE! | #VALUE! | #VALUE! | 0.0008854066 | #VALUE! | #VALUE! | 3418.152 | 0.0002925558
2520 | 63.459 | 63.291 | 64.035 | 36.2334 | 37.8945 | 821 | 0.2332 | 63.595 | 37.06395 | 1.6611 | 26.53105 | 1.159842 | #VALUE! | #VALUE! | #VALUE! | 0.0008881392 | #VALUE! | #VALUE! | 3420.159 | 0.000292384
2525 | 63.456 | 63.264 | 64.008 | 36.2852 | 37.9464 | 817.4 | 0.2357 | 63.576 | 37.1158 | 1.6612 | 26.4602 | 1.172276 | #VALUE! | #VALUE! | #VALUE! | 0.000880595 | #VALUE! | #VALUE! | 3414.28 | 0.0002928875
2530 | 63.477 | 63.285 | 64.053 | 36.3369 | 37.9982 | 819.6 | 0.235 | 63.605 | 37.16755 | 1.6613 | 26.43745 | 1.168794 | #VALUE! | #VALUE! | #VALUE! | 0.0008826928 | #VALUE! | #VALUE! | 3426.415 | 0.0002918502
2535 | 63.496 | 63.304 | 64.048 | 36.3886 | 38.0242 | 819 | 0.2354 | 63.616 | 37.2064 | 1.6356 | 26.4096 | 1.170784 | #VALUE! | #VALUE! | #VALUE! | 0.0008814927 | #VALUE! | #VALUE! | 3427.518 | 0.0002917563
2540 | 63.542 | 63.326 | 64.07 | 36.4145 | 38.0501 | 820.5 | 0.2359 | 63.646 | 37.2323 | 1.6356 | 26.4137 | 1.17327 | #VALUE! | #VALUE! | #VALUE! | 0.0008799977 | #VALUE! | #VALUE! | 3433.262 | 0.0002912682
2545 | 63.561 | 63.393 | 64.137 | 36.4662 | 38.1278 | 820.2 | 0.2353 | 63.697 | 37.297 | 1.6616 | 26.4 | 1.170286 | #VALUE! | #VALUE! | #VALUE! | 0.0008817924 | #VALUE! | #VALUE! | 3433.788 | 0.0002912236
2550 | 63.606 | 63.414 | 64.159 | 36.492 | 38.1278 | 821.8 | 0.2355 | 63.72633 | 37.3099 | 1.6358 | 26.41643 | 1.171281 | #VALUE! | #VALUE! | #VALUE! | 0.0008811932 | #VALUE! | #VALUE! | 3438.346 | 0.0002908375
2555 | 63.652 | 63.46 | 64.204 | 36.5179 | 38.1538 | 820.8 | 0.235 | 63.772 | 37.33585 | 1.6359 | 26.43615 | 1.168794 | #VALUE! | #VALUE! | #VALUE! | 0.0008826928 | #VALUE! | #VALUE! | 3431.601 | 0.0002914092
2560 | 63.746 | 63.554 | 64.322 | 36.5696 | 38.2056 | 822.4 | 0.2344 | 63.874 | 37.3876 | 1.636 | 26.4864 | 1.16581 | #VALUE! | #VALUE! | #VALUE! | 0.0008844999 | #VALUE! | #VALUE! | 3431.767 | 0.0002913951
2565 | 63.818 | 63.602 | 64.37 | 36.6214 | 38.2834 | 820.6 | 0.2354 | 63.93 | 37.4524 | 1.662 | 26.4776 | 1.170784 | #VALUE! | #VALUE! | #VALUE! | 0.0008814927 | #VALUE! | #VALUE! | 3425.394 | 0.0002919372
2570 | 63.744 | 63.552 | 64.321 | 36.6214 | 38.2834 | 819.8 | 0.2361 | 63.87233 | 37.4524 | 1.662 | 26.41993 | 1.174265 | #VALUE! | #VALUE! | #VALUE! | 0.0008794013 | #VALUE! | #VALUE! | 3429.524 | 0.0002915857
2575 | 63.768 | 63.6 | 64.344 | 36.6731 | 38.3093 | 818.8 | 0.2357 | 63.904 | 37.4912 | 1.6362 | 26.4128 | 1.172276 | #VALUE! | #VALUE! | #VALUE! | 0.000880595 | #VALUE! | #VALUE! | 3426.266 | 0.000291863
2580 | 63.843 | 63.675 | 64.419 | 36.7248 | 38.3612 | 818.7 | 0.2358 | 63.979 | 37.543 | 1.6364 | 26.436 | 1.172773 | #VALUE! | #VALUE! | #VALUE! | 0.0008802962 | #VALUE! | #VALUE! | 3422.841 | 0.000292155
2585 | 63.867 | 63.675 | 64.444 | 36.7248 | 38.3871 | 820.6 | 0.2361 | 63.99533 | 37.55595 | 1.6623 | 26.43938 | 1.174265 | #VALUE! | #VALUE! | #VALUE! | 0.0008794013 | #VALUE! | #VALUE! | 3430.345 | 0.0002915158
2590 | 63.895 | 63.703 | 64.471 | 36.7507 | 38.413 | 819.5 | 0.2356 | 64.023 | 37.58185 | 1.6623 | 26.44115 | 1.171778 | #VALUE! | #VALUE! | #VALUE! | 0.000880894 | #VALUE! | #VALUE! | 3425.518 | 0.0002919266
2595 | 63.969 | 63.777 | 64.546 | 36.8283 | 38.4649 | 820.8 | 0.2348 | 64.09733 | 37.6466 | 1.6366 | 26.45073 | 1.167799 | #VALUE! | #VALUE! | #VALUE! | 0.0008832942 | #VALUE! | #VALUE! | 3429.709 | 0.0002915699
2600 | 63.996 | 63.828 | 64.572 | 36.8541 | 38.5167 | 820.5 | 0.2352 | 64.132 | 37.6854 | 1.6626 | 26.4466 | 1.169789 | #VALUE! | #VALUE! | #VALUE! | 0.0008820923 | #VALUE! | #VALUE! | 3428.991 | 0.000291631
2605 | 64.025 | 63.809 | 64.577 | 36.88 | 38.5426 | 821.7 | 0.2349 | 64.137 | 37.7113 | 1.6626 | 26.4257 | 1.168297 | #VALUE! | #VALUE! | #VALUE! | 0.0008829934 | #VALUE! | #VALUE! | 3436.722 | 0.0002909749
2610 | 64.076 | 63.884 | 64.629 | 36.9317 | 38.5686 | 818.1 | 0.2351 | 64.19633 | 37.75015 | 1.6369 | 26.44618 | 1.169291 | #VALUE! | #VALUE! | #VALUE! | 0.0008823924 | #VALUE! | #VALUE! | 3419.015 | 0.0002924819
2615 | 64.178 | 64.01 | 64.73 | 36.9835 | 38.6464 | 820.5 | 0.2357 | 64.306 | 37.81495 | 1.6629 | 26.49105 | 1.172276 | #VALUE! | #VALUE! | #VALUE! | 0.000880595 | #VALUE! | #VALUE! | 3423.238 | 0.0002921211
2620 | 64.207 | 63.991 | 64.76 | 37.0093 | 38.6464 | 819.7 | 0.235 | 64.31933 | 37.82785 | 1.6371 | 26.49148 | 1.168794 | #VALUE! | #VALUE! | #VALUE! | 0.0008826928 | #VALUE! | #VALUE! | 3419.844 | 0.000292411
2625 | 64.263 | 64.047 | 64.815 | 37.0352 | 38.6982 | 819.7 | 0.2343 | 64.375 | 37.8667 | 1.663 | 26.5083 | 1.165313 | #VALUE! | #VALUE! | #VALUE! | 0.0008848019 | #VALUE! | #VALUE! | 3417.674 | 0.0002925966
2630 | 64.316 | 64.1 | 64.869 | 37.1128 | 38.776 | 819.7 | 0.2341 | 64.42833 | 37.9444 | 1.6632 | 26.48393 | 1.164318 | #VALUE! | #VALUE! | #VALUE! | 0.0008854066 | #VALUE! | #VALUE! | 3420.819 | 0.0002923277
2635 | 64.325 | 64.133 | 64.853 | 37.1387 | 38.8019 | 819.8 | 0.2354 | 64.437 | 37.9703 | 1.6632 | 26.4667 | 1.170784 | #VALUE! | #VALUE! | #VALUE! | 0.0008814927 | #VALUE! | #VALUE! | 3423.464 | 0.0002921018
2640 | 64.332 | 64.116 | 64.909 | 37.1645 | 38.8019 | 819.5 | 0.2353 | 64.45233 | 37.9832 | 1.6374 | 26.46913 | 1.170286 | #VALUE! | #VALUE! | #VALUE! | 0.0008817924 | #VALUE! | #VALUE! | 3421.897 | 0.0002922356
2645 | 64.391 | 64.199 | 64.943 | 37.1904 | 38.8538 | 820.1 | 0.2354 | 64.511 | 38.0221 | 1.6634 | 26.4889 | 1.170784 | #VALUE! | #VALUE! | #VALUE! | 0.0008814927 | #VALUE! | #VALUE! | 3421.847 | 0.0002922399
2650 | 64.424 | 64.232 | 65.001 | 37.2162 | 38.8797 | 820.9 | 0.2337 | 64.55233 | 38.04795 | 1.6635 | 26.50438 | 1.162328 | #VALUE! | #VALUE! | #VALUE! | 0.0008866187 | #VALUE! | #VALUE! | 3423.184 | 0.0002921257
2655 | 64.409 | 64.216 | 64.961 | 37.1904 | 38.8797 | 820.5 | 0.2345 | 64.52867 | 38.03505 | 1.6893 | 26.49362 | 1.166307 | #VALUE! | #VALUE! | #VALUE! | 0.0008841981 | #VALUE! | #VALUE! | 3422.906 | 0.0002921494
2660 | 64.467 | 64.275 | 65.019 | 37.2421 | 38.9056 | 820.7 | 0.2336 | 64.587 | 38.07385 | 1.6635 | 26.51315 | 1.161831 | #VALUE! | #VALUE! | #VALUE! | 0.0008869224 | #VALUE! | #VALUE! | 3421.218 | 0.0002922936
2665 | 64.525 | 64.333 | 65.078 | 37.268 | 38.9575 | 818.1 | 0.2345 | 64.64533 | 38.11275 | 1.6895 | 26.53258 | 1.166307 | #VALUE! | #VALUE! | #VALUE! | 0.0008841981 | #VALUE! | #VALUE! | 3407.882 | 0.0002934374
2670 | 64.538 | 64.37 | 65.114 | 37.2939 | 38.9575 | 819.9 | 0.235 | 64.674 | 38.1257 | 1.6636 | 26.5483 | 1.168794 | #VALUE! | #VALUE! | #VALUE! | 0.0008826928 | #VALUE! | #VALUE! | 3413.358 | 0.0002929667
2675 | 64.503 | 64.311 | 65.079 | 37.2939 | 38.9575 | 820.8 | 0.2352 | 64.631 | 38.1257 | 1.6636 | 26.5053 | 1.169789 | #VALUE! | #VALUE! | #VALUE! | 0.0008820923 | #VALUE! | #VALUE! | 3422.648 | 0.0002921714
2680 | 64.54 | 64.348 | 65.093 | 37.3197 | 38.9834 | 820.3 | 0.2346 | 64.66033 | 38.15155 | 1.6637 | 26.50878 | 1.166805 | #VALUE! | #VALUE! | #VALUE! | 0.0008838966 | #VALUE! | #VALUE! | 3420.114 | 0.0002923879
2685 | 64.604 | 64.388 | 65.156 | 37.3456 | 39.0093 | 821.2 | 0.2344 | 64.716 | 38.17745 | 1.6637 | 26.53855 | 1.16581 | #VALUE! | #VALUE! | #VALUE! | 0.0008844999 | #VALUE! | #VALUE! | 3420.026 | 0.0002923954
2690 | 64.593 | 64.353 | 65.145 | 37.3456 | 39.0353 | 819.6 | 0.2353 | 64.697 | 38.19045 | 1.6897 | 26.50655 | 1.170286 | #VALUE! | #VALUE! | #VALUE! | 0.0008817924 | #VALUE! | #VALUE! | 3417.483 | 0.000292613
2695 | 64.585 | 64.393 | 65.162 | 37.3714 | 39.0353 | 821 | 0.2344 | 64.71333 | 38.20335 | 1.6639 | 26.50998 | 1.16581 | #VALUE! | #VALUE! | #VALUE! | 0.0008844999 | #VALUE! | #VALUE! | 3422.877 | 0.0002921519
2700 | 64.649 | 64.457 | 65.226 | 37.3973 | 39.0612 | 819.2 | 0.2345 | 64.77733 | 38.22925 | 1.6639 | 26.54808 | 1.166307 | #VALUE! | #VALUE! | #VALUE! | 0.0008841981 | #VALUE! | #VALUE! | 3410.471 | 0.0002932146
2705 | 64.69 | 64.498 | 65.242 | 37.3714 | 39.0612 | 819.4 | 0.2336 | 64.81 | 38.2163 | 1.6898 | 26.5937 | 1.161831 | #VALUE! | #VALUE! | #VALUE! | 0.0008869224 | #VALUE! | #VALUE! | 3405.453 | 0.0002936467
2710 | 64.708 | 64.492 | 65.26 | 37.3973 | 39.0871 | 820.2 | 0.235 | 64.82 | 38.2422 | 1.6898 | 26.5778 | 1.168794 | #VALUE! | #VALUE! | #VALUE! | 0.0008826928 | #VALUE! | #VALUE! | 3410.817 | 0.0002931849
2715 | 64.748 | 64.532 | 65.277 | 37.4491 | 39.139 | 821.4 | 0.2352 | 64.85233 | 38.29405 | 1.6899 | 26.55828 | 1.169789 | #VALUE! | #VALUE! | #VALUE! | 0.0008820923 | #VALUE! | #VALUE! | 3418.317 | 0.0002925416
2720 | 64.766 | 64.574 | 65.319 | 37.4749 | 39.1649 | 821.2 | 0.2352 | 64.88633 | 38.3199 | 1.69 | 26.56643 | 1.169789 | #VALUE! | #VALUE! | #VALUE! | 0.0008820923 | #VALUE! | #VALUE! | 3416.436 | 0.0002927027
2725 | 64.759 | 64.567 | 65.336 | 37.4749 | 39.139 | 821.3 | 0.2343 | 64.88733 | 38.30695 | 1.6641 | 26.58038 | 1.165313 | #VALUE! | #VALUE! | #VALUE! | 0.0008848019 | #VALUE! | #VALUE! | 3415.059 | 0.0002928207
2730 | 64.756 | 64.515 | 65.308 | 37.5008 | 39.1909 | 820.6 | 0.2354 | 64.85967 | 38.34585 | 1.6901 | 26.51382 | 1.170784 | #VALUE! | #VALUE! | #VALUE! | 0.0008814927 | #VALUE! | #VALUE! | 3420.715 | 0.0002923365
2735 | 64.773 | 64.581 | 65.301 | 37.5267 | 39.2168 | 821.5 | 0.2352 | 64.885 | 38.37175 | 1.6901 | 26.51325 | 1.169789 | #VALUE! | #VALUE! | #VALUE! | 0.0008820923 | #VALUE! | #VALUE! | 3424.54 | 0.00029201
2740 | 64.792 | 64.552 | 65.32 | 37.5267 | 39.1909 | 819 | 0.2351 | 64.888 | 38.3588 | 1.6642 | 26.5292 | 1.169291 | #VALUE! | #VALUE! | #VALUE! | 0.0008823924 | #VALUE! | #VALUE! | 3412.066 | 0.0002930776
2745 | 64.836 | 64.644 | 65.389 | 37.5267 | 39.1909 | 820.9 | 0.2339 | 64.95633 | 38.3588 | 1.6642 | 26.59753 | 1.163323 | #VALUE! | #VALUE! | #VALUE! | 0.0008860122 | #VALUE! | #VALUE! | 3411.195 | 0.0002931524
2750 | 64.904 | 64.64 | 65.433 | 37.5525 | 39.2427 | 819.8 | 0.2341 | 64.99233 | 38.3976 | 1.6902 | 26.59473 | 1.164318 | #VALUE! | #VALUE! | #VALUE! | 0.0008854066 | #VALUE! | #VALUE! | 3406.983 | 0.0002935149
2755 | 64.875 | 64.659 | 65.428 | 37.5525 | 39.2168 | 819.9 | 0.2334 | 64.98733 | 38.38465 | 1.6643 | 26.60268 | 1.160836 | #VALUE! | #VALUE! | #VALUE! | 0.0008875303 | #VALUE! | #VALUE! | 3406.38 | 0.0002935668
2760 | 64.871 | 64.655 | 65.4 | 37.5784 | 39.2687 | 820.7 | 0.2341 | 64.97533 | 38.42355 | 1.6903 | 26.55178 | 1.164318 | #VALUE! | #VALUE! | #VALUE! | 0.0008854066 | #VALUE! | #VALUE! | 3416.24 | 0.0002927195
2765 | 64.917 | 64.676 | 65.445 | 37.6043 | 39.2687 | 820.5 | 0.2348 | 65.01267 | 38.4365 | 1.6644 | 26.57617 | 1.167799 | #VALUE! | #VALUE! | #VALUE! | 0.0008832942 | #VALUE! | #VALUE! | 3412.274 | 0.0002930597
2770 | 64.936 | 64.744 | 65.512 | 37.6301 | 39.3205 | 820.9 | 0.2336 | 65.064 | 38.4753 | 1.6904 | 26.5887 | 1.161831 | #VALUE! | #VALUE! | #VALUE! | 0.0008869224 | #VALUE! | #VALUE! | 3412.328 | 0.000293055
2775 | 64.931 | 64.715 | 65.483 | 37.6043 | 39.3205 | 820 | 0.2345 | 65.043 | 38.4624 | 1.7162 | 26.5806 | 1.166307 | #VALUE! | #VALUE! | #VALUE! | 0.0008841981 | #VALUE! | #VALUE! | 3409.626 | 0.0002932873
2780 | 64.929 | 64.713 | 65.457 | 37.6301 | 39.3465 | 820.3 | 0.2351 | 65.033 | 38.4883 | 1.7164 | 26.5447 | 1.169291 | #VALUE! | #VALUE! | #VALUE! | 0.0008823924 | #VALUE! | #VALUE! | 3415.486 | 0.0002927841
2785 | 64.974 | 64.734 | 65.527 | 37.6819 | 39.3724 | 820 | 0.2351 | 65.07833 | 38.52715 | 1.6905 | 26.55118 | 1.169291 | #VALUE! | #VALUE! | #VALUE! | 0.0008823924 | #VALUE! | #VALUE! | 3413.403 | 0.0002929627
2790 | 64.946 | 64.706 | 65.475 | 37.656 | 39.3465 | 819.6 | 0.2344 | 65.04233 | 38.50125 | 1.6905 | 26.54108 | 1.16581 | #VALUE! | #VALUE! | #VALUE! | 0.0008844999 | #VALUE! | #VALUE! | 3413.037 | 0.0002929942
2795 | 64.966 | 64.774 | 65.543 | 37.6819 | 39.3983 | 821 | 0.2348 | 65.09433 | 38.5401 | 1.7164 | 26.55423 | 1.167799 | #VALUE! | #VALUE! | #VALUE! | 0.0008832942 | #VALUE! | #VALUE! | 3417.173 | 0.0002926395
2800 | 65.01 | 64.794 | 65.611 | 37.7078 | 39.3983 | 820.2 | 0.2343 | 65.13833 | 38.55305 | 1.6905 | 26.58528 | 1.165313 | #VALUE! | #VALUE! | #VALUE! | 0.0008848019 | #VALUE! | #VALUE! | 3409.857 | 0.0002932675
2805 | 65.08 | 64.863 | 65.632 | 37.7078 | 39.4242 | 819.5 | 0.2336 | 65.19167 | 38.566 | 1.7164 | 26.62567 | 1.161831 | #VALUE! | #VALUE! | #VALUE! | 0.0008869224 | #VALUE! | #VALUE! | 3401.779 | 0.0002939638
2810 | 65.076 | 64.859 | 65.652 | 37.7336 | 39.4242 | 819.9 | 0.2343 | 65.19567 | 38.5789 | 1.6906 | 26.61677 | 1.165313 | #VALUE! | #VALUE! | #VALUE! | 0.0008848019 | #VALUE! | #VALUE! | 3404.578 | 0.0002937222
2815 | 65.095 | 64.903 | 65.647 | 37.7595 | 39.4502 | 820 | 0.2344 | 65.215 | 38.60485 | 1.6907 | 26.61015 | 1.16581 | #VALUE! | #VALUE! | #VALUE! | 0.0008844999 | #VALUE! | #VALUE! | 3405.839 | 0.0002936134
2820 | 65.091 | 64.875 | 65.643 | 37.7595 | 39.4761 | 819.1 | 0.2349 | 65.203 | 38.6178 | 1.7166 | 26.5852 | 1.168297 | #VALUE! | #VALUE! | #VALUE! | 0.0008829934 | #VALUE! | #VALUE! | 3405.294 | 0.0002936604
2825 | 65.014 | 64.822 | 65.566 | 37.7595 | 39.4502 | 818.6 | 0.2349 | 65.134 | 38.60485 | 1.6907 | 26.52915 | 1.168297 | #VALUE! | #VALUE! | #VALUE! | 0.0008829934 | #VALUE! | #VALUE! | 3410.406 | 0.0002932202
2830 | 65.059 | 64.867 | 65.588 | 37.7854 | 39.4761 | 819.5 | 0.2351 | 65.17133 | 38.63075 | 1.6907 | 26.54058 | 1.169291 | #VALUE! | #VALUE! | #VALUE! | 0.0008823924 | #VALUE! | #VALUE! | 3412.684 | 0.0002930245
2835 | 65.078 | 64.886 | 65.607 | 37.7854 | 39.4761 | 819.8 | 0.2344 | 65.19033 | 38.63075 | 1.6907 | 26.55958 | 1.16581 | #VALUE! | #VALUE! | #VALUE! | 0.0008844999 | #VALUE! | #VALUE! | 3411.492 | 0.0002931269
2840 | 65.073 | 64.833 | 65.626 | 37.7854 | 39.4761 | 820.3 | 0.2357 | 65.17733 | 38.63075 | 1.6907 | 26.54658 | 1.172276 | #VALUE! | #VALUE! | #VALUE! | 0.000880595 | #VALUE! | #VALUE! | 3415.244 | 0.0002928049
2845 | 65.046 | 64.854 | 65.599 | 37.7854 | 39.4761 | 819.5 | 0.2354 | 65.16633 | 38.63075 | 1.6907 | 26.53558 | 1.170784 | #VALUE! | #VALUE! | #VALUE! | 0.0008814927 | #VALUE! | #VALUE! | 3413.327 | 0.0002929693
2850 | 65.089 | 64.873 | 65.641 | 37.7854 | 39.502 | 820.5 | 0.2353 | 65.201 | 38.6437 | 1.7166 | 26.5573 | 1.170286 | #VALUE! | #VALUE! | #VALUE! | 0.0008817924 | #VALUE! | #VALUE! | 3414.698 | 0.0002928517
2855 | 65.134 | 64.942 | 65.686 | 37.8112 | 39.502 | 821 | 0.2346 | 65.254 | 38.6566 | 1.6908 | 26.5974 | 1.166805 | #VALUE! | #VALUE! | #VALUE! | 0.0008838966 | #VALUE! | #VALUE! | 3411.628 | 0.0002931152
2860 | 65.202 | 64.962 | 65.754 | 37.7854 | 39.502 | 820.9 | 0.2349 | 65.306 | 38.6437 | 1.7166 | 26.6623 | 1.168297 | #VALUE! | #VALUE! | #VALUE! | 0.0008829934 | #VALUE! | #VALUE! | 3402.909 | 0.0002938663
2865 | 65.175 | 64.935 | 65.704 | 37.8112 | 39.528 | 818.9 | 0.2346 | 65.27133 | 38.6696 | 1.7168 | 26.60173 | 1.166805 | #VALUE! | #VALUE! | #VALUE! | 0.0008838966 | #VALUE! | #VALUE! | 3402.347 | 0.0002939148
2870 | 65.173 | 64.957 | 65.702 | 37.8371 | 39.528 | 820.9 | 0.2352 | 65.27733 | 38.68255 | 1.6909 | 26.59478 | 1.169789 | #VALUE! | #VALUE! | #VALUE! | 0.0008820923 | #VALUE! | #VALUE! | 3411.548 | 0.0002931221
2875 | 65.169 | 64.929 | 65.674 | 37.8371 | 39.528 | 819.9 | 0.2357 | 65.25733 | 38.68255 | 1.6909 | 26.57478 | 1.172276 | #VALUE! | #VALUE! | #VALUE! | 0.000880595 | #VALUE! | #VALUE! | 3409.956 | 0.0002932589
2880 | 65.165 | 64.949 | 65.718 | 37.863 | 39.5798 | 821.7 | 0.2356 | 65.27733 | 38.7214 | 1.7168 | 26.55593 | 1.171778 | #VALUE! | #VALUE! | #VALUE! | 0.000880894 | #VALUE! | #VALUE! | 3419.868 | 0.0002924089
2885 | 65.187 | 64.995 | 65.764 | 37.9147 | 39.6058 | 822.2 | 0.2355 | 65.31533 | 38.76025 | 1.6911 | 26.55508 | 1.171281 | #VALUE! | #VALUE! | #VALUE! | 0.0008811932 | #VALUE! | #VALUE! | 3422.059 | 0.0002922218
2890 | 65.257 | 64.992 | 65.761 | 37.9147 | 39.6058 | 819.6 | 0.2344 | 65.33667 | 38.76025 | 1.6911 | 26.57642 | 1.16581 | #VALUE! | #VALUE! | #VALUE! | 0.0008844999 | #VALUE! | #VALUE! | 3408.499 | 0.0002933843
2895 | 65.28 | 65.063 | 65.808 | 37.9147 | 39.6058 | 821.1 | 0.235 | 65.38367 | 38.76025 | 1.6911 | 26.62342 | 1.168794 | #VALUE! | #VALUE! | #VALUE! | 0.0008826928 | #VALUE! | #VALUE! | 3408.709 | 0.0002933662
2900 | 65.305 | 65.088 | 65.857 | 37.9406 | 39.6317 | 820 | 0.2339 | 65.41667 | 38.78615 | 1.6911 | 26.63052 | 1.163323 | #VALUE! | #VALUE! | #VALUE! | 0.0008860122 | #VALUE! | #VALUE! | 3403.235 | 0.0002938381
2905 | 65.375 | 65.134 | 65.903 | 37.9664 | 39.6576 | 820.1 | 0.2339 | 65.47067 | 38.812 | 1.6912 | 26.65867 | 1.163323 | #VALUE! | #VALUE! | #VALUE! | 0.0008860122 | #VALUE! | #VALUE! | 3400.056 | 0.0002941128
2910 | 65.327 | 65.134 | 65.879 | 37.9406 | 39.6317 | 820.7 | 0.2341 | 65.44667 | 38.78615 | 1.6911 | 26.66052 | 1.164318 | #VALUE! | #VALUE! | #VALUE! | 0.0008854066 | #VALUE! | #VALUE! | 3402.307 | 0.0002939182
2915 | 65.33 | 65.137 | 65.882 | 37.9664 | 39.6576 | 820.7 | 0.2356 | 65.44967 | 38.812 | 1.6912 | 26.63767 | 1.171778 | #VALUE! | #VALUE! | #VALUE! | 0.000880894 | #VALUE! | #VALUE! | 3405.226 | 0.0002936663
2920 | 65.283 | 65.067 | 65.86 | 37.9664 | 39.6576 | 820.2 | 0.2367 | 65.40333 | 38.812 | 1.6912 | 26.59133 | 1.177249 | #VALUE! | #VALUE! | #VALUE! | 0.0008776175 | #VALUE! | #VALUE! | 3409.081 | 0.0002933342
2925 | 65.311 | 65.095 | 65.84 | 37.9664 | 39.6317 | 823.1 | 0.2362 | 65.41533 | 38.79905 | 1.6653 | 26.61628 | 1.174762 | #VALUE! | #VALUE! | #VALUE! | 0.0008791034 | #VALUE! | #VALUE! | 3417.927 | 0.000292575
2930 | 65.409 | 65.169 | 65.914 | 37.9664 | 39.6576 | 822.6 | 0.2348 | 65.49733 | 38.812 | 1.6912 | 26.68533 | 1.167799 | #VALUE! | #VALUE! | #VALUE! | 0.0008832942 | #VALUE! | #VALUE! | 3407.012 | 0.0002935123
2935 | 65.438 | 65.198 | 65.967 | 37.9664 | 39.6576 | 819.9 | 0.2341 | 65.53433 | 38.812 | 1.6912 | 26.72233 | 1.164318 | #VALUE! | #VALUE! | #VALUE! | 0.0008854066 | #VALUE! | #VALUE! | 3391.128 | 0.0002948872
2940 | 65.469 | 65.253 | 65.998 | 38.0182 | 39.6836 | 821.3 | 0.2335 | 65.57333 | 38.8509 | 1.6654 | 26.72243 | 1.161334 | #VALUE! | #VALUE! | #VALUE! | 0.0008872262 | #VALUE! | #VALUE! | 3396.905 | 0.0002943856
2945 | 65.473 | 65.281 | 66.026 | 37.9923 | 39.6576 | 821.6 | 0.2341 | 65.59333 | 38.82495 | 1.6653 | 26.76838 | 1.164318 | #VALUE! | #VALUE! | #VALUE! | 0.0008854066 | #VALUE! | #VALUE! | 3392.313 | 0.0002947841
2950 | 65.479 | 65.287 | 66.007 | 37.9923 | 39.6836 | 820 | 0.234 | 65.591 | 38.83795 | 1.6913 | 26.75305 | 1.163821 | #VALUE! | #VALUE! | #VALUE! | 0.0008857093 | #VALUE! | #VALUE! | 3387.647 | 0.0002951901
2955 | 65.485 | 65.293 | 66.013 | 38.0182 | 39.6836 | 821.7 | 0.2341 | 65.597 | 38.8509 | 1.6654 | 26.7461 | 1.164318 | #VALUE! | #VALUE! | #VALUE! | 0.0008854066 | #VALUE! | #VALUE! | 3395.553 | 0.0002945029
2960 | 65.443 | 65.227 | 65.972 | 37.9923 | 39.6576 | 820.8 | 0.2346 | 65.54733 | 38.82495 | 1.6653 | 26.72238 | 1.166805 | #VALUE! | #VALUE! | #VALUE! | 0.0008838966 | #VALUE! | #VALUE! | 3394.844 | 0.0002945644
2965 | 65.45 | 65.258 | 65.979 | 37.9923 | 39.6576 | 819.6 | 0.2353 | 65.56233 | 38.82495 | 1.6653 | 26.73738 | 1.170286 | #VALUE! | #VALUE! | #VALUE! | 0.0008817924 | #VALUE! | #VALUE! | 3387.979 | 0.0002951612
2970 | 65.432 | 65.216 | 65.913 | 38.0182 | 39.6836 | 820.4 | 0.2354 | 65.52033 | 38.8509 | 1.6654 | 26.66943 | 1.170784 | #VALUE! | #VALUE! | #VALUE! | 0.0008814927 | #VALUE! | #VALUE! | 3399.926 | 0.000294124
2975 | 65.39 | 65.174 | 65.918 | 38.0182 | 39.6836 | 821 | 0.2355 | 65.494 | 38.8509 | 1.6654 | 26.6431 | 1.171281 | #VALUE! | #VALUE! | #VALUE! | 0.0008811932 | #VALUE! | #VALUE! | 3405.776 | 0.0002936189
2980 | 65.399 | 65.158 | 65.903 | 37.9923 | 39.6576 | 822 | 0.2357 | 65.48667 | 38.82495 | 1.6653 | 26.66172 | 1.172276 | #VALUE! | #VALUE! | #VALUE! | 0.000880595 | #VALUE! | #VALUE! | 3407.543 | 0.0002934666
2985 | 65.504 | 65.288 | 66.009 | 38.0182 | 39.6836 | 823.8 | 0.2342 | 65.60033 | 38.8509 | 1.6654 | 26.74943 | 1.164815 | #VALUE! | #VALUE! | #VALUE! | 0.0008851041 | #VALUE! | #VALUE! | 3403.806 | 0.0002937887
2990 | 65.516 | 65.324 | 66.045 | 38.0441 | 39.7095 | 821.9 | 0.2333 | 65.62833 | 38.8768 | 1.6654 | 26.75153 | 1.160339 | #VALUE! | #VALUE! | #VALUE! | 0.0008878346 | #VALUE! | #VALUE! | 3395.689 | 0.000294491
2995 | 65.504 | 65.312 | 66.032 | 38.0182 | 39.6836 | 820.7 | 0.2339 | 65.616 | 38.8509 | 1.6654 | 26.7651 | 1.163323 | #VALUE! | #VALUE! | #VALUE! | 0.0008860122 | #VALUE! | #VALUE! | 3389.013 | 0.0002950712
3000 | 65.492 | 65.324 | 66.045 | 38.0441 | 39.7095 | 820.6 | 0.2341 | 65.62033 | 38.8768 | 1.6654 | 26.74353 | 1.164318 | #VALUE! | #VALUE! | #VALUE! | 0.0008854066 | #VALUE! | #VALUE! | 3391.332 | 0.0002948694
3005 | 65.53 | 65.338 | 66.059 | 38.0958 | 39.7614 | 820.6 | 0.2355 | 65.64233 | 38.9286 | 1.6656 | 26.71373 | 1.171281 | #VALUE! | #VALUE! | #VALUE! | 0.0008811932 | #VALUE! | #VALUE! | 3395.116 | 0.0002945408
3010 | 65.521 | 65.328 | 66.049 | 38.0958 | 39.7614 | 820.7 | 0.235 | 65.63267 | 38.9286 | 1.6656 | 26.70407 | 1.168794 | #VALUE! | #VALUE! | #VALUE! | 0.0008826928 | #VALUE! | #VALUE! | 3396.758 | 0.0002943983
3015 | 65.516 | 65.3 | 66.021 | 38.0699 | 39.7095 | 819.7 | 0.2356 | 65.61233 | 38.8897 | 1.6396 | 26.72263 | 1.171778 | #VALUE! | #VALUE! | #VALUE! | 0.000880894 | #VALUE! | #VALUE! | 3390.262 | 0.0002949624
3020 | 65.557 | 65.364 | 66.085 | 38.0958 | 39.7354 | 821.5 | 0.2348 | 65.66867 | 38.9156 | 1.6396 | 26.75307 | 1.167799 | #VALUE! | #VALUE! | #VALUE! | 0.0008832942 | #VALUE! | #VALUE! | 3393.842 | 0.0002946513
3025 | 65.623 | 65.407 | 66.128 | 38.1217 | 39.7873 | 818.9 | 0.2349 | 65.71933 | 38.9545 | 1.6656 | 26.76483 | 1.168297 | #VALUE! | #VALUE! | #VALUE! | 0.0008829934 | #VALUE! | #VALUE! | 3381.613 | 0.0002957168
3030 | 65.621 | 65.38 | 66.149 | 38.1217 | 39.7614 | 820.5 | 0.2345 | 65.71667 | 38.94155 | 1.6397 | 26.77512 | 1.166307 | #VALUE! | #VALUE! | #VALUE! | 0.0008841981 | #VALUE! | #VALUE! | 3386.919 | 0.0002952536
3035 | 65.619 | 65.427 | 66.148 | 38.1217 | 39.7614 | 818.9 | 0.235 | 65.73133 | 38.94155 | 1.6397 | 26.78978 | 1.168794 | #VALUE! | #VALUE! | #VALUE! | 0.0008826928 | #VALUE! | #VALUE! | 3378.464 | 0.0002959925
3040 | 65.688 | 65.496 | 66.193 | 38.1476 | 39.7873 | 820.2 | 0.2344 | 65.79233 | 38.96745 | 1.6397 | 26.82488 | 1.16581 | #VALUE! | #VALUE! | #VALUE! | 0.0008844999 | #VALUE! | #VALUE! | 3379.4 | 0.0002959105
3045 | 65.684 | 65.492 | 66.212 | 38.1476 | 39.7873 | 821.9 | 0.235 | 65.796 | 38.96745 | 1.6397 | 26.82855 | 1.168794 | #VALUE! | #VALUE! | #VALUE! | 0.0008826928 | #VALUE! | #VALUE! | 3385.941 | 0.0002953389
3050 | 65.659 | 65.443 | 66.164 | 38.0958 | 39.7614 | 819.8 | 0.234 | 65.75533 | 38.9286 | 1.6656 | 26.82673 | 1.163821 | #VALUE! | #VALUE! | #VALUE! | 0.0008857093 | #VALUE! | #VALUE! | 3377.519 | 0.0002960753
3055 | 65.707 | 65.514 | 66.211 | 38.1217 | 39.7614 | 821.3 | 0.2342 | 65.81067 | 38.94155 | 1.6397 | 26.86912 | 1.164815 | #VALUE! | #VALUE! | #VALUE! | 0.0008851041 | #VALUE! | #VALUE! | 3378.361 | 0.0002960015
3060 | 65.683 | 65.491 | 66.211 | 38.1217 | 39.7614 | 821.3 | 0.2333 | 65.795 | 38.94155 | 1.6397 | 26.85345 | 1.160339 | #VALUE! | #VALUE! | #VALUE! | 0.0008878346 | #VALUE! | #VALUE! | 3380.332 | 0.0002958289
3065 | 65.632 | 65.44 | 66.161 | 38.1476 | 39.7873 | 819.5 | 0.2341 | 65.74433 | 38.96745 | 1.6397 | 26.77688 | 1.164318 | #VALUE! | #VALUE! | #VALUE! | 0.0008854066 | #VALUE! | #VALUE! | 3382.568 | 0.0002956334
3070 | 65.633 | 65.417 | 66.162 | 38.1734 | 39.7873 | 819.3 | 0.2345 | 65.73733 | 38.98035 | 1.6139 | 26.75698 | 1.166307 | #VALUE! | #VALUE! | #VALUE! | 0.0008841981 | #VALUE! | #VALUE! | 3384.258 | 0.0002954858
3075 | 65.634 | 65.442 | 66.162 | 38.1993 | 39.8132 | 819.8 | 0.2336 | 65.746 | 39.00625 | 1.6139 | 26.73975 | 1.161831 | #VALUE! | #VALUE! | #VALUE! | 0.0008869224 | #VALUE! | #VALUE! | 3388.506 | 0.0002951153
3080 | 65.707 | 65.515 | 66.236 | 38.2252 | 39.8651 | 819.5 | 0.2348 | 65.81933 | 39.04515 | 1.6399 | 26.77418 | 1.167799 | #VALUE! | #VALUE! | #VALUE! | 0.0008832942 | #VALUE! | #VALUE! | 3382.909 | 0.0002956035
3085 | 65.709 | 65.541 | 66.238 | 38.2252 | 39.8651 | 820 | 0.2345 | 65.82933 | 39.04515 | 1.6399 | 26.78418 | 1.166307 | #VALUE! | #VALUE! | #VALUE! | 0.0008841981 | #VALUE! | #VALUE! | 3383.71 | 0.0002955336
3090 | 65.74 | 65.547 | 66.268 | 38.251 | 39.8651 | 820.3 | 0.2343 | 65.85167 | 39.05805 | 1.6141 | 26.79362 | 1.165313 | #VALUE! | #VALUE! | #VALUE! | 0.0008848019 | #VALUE! | #VALUE! | 3383.756 | 0.0002955296
3095 | 65.742 | 65.526 | 66.246 | 38.2252 | 39.8651 | 822.5 | 0.2345 | 65.838 | 39.04515 | 1.6399 | 26.79285 | 1.166307 | #VALUE! | #VALUE! | #VALUE! | 0.0008841981 | #VALUE! | #VALUE! | 3392.928 | 0.0002947307
3100 | 65.75 | 65.534 | 66.255 | 38.251 | 39.8651 | 820.6 | 0.2334 | 65.84633 | 39.05805 | 1.6141 | 26.78828 | 1.160836 | #VALUE! | #VALUE! | #VALUE! | 0.0008875303 | #VALUE! | #VALUE! | 3385.667 | 0.0002953628
3105 | 65.755 | 65.563 | 66.284 | 38.2252 | 39.8392 | 820.5 | 0.2336 | 65.86733 | 39.0322 | 1.614 | 26.83513 | 1.161831 | #VALUE! | #VALUE! | #VALUE! | 0.0008869224 | #VALUE! | #VALUE! | 3379.345 | 0.0002959154
3110 | 65.783 | 65.567 | 66.264 | 38.2252 | 39.8651 | 820.5 | 0.234 | 65.87133 | 39.04515 | 1.6399 | 26.82618 | 1.163821 | #VALUE! | #VALUE! | #VALUE! | 0.0008857093 | #VALUE! | #VALUE! | 3380.472 | 0.0002958167
3115 | 65.791 | 65.622 | 66.319 | 38.2252 | 39.891 | 820.5 | 0.2339 | 65.91067 | 39.0581 | 1.6658 | 26.85257 | 1.163323 | #VALUE! | #VALUE! | #VALUE! | 0.0008860122 | #VALUE! | #VALUE! | 3377.151 | 0.0002961076
3120 | 65.795 | 65.579 | 66.299 | 38.2252 | 39.8651 | 820 | 0.2336 | 65.891 | 39.04515 | 1.6399 | 26.84585 | 1.161831 | #VALUE! | #VALUE! | #VALUE! | 0.0008869224 | #VALUE! | #VALUE! | 3375.937 | 0.0002962141
3125 | 65.8 | 65.584 | 66.305 | 38.1993 | 39.8392 | 820.2 | 0.2338 | 65.89633 | 39.01925 | 1.6399 | 26.87708 | 1.162826 | #VALUE! | #VALUE! | #VALUE! | 0.0008863154 | #VALUE! | #VALUE! | 3372.836 | 0.0002964864
3130 | 65.779 | 65.587 | 66.308 | 38.2252 | 39.8651 | 819.8 | 0.2344 | 65.89133 | 39.04515 | 1.6399 | 26.84618 | 1.16581 | #VALUE! | #VALUE! | #VALUE! | 0.0008844999 | #VALUE! | #VALUE! | 3375.072 | 0.00029629
3135 | 65.759 | 65.543 | 66.24 | 38.1993 | 39.8392 | 820.8 | 0.2351 | 65.84733 | 39.01925 | 1.6399 | 26.82808 | 1.169291 | #VALUE! | #VALUE! | #VALUE! | 0.0008823924 | #VALUE! | #VALUE! | 3381.468 | 0.0002957295
3140 | 65.737 | 65.52 | 66.241 | 38.1734 | 39.8132 | 820.9 | 0.2346 | 65.83267 | 38.9933 | 1.6398 | 26.83937 | 1.166805 | #VALUE! | #VALUE! | #VALUE! | 0.0008838966 | #VALUE! | #VALUE! | 3380.459 | 0.0002958178
3145 | 65.74 | 65.524 | 66.244 | 38.1734 | 39.8132 | 820.7 | 0.2352 | 65.836 | 38.9933 | 1.6398 | 26.8427 | 1.169789 | #VALUE! | #VALUE! | #VALUE! | 0.0008820923 | #VALUE! | #VALUE! | 3379.215 | 0.0002959267
3150 | 65.716 | 65.548 | 66.245 | 38.1734 | 39.8132 | 820.4 | 0.2341 | 65.83633 | 38.9933 | 1.6398 | 26.84303 | 1.164318 | #VALUE! | #VALUE! | #VALUE! | 0.0008854066 | #VALUE! | #VALUE! | 3377.938 | 0.0002960386
3155 | 65.742 | 65.502 | 66.223 | 38.1734 | 39.8132 | 821.2 | 0.2346 | 65.82233 | 38.9933 | 1.6398 | 26.82903 | 1.166805 | #VALUE! | #VALUE! | #VALUE! | 0.0008838966 | #VALUE! | #VALUE! | 3382.997 | 0.0002955959
3160 | 65.646 | 65.454 | 66.15 | 38.1476 | 39.7873 | 820.6 | 0.2352 | 65.75 | 38.96745 | 1.6397 | 26.78255 | 1.169789 | #VALUE! | #VALUE! | #VALUE! | 0.0008820923 | #VALUE! | #VALUE! | 3386.392 | 0.0002952995
3165 | 65.689 | 65.473 | 66.194 | 38.1476 | 39.7873 | 821.6 | 0.2344 | 65.78533 | 38.96745 | 1.6397 | 26.81788 | 1.16581 | #VALUE! | #VALUE! | #VALUE! | 0.0008844999 | #VALUE! | #VALUE! | 3386.052 | 0.0002953292
3170 | 65.736 | 65.495 | 66.24 | 38.1476 | 39.7873 | 821.1 | 0.2345 | 65.82367 | 38.96745 | 1.6397 | 26.85622 | 1.166307 | #VALUE! | #VALUE! | #VALUE! | 0.0008841981 | #VALUE! | #VALUE! | 3379.161 | 0.0002959315
3175 | 65.66 | 65.444 | 66.165 | 38.1217 | 39.7614 | 820.5 | 0.2348 | 65.75633 | 38.94155 | 1.6397 | 26.81478 | 1.167799 | #VALUE! | #VALUE! | #VALUE! | 0.0008832942 | #VALUE! | #VALUE! | 3381.909 | 0.000295691
3180 | 65.678 | 65.461 | 66.182 | 38.1217 | 39.7354 | 820.7 | 0.2339 | 65.77367 | 38.92855 | 1.6137 | 26.84512 | 1.163323 | #VALUE! | #VALUE! | #VALUE! | 0.0008860122 | #VALUE! | #VALUE! | 3378.911 | 0.0002959533
3185 | 65.7 | 65.484 | 66.18 | 38.1476 | 39.7873 | 820.2 | 0.2349 | 65.788 | 38.96745 | 1.6397 | 26.82055 | 1.168297 | #VALUE! | #VALUE! | #VALUE! | 0.0008829934 | #VALUE! | #VALUE! | 3379.946 | 0.0002958627
3190 | 65.62 | 65.428 | 66.125 | 38.1217 | 39.7354 | 819.6 | 0.2348 | 65.72433 | 38.92855 | 1.6137 | 26.79578 | 1.167799 | #VALUE! | #VALUE! | #VALUE! | 0.0008832942 | #VALUE! | #VALUE! | 3380.595 | 0.0002958059
3195 | 65.64 | 65.4 | 66.12 | 38.1217 | 39.7095 | 819.8 | 0.2347 | 65.72 | 38.9156 | 1.5878 | 26.8044 | 1.167302 | #VALUE! | #VALUE! | #VALUE! | 0.0008835953 | #VALUE! | #VALUE! | 3380.333 | 0.0002958289
3200 | 65.658 | 65.442 | 66.115 | 38.1217 | 39.7354 | 819.4 | 0.2345 | 65.73833 | 38.92855 | 1.6137 | 26.80978 | 1.166307 | #VALUE! | #VALUE! | #VALUE! | 0.0008841981 | #VALUE! | #VALUE! | 3378.005 | 0.0002960327
3205 | 65.654 | 65.486 | 66.134 | 38.1217 | 39.7354 | 820.5 | 0.2342 | 65.758 | 38.92855 | 1.6137 | 26.82945 | 1.164815 | #VALUE! | #VALUE! | #VALUE! | 0.0008851041 | #VALUE! | #VALUE! | 3380.06 | 0.0002958527
3210 | 65.673 | 65.457 | 66.154 | 38.1476 | 39.7614 | 819.7 | 0.2349 | 65.76133 | 38.9545 | 1.6138 | 26.80683 | 1.168297 | #VALUE! | #VALUE! | #VALUE! | 0.0008829934 | #VALUE! | #VALUE! | 3379.614 | 0.0002958918
3215 | 65.695 | 65.479 | 66.199 | 38.1734 | 39.7873 | 820.6 | 0.2353 | 65.791 | 38.98035 | 1.6139 | 26.81065 | 1.170286 | #VALUE! | #VALUE! | #VALUE! | 0.0008817924 | #VALUE! | #VALUE! | 3382.843 | 0.0002956094
3220 | 65.742 | 65.526 | 66.247 | 38.1993 | 39.7873 | 820.3 | 0.2355 | 65.83833 | 38.9933 | 1.588 | 26.84503 | 1.171281 | #VALUE! | #VALUE! | #VALUE! | 0.0008811932 | #VALUE! | #VALUE! | 3377.275 | 0.0002960967
3225 | 65.74 | 65.547 | 66.22 | 38.1734 | 39.7614 | 821.3 | 0.2344 | 65.83567 | 38.9674 | 1.588 | 26.86827 | 1.16581 | #VALUE! | #VALUE! | #VALUE! | 0.0008844999 | #VALUE! | #VALUE! | 3378.468 | 0.0002959921
3230 | 65.715 | 65.523 | 66.195 | 38.1734 | 39.7614 | 820.5 | 0.2342 | 65.811 | 38.9674 | 1.588 | 26.8436 | 1.164815 | #VALUE! | #VALUE! | #VALUE! | 0.0008851041 | #VALUE! | #VALUE! | 3378.279 | 0.0002960087
3235 | 65.738 | 65.546 | 66.219 | 38.1734 | 39.7873 | 821.2 | 0.2351 | 65.83433 | 38.98035 | 1.6139 | 26.85398 | 1.169291 | #VALUE! | #VALUE! | #VALUE! | 0.0008823924 | #VALUE! | #VALUE! | 3379.853 | 0.0002958708
3240 | 65.74 | 65.523 | 66.196 | 38.1476 | 39.7873 | 819.9 | 0.2349 | 65.81967 | 38.96745 | 1.6397 | 26.85222 | 1.168297 | #VALUE! | #VALUE! | #VALUE! | 0.0008829934 | #VALUE! | #VALUE! | 3374.725 | 0.0002963204
3245 | 65.716 | 65.5 | 66.172 | 38.0958 | 39.7354 | 820.9 | 0.2343 | 65.796 | 38.9156 | 1.6396 | 26.8804 | 1.165313 | #VALUE! | #VALUE! | #VALUE! | 0.0008848019 | #VALUE! | #VALUE! | 3375.298 | 0.0002962701
3250 | 59.119 | 59.167 | 60.03 | 13.5464 | 15.4636 | 809.8 | 0.0955 | 59.43867 | 14.505 | 1.9172 | 44.93367 | 0.474978 | #VALUE! | #VALUE! | #VALUE! | 0.0018141 | #VALUE! | #VALUE! | 1991.882 | 0.0005020378
3255 | 59.545 | 59.64 | 60.527 | 13.7419 | 15.7034 | 811.3 | 0.0964 | 59.904 | 14.72265 | 1.9615 | 45.18135 | 0.4794543 | #VALUE! | #VALUE! | #VALUE! | 0.001800538 | #VALUE! | #VALUE! | 1984.632 | 0.0005038718
3260 | 59.954 | 60.098 | 60.841 | 13.927 | 15.8967 | 809.2 | 0.0957 | 60.29767 | 14.91185 | 1.9697 | 45.38582 | 0.4759728 | #VALUE! | #VALUE! | #VALUE! | 0.001811066 | #VALUE! | #VALUE! | 1970.577 | 0.0005074656
3265 | 60.08 | 60.128 | 60.991 | 14.1122 | 16.0849 | 811.3 | 0.0968 | 60.39967 | 15.09855 | 1.9727 | 45.30112 | 0.4814437 | #VALUE! | #VALUE! | #VALUE! | 0.001794583 | #VALUE! | #VALUE! | 1979.385 | 0.0005052075
3270 | 60.333 | 60.501 | 61.317 | 14.3256 | 16.3144 | 812.1 | 0.0965 | 60.717 | 15.32 | 1.9888 | 45.397 | 0.4799516 | #VALUE! | #VALUE! | #VALUE! | 0.001799045 | #VALUE! | #VALUE! | 1977.152 | 0.0005057781
3275 | 60.661 | 60.661 | 61.524 | 14.5057 | 16.5104 | 812.1 | 0.0959 | 60.94867 | 15.50805 | 2.0047 | 45.44062 | 0.4769675 | #VALUE! | #VALUE! | #VALUE! | 0.001808044 | #VALUE! | #VALUE! | 1975.254 | 0.000506264
3280 | 60.756 | 60.78 | 61.691 | 14.7011 | 16.7115 | 812.5 | 0.0961 | 61.07567 | 15.7063 | 2.0104 | 45.36937 | 0.4779622 | #VALUE! | #VALUE! | #VALUE! | 0.001805033 | #VALUE! | #VALUE! | 1979.33 | 0.0005052214
3285 | 60.974 | 60.998 | 61.862 | 14.8194 | 16.8688 | 814.6 | 0.096 | 61.278 | 15.8441 | 2.0494 | 45.4339 | 0.4774648 | #VALUE! | #VALUE! | #VALUE! | 0.001806537 | #VALUE! | #VALUE! | 1981.628 | 0.0005046357
3290 | 61.099 | 61.147 | 61.987 | 14.93 | 16.9823 | 813.7 | 0.0955 | 61.411 | 15.95615 | 2.0523 | 45.45485 | 0.474978 | #VALUE! | #VALUE! | #VALUE! | 0.0018141 | #VALUE! | #VALUE! | 1978.526 | 0.0005054268
3295 | 61.372 | 61.348 | 62.236 | 15.0381 | 17.1112 | 815.8 | 0.0961 | 61.652 | 16.07465 | 2.0731 | 45.57735 | 0.4779622 | #VALUE! | #VALUE! | #VALUE! | 0.001805033 | #VALUE! | #VALUE! | 1978.301 | 0.0005054844
3300 | 61.578 | 61.626 | 62.441 | 15.1641 | 17.2324 | 815.4 | 0.0957 | 61.88167 | 16.19825 | 2.0683 | 45.68342 | 0.4759728 | #VALUE! | #VALUE! | #VALUE! | 0.001811066 | #VALUE! | #VALUE! | 1972.74 | 0.0005069093
3305 | 61.835 | 61.859 | 62.627 | 15.2928 | 17.3665 | 816.6 | 0.096 | 62.107 | 16.32965 | 2.0737 | 45.77735 | 0.4774648 | #VALUE! | #VALUE! | #VALUE! | 0.001806537 | #VALUE! | #VALUE! | 1971.589 | 0.0005072051
3310 | 61.998 | 61.998 | 62.91 | 15.4625 | 17.5342 | 816.1 | 0.0956 | 62.302 | 16.49835 | 2.0717 | 45.80365 | 0.4754754 | #VALUE! | #VALUE! | #VALUE! | 0.001812582 | #VALUE! | #VALUE! | 1969.25 | 0.0005078075
3315 | 62.187 | 62.259 | 63.075 | 15.5989 | 17.6683 | 817.8 | 0.0954 | 62.507 | 16.6336 | 2.0694 | 45.8734 | 0.4744807 | #VALUE! | #VALUE! | #VALUE! | 0.001815621 | #VALUE! | #VALUE! | 1970.352 | 0.0005075235
3320 | 62.453 | 62.405 | 63.245 | 15.7661 | 17.8334 | 816.9 | 0.0961 | 62.701 | 16.79975 | 2.0673 | 45.90125 | 0.4779622 | #VALUE! | #VALUE! | #VALUE! | 0.001805033 | #VALUE! | #VALUE! | 1966.989 | 0.0005083911
3325 | 62.645 | 62.597 | 63.437 | 15.8922 | 17.9623 | 818.4 | 0.0952 | 62.893 | 16.92725 | 2.0701 | 45.96575 | 0.473486 | #VALUE! | #VALUE! | #VALUE! | 0.001818672 | #VALUE! | #VALUE! | 1967.836 | 0.0005081724
3330 | 62.794 | 62.842 | 63.682 | 16.0131 | 18.0733 | 820.3 | 0.0954 | 63.106 | 17.0432 | 2.0602 | 46.0628 | 0.4744807 | #VALUE! | #VALUE! | #VALUE! | 0.001815621 | #VALUE! | #VALUE! | 1968.249 | 0.0005080658
3335 | 62.944 | 63.016 | 63.856 | 16.0929 | 18.1584 | 819.9 | 0.0956 | 63.272 | 17.12565 | 2.0655 | 46.14635 | 0.4754754 | #VALUE! | #VALUE! | #VALUE! | 0.001812582 | #VALUE! | #VALUE! | 1963.727 | 0.0005092357
3340 | 63.122 | 63.05 | 63.962 | 16.1546 | 18.2177 | 822.5 | 0.0955 | 63.378 | 17.18615 | 2.0631 | 46.19185 | 0.474978 | #VALUE! | #VALUE! | #VALUE! | 0.0018141 | #VALUE! | #VALUE! | 1968.014 | 0.0005081265
3345 | 63.257 | 63.329 | 64.074 | 16.1983 | 18.2874 | 820.5 | 0.0953 | 63.55333 | 17.24285 | 2.0891 | 46.31048 | 0.4739833 | #VALUE! | #VALUE! | #VALUE! | 0.001817145 | #VALUE! | #VALUE! | 1958.199 | 0.0005106732
3350 | 63.346 | 63.394 | 64.162 | 16.2421 | 18.3209 | 821.6 | 0.0957 | 63.634 | 17.2815 | 2.0788 | 46.3525 | 0.4759728 | #VALUE! | #VALUE! | #VALUE! | 0.001811066 | #VALUE! | #VALUE! | 1959.047 | 0.0005104522
3355 | 63.436 | 63.436 | 64.3 | 16.2498 | 18.3518 | 820.6 | 0.0953 | 63.724 | 17.3008 | 2.102 | 46.4232 | 0.4739833 | #VALUE! | #VALUE! | #VALUE! | 0.001817145 | #VALUE! | #VALUE! | 1953.683 | 0.0005118538
3360 | 63.529 | 63.577 | 64.369 | 16.2987 | 18.4086 | 820.7 | 0.0964 | 63.825 | 17.35365 | 2.1099 | 46.47135 | 0.4794543 | #VALUE! | #VALUE! | #VALUE! | 0.001800538 | #VALUE! | #VALUE! | 1951.896 | 0.0005123222
3365 | 63.671 | 63.647 | 64.583 | 16.3296 | 18.455 | 821.3 | 0.0951 | 63.967 | 17.3923 | 2.1254 | 46.5747 | 0.4729886 | #VALUE! | #VALUE! | #VALUE! | 0.001820201 | #VALUE! | #VALUE! | 1948.989 | 0.0005130865
3370 | 63.763 | 63.787 | 64.651 | 16.3373 | 18.4679 | 821.5 | 0.0959 | 64.067 | 17.4026 | 2.1306 | 46.6644 | 0.4769675 | #VALUE! | #VALUE! | #VALUE! | 0.001808044 | #VALUE! | #VALUE! | 1945.716 | 0.0005139495
3375 | 63.856 | 63.808 | 64.768 | 16.3579 | 18.5066 | 822 | 0.0956 | 64.144 | 17.43225 | 2.1487 | 46.71175 | 0.4754754 | #VALUE! | #VALUE! | #VALUE! | 0.001812582 | #VALUE! | #VALUE! | 1944.927 | 0.0005141581
3380 | 64.019 | 64.067 | 64.932 | 16.3836 | 18.5324 | 821.9 | 0.0956 | 64.33933 | 17.458 | 2.1488 | 46.88133 | 0.4754754 | #VALUE! | #VALUE! | #VALUE! | 0.001812582 | #VALUE! | #VALUE! | 1937.656 | 0.0005160875
3385 | 64.229 | 64.181 | 65.165 | 16.4222 | 18.5737 | 823.5 | 0.0949 | 64.525 | 17.49795 | 2.1515 | 47.02705 | 0.4719939 | #VALUE! | #VALUE! | #VALUE! | 0.00182327 | #VALUE! | #VALUE! | 1935.412 | 0.0005166858
3390 | 64.388 | 64.388 | 65.229 | 16.4968 | 18.6537 | 823 | 0.0954 | 64.66833 | 17.57525 | 2.1569 | 47.09308 | 0.4744807 | #VALUE! | #VALUE! | #VALUE! | 0.001815621 | #VALUE! | #VALUE! | 1931.525 | 0.0005177256
3395 | 64.378 | 64.378 | 65.243 | 16.5354 | 18.695 | 822.3 | 0.0953 | 64.66633 | 17.6152 | 2.1596 | 47.05113 | 0.4739833 | #VALUE! | #VALUE! | #VALUE! | 0.001817145 | #VALUE! | #VALUE! | 1931.603 | 0.0005177048
3400 | 64.463 | 64.487 | 65.327 | 16.5406 | 18.7053 | 822.7 | 0.0953 | 64.759 | 17.62295 | 2.1647 | 47.13605 | 0.4739833 | #VALUE! | #VALUE! | #VALUE! | 0.001817145 | #VALUE! | #VALUE! | 1929.061 | 0.0005183869
3405 | 64.567 | 64.471 | 65.432 | 16.5509 | 18.7362 | 822.3 | 0.0957 | 64.82333 | 17.64355 | 2.1853 | 47.17978 | 0.4759728 | #VALUE! | #VALUE! | #VALUE! | 0.001811066 | #VALUE! | #VALUE! | 1926.336 | 0.0005191203
3410 | 64.644 | 64.62 | 65.533 | 16.5457 | 18.7337 | 821.7 | 0.0951 | 64.93233 | 17.6397 | 2.188 | 47.29263 | 0.4729886 | #VALUE! | #VALUE! | #VALUE! | 0.001820201 | #VALUE! | #VALUE! | 1920.337 | 0.000520742
3415 | 64.646 | 64.646 | 65.559 | 16.5251 | 18.7079 | 824.4 | 0.0956 | 64.95033 | 17.6165 | 2.1828 | 47.33383 | 0.4754754 | #VALUE! | #VALUE! | #VALUE! | 0.001812582 | #VALUE! | #VALUE! | 1924.97 | 0.0005194886
3420 | 64.838 | 64.79 | 65.654 | 16.4994 | 18.6846 | 823.9 | 0.0952 | 65.094 | 17.592 | 2.1852 | 47.502 | 0.473486 | #VALUE! | #VALUE! | #VALUE! | 0.001818672 | #VALUE! | #VALUE! | 1916.992 | 0.0005216507
3425 | 64.808 | 64.832 | 65.721 | 16.4634 | 18.6614 | 823.4 | 0.0948 | 65.12033 | 17.5624 | 2.198 | 47.55793 | 0.4714965 | #VALUE! | #VALUE! | #VALUE! | 0.001824808 | #VALUE! | #VALUE! | 1913.575 | 0.000522582
3430 | 64.867 | 64.747 | 65.756 | 16.3913 | 18.6047 | 822.6 | 0.096 | 65.12333 | 17.498 | 2.2134 | 47.62533 | 0.4774648 | #VALUE! | #VALUE! | #VALUE! | 0.001806537 | #VALUE! | #VALUE! | 1909.01 | 0.0005238316
3435 | 64.97 | 64.898 | 65.859 | 16.327 | 18.5763 | 822.4 | 0.0947 | 65.24233 | 17.45165 | 2.2493 | 47.79068 | 0.4709992 | #VALUE! | #VALUE! | #VALUE! | 0.00182635 | #VALUE! | #VALUE! | 1901.943 | 0.0005257781
3440 | 64.947 | 64.947 | 65.836 | 16.2704 | 18.5195 | 822.4 | 0.095 | 65.24333 | 17.39495 | 2.2491 | 47.84838 | 0.4724912 | #VALUE! | #VALUE! | #VALUE! | 0.001821734 | #VALUE! | #VALUE! | 1899.649 | 0.0005264129
3445 | 64.914 | 64.866 | 65.755 | 16.2267 | 18.4705 | 822.8 | 0.0954 | 65.17833 | 17.3486 | 2.2438 | 47.82973 | 0.4744807 | #VALUE! | #VALUE! | #VALUE! | 0.001815621 | #VALUE! | #VALUE! | 1901.315 | 0.0005259519
3450 | 65.114 | 65.041 | 65.978 | 16.2086 | 18.4525 | 821.5 | 0.0954 | 65.37767 | 17.33055 | 2.2439 | 48.04712 | 0.4744807 | #VALUE! | #VALUE! | #VALUE! | 0.001815621 | #VALUE! | #VALUE! | 1889.722 | 0.0005291784
3455 | 65.186 | 65.09 | 65.954 | 16.1881 | 18.4344 | 821.1 | 0.0959 | 65.41 | 17.31125 | 2.2463 | 48.09875 | 0.4769675 | #VALUE! | #VALUE! | #VALUE! | 0.001808044 | #VALUE! | #VALUE! | 1886.774 | 0.0005300052
3460 | 65.271 | 65.247 | 66.16 | 16.1829 | 18.437 | 822.7 | 0.095 | 65.55933 | 17.30995 | 2.2541 | 48.24938 | 0.4724912 | #VALUE! | #VALUE! | #VALUE! | 0.001821734 | #VALUE! | #VALUE! | 1884.549 | 0.000530631
3465 | 65.374 | 65.326 | 66.263 | 16.1803 | 18.4447 | 821.2 | 0.0952 | 65.65433 | 17.3125 | 2.2644 | 48.34183 | 0.473486 | #VALUE! | #VALUE! | #VALUE! | 0.001818672 | #VALUE! | #VALUE! | 1877.515 | 0.0005326189
3470 | 65.493 | 65.373 | 66.358 | 16.1752 | 18.4525 | 821.1 | 0.0951 | 65.74133 | 17.31385 | 2.2773 | 48.42748 | 0.4729886 | #VALUE! | #VALUE! | #VALUE! | 0.001820201 | #VALUE! | #VALUE! | 1873.966 | 0.0005336275
3475 | 65.488 | 65.488 | 66.449 | 16.1752 | 18.455 | 823.3 | 0.0952 | 65.80833 | 17.3151 | 2.2798 | 48.49323 | 0.473486 | #VALUE! | #VALUE! | #VALUE! | 0.001818672 | #VALUE! | #VALUE! | 1876.44 | 0.0005329241
3480 | 65.711 | 65.615 | 66.552 | 16.1675 | 18.4396 | 822.4 | 0.0953 | 65.95933 | 17.30355 | 2.2721 | 48.65578 | 0.4739833 | #VALUE! | #VALUE! | #VALUE! | 0.001817145 | #VALUE! | #VALUE! | 1868.126 | 0.0005352957
3485 | 65.763 | 65.571 | 66.628 | 16.1675 | 18.4576 | 822.8 | 0.0947 | 65.98733 | 17.31255 | 2.2901 | 48.67478 | 0.4709992 | #VALUE! | #VALUE! | #VALUE! | 0.00182635 | #VALUE! | #VALUE! | 1868.306 | 0.0005352444
3490 | 65.927 | 65.711 | 66.84 | 16.1726 | 18.4602 | 821.8 | 0.0945 | 66.15933 | 17.3164 | 2.2876 | 48.84293 | 0.4700044 | #VALUE! | #VALUE! | #VALUE! | 0.001829441 | #VALUE! | #VALUE! | 1859.611 | 0.000537747
3495 | 65.966 | 65.942 | 66.831 | 16.1752 | 18.4602 | 822.5 | 0.0953 | 66.24633 | 17.3177 | 2.285 | 48.92863 | 0.4739833 | #VALUE! | #VALUE! | #VALUE! | 0.001817145 | #VALUE! | #VALUE! | 1857.935 | 0.000538232
3500 | 65.927 | 65.83 | 66.744 | 16.1726 | 18.4654 | 819.2 | 0.0955 | 66.167 | 17.319 | 2.2928 | 48.848 | 0.474978 | #VALUE! | #VALUE! | #VALUE! | 0.0018141 | #VALUE! | #VALUE! | 1853.535 | 0.0005395096
3505 | 65.906 | 65.786 | 66.796 | 16.1546 | 18.4292 | 820.6 | 0.0953 | 66.16267 | 17.2919 | 2.2746 | 48.87077 | 0.4739833 | #VALUE! | #VALUE! | #VALUE! | 0.001817145 | #VALUE! | #VALUE! | 1855.838 | 0.0005388402
3510 | 66.049 | 65.952 | 66.866 | 16.134 | 18.4163 | 820.9 | 0.0948 | 66.289 | 17.27515 | 2.2823 | 49.01385 | 0.4714965 | #VALUE! | #VALUE! | #VALUE! | 0.001824808 | #VALUE! | #VALUE! | 1851.097 | 0.0005402203
3515 | 66.044 | 66.044 | 66.957 | 16.1237 | 18.4189 | 819.8 | 0.0953 | 66.34833 | 17.2713 | 2.2952 | 49.07703 | 0.4739833 | #VALUE! | #VALUE! | #VALUE! | 0.001817145 | #VALUE! | #VALUE! | 1846.236 | 0.0005416425
3520 | 66.154 | 66.058 | 67.043 | 16.1031 | 18.4009 | 819.7 | 0.0957 | 66.41833 | 17.252 | 2.2978 | 49.16633 | 0.4759728 | #VALUE! | #VALUE! | #VALUE! | 0.001811066 | #VALUE! | #VALUE! | 1842.658 | 0.0005426943
3525 | 66.262 | 66.117 | 67.151 | 16.08 | 18.3854 | 821.8 | 0.0953 | 66.51 | 17.2327 | 2.3054 | 49.2773 | 0.4739833 | #VALUE! | #VALUE! | #VALUE! | 0.001817145 | #VALUE! | #VALUE! | 1843.219 | 0.0005425292
3530 | 66.364 | 66.244 | 67.229 | 16.0568 | 18.3415 | 820.3 | 0.095 | 66.61233 | 17.19915 | 2.2847 | 49.41318 | 0.4724912 | #VALUE! | #VALUE! | #VALUE! | 0.001821734 | #VALUE! | #VALUE! | 1834.795 | 0.0005450201
3535 | 66.296 | 66.199 | 67.185 | 16.0157 | 18.308 | 820.9 | 0.0952 | 66.56 | 17.16185 | 2.2923 | 49.39815 | 0.473486 | #VALUE! | #VALUE! | #VALUE! | 0.001818672 | #VALUE! | #VALUE! | 1836.696 | 0.000544456
3540 | 66.393 | 66.249 | 67.235 | 15.9797 | 18.2641 | 821.4 | 0.0957 | 66.62567 | 17.1219 | 2.2844 | 49.50377 | 0.4759728 | #VALUE! | #VALUE! | #VALUE! | 0.001811066 | #VALUE! | #VALUE! | 1833.893 | 0.000545288
3545 | 66.486 | 66.366 | 67.327 | 15.9591 | 18.2616 | 820.6 | 0.0954 | 66.72633 | 17.11035 | 2.3025 | 49.61598 | 0.4744807 | #VALUE! | #VALUE! | #VALUE! | 0.001815621 | #VALUE! | #VALUE! | 1827.964 | 0.0005470568
3550 | 66.528 | 66.504 | 67.489 | 15.9436 | 18.2435 | 820.6 | 0.0953 | 66.84033 | 17.09355 | 2.2999 | 49.74678 | 0.4739833 | #VALUE! | #VALUE! | #VALUE! | 0.001817145 | #VALUE! | #VALUE! | 1823.157 | 0.000548499
3555 | 66.806 | 66.71 | 67.696 | 15.9205 | 18.2435 | 821.8 | 0.0941 | 67.07067 | 17.082 | 2.323 | 49.98867 | 0.468015 | #VALUE! | #VALUE! | #VALUE! | 0.00183566 | #VALUE! | #VALUE! | 1816.989 | 0.0005503612
3560 | 66.889 | 66.745 | 67.779 | 15.9025 | 18.2254 | 820.7 | 0.0949 | 67.13767 | 17.06395 | 2.3229 | 50.07372 | 0.4719939 | #VALUE! | #VALUE! | #VALUE! | 0.00182327 | #VALUE! | #VALUE! | 1811.475 | 0.0005520365
3565 | 66.898 | 66.826 | 67.764 | 15.8948 | 18.2177 | 820.7 | 0.0945 | 67.16267 | 17.05625 | 2.3229 | 50.10642 | 0.4700044 | #VALUE! | #VALUE! | #VALUE! | 0.001829441 | #VALUE! | #VALUE! | 1810.292 | 0.000552397
3570 | 67.025 | 66.88 | 67.89 | 15.8793 | 18.2151 | 820.2 | 0.0944 | 67.265 | 17.0472 | 2.3358 | 50.2178 | 0.4695071 | #VALUE! | #VALUE! | #VALUE! | 0.001830991 | #VALUE! | #VALUE! | 1805.177 | 0.0005539624
3575 | 67.053 | 66.981 | 67.942 | 15.8639 | 18.1971 | 819.4 | 0.0945 | 67.32533 | 17.0305 | 2.3332 | 50.29483 | 0.4700044 | #VALUE! | #VALUE! | #VALUE! | 0.001829441 | #VALUE! | #VALUE! | 1800.654 | 0.0005553538
3580 | 67.171 | 66.979 | 68.013 | 15.8381 | 18.1713 | 820.1 | 0.0943 | 67.38767 | 17.0047 | 2.3332 | 50.38297 | 0.4690097 | #VALUE! | #VALUE! | #VALUE! | 0.001832544 | #VALUE! | #VALUE! | 1799.04 | 0.0005558521
3585 | 67.192 | 67.047 | 68.057 | 15.8124 | 18.1429 | 819.7 | 0.0946 | 67.432 | 16.97765 | 2.3305 | 50.45435 | 0.4705018 | #VALUE! | #VALUE! | #VALUE! | 0.001827894 | #VALUE! | #VALUE! | 1795.618 | 0.0005569113
3590 | 67.211 | 66.995 | 68.077 | 15.7815 | 18.1197 | 820.3 | 0.0945 | 67.42767 | 16.9506 | 2.3382 | 50.47707 | 0.4700044 | #VALUE! | #VALUE! | #VALUE! | 0.001829441 | #VALUE! | #VALUE! | 1796.124 | 0.0005567545
3595 | 67.179 | 67.011 | 68.045 | 15.7507 | 18.081 | 819.6 | 0.0953 | 67.41167 | 16.91585 | 2.3303 | 50.49582 | 0.4739833 | #VALUE! | #VALUE! | #VALUE! | 0.001817145 | #VALUE! | #VALUE! | 1793.925 | 0.000557437
3600 | 67.458 | 67.218 | 68.3 | 15.7249 | 18.081 | 820.1 | 0.0948 | 67.65867 | 16.90295 | 2.3561 | 50.75572 | 0.4714965 | #VALUE! | #VALUE! | #VALUE! | 0.001824808 | #VALUE! | #VALUE! | 1785.827 | 0.0005599645
3605 | 67.564 | 67.468 | 68.478 | 15.6992 | 18.0397 | 820.4 | 0.0944 | 67.83667 | 16.86945 | 2.3405 | 50.96722 | 0.4695071 | #VALUE! | #VALUE! | #VALUE! | 0.001830991 | #VALUE! | #VALUE! | 1779.067 | 0.0005620923
3610 | 67.62 | 67.452 | 68.438 | 15.6761 | 18.0242 | 821.3 | 0.0948 | 67.83667 | 16.85015 | 2.3481 | 50.98652 | 0.4714965 | #VALUE! | #VALUE! | #VALUE! | 0.001824808 | #VALUE! | #VALUE! | 1780.345 | 0.0005616889
3615 | 67.626 | 67.409 | 68.467 | 15.6581 | 18.001 | 821.5 | 0.0942 | 67.834 | 16.82955 | 2.3429 | 51.00445 | 0.4685124 | #VALUE! | #VALUE! | #VALUE! | 0.001834101 | #VALUE! | #VALUE! | 1780.152 | 0.0005617497
3620 | 67.629 | 67.484 | 68.566 | 15.6349 | 17.983 | 819.8 | 0.0954 | 67.893 | 16.80895 | 2.3481 | 51.08405 | 0.4744807 | #VALUE! | #VALUE! | #VALUE! | 0.001815621 | #VALUE! | #VALUE! | 1773.7 | 0.0005637931
3625 | 67.651 | 67.506 | 68.54 | 15.6143 | 17.952 | 819.2 | 0.0944 | 67.899 | 16.78315 | 2.3377 | 51.11585 | 0.4695071 | #VALUE! | #VALUE! | #VALUE! | 0.001830991 | #VALUE! | #VALUE! | 1771.299 | 0.0005645573
3630 | 67.672 | 67.551 | 68.609 | 15.6015 | 17.9443 | 820.1 | 0.0953 | 67.944 | 16.7729 | 2.3428 | 51.1711 | 0.4739833 | #VALUE! | #VALUE! | #VALUE! | 0.001817145 | #VALUE! | #VALUE! | 1771.331 | 0.0005645473
3635 | 67.738 | 67.594 | 68.7 | 15.5783 | 17.9107 | 820.3 | 0.0957 | 68.01067 | 16.7445 | 2.3324 | 51.26617 | 0.4759728 | #VALUE! | #VALUE! | #VALUE! | 0.001811066 | #VALUE! | #VALUE! | 1768.477 | 0.0005654582
3640 | 67.92 | 67.728 | 68.762 | 15.55 | 17.9107 | 820.9 | 0.0945 | 68.13667 | 16.73035 | 2.3607 | 51.40632 | 0.4700044 | #VALUE! | #VALUE! | #VALUE! | 0.001829441 | #VALUE! | #VALUE! | 1764.946 | 0.0005665896
3645 | 67.958 | 67.837 | 68.92 | 15.5191 | 17.8746 | 818.9 | 0.0951 | 68.23833 | 16.69685 | 2.3555 | 51.54148 | 0.4729886 | #VALUE! | #VALUE! | #VALUE! | 0.001820201 | #VALUE! | #VALUE! | 1756.029 | 0.0005694668
3650 | 68.041 | 67.873 | 68.907 | 15.4985 | 17.8437 | 819.1 | 0.0944 | 68.27367 | 16.6711 | 2.3452 | 51.60257 | 0.4695071 | #VALUE! | #VALUE! | #VALUE! | 0.001830991 | #VALUE! | #VALUE! | 1754.378 | 0.0005700025
3655 | 68.026 | 67.858 | 68.892 | 15.4703 | 17.8153 | 819.1 | 0.0954 | 68.25867 | 16.6428 | 2.345 | 51.61587 | 0.4744807 | #VALUE! | #VALUE! | #VALUE! | 0.001815621 | #VALUE! | #VALUE! | 1753.926 | 0.0005701494
3660 | 68.012 | 67.891 | 68.853 | 15.4419 | 17.7843 | 819.3 | 0.0955 | 68.252 | 16.6131 | 2.3424 | 51.6389 | 0.474978 | #VALUE! | #VALUE! | #VALUE! | 0.0018141 | #VALUE! | #VALUE! | 1753.572 | 0.0005702646
3665 | 68.308 | 68.115 | 69.174 | 15.4162 | 17.7895 | 819.4 | 0.0944 | 68.53233 | 16.60285 | 2.3733 | 51.92948 | 0.4695071 | #VALUE! | #VALUE! | #VALUE! | 0.001830991 | #VALUE! | #VALUE! | 1743.972 | 0.0005734036
3670 | 68.435 | 68.267 | 69.301 | 15.3828 | 17.7482 | 820.2 | 0.0939 | 68.66767 | 16.5655 | 2.3654 | 52.10217 | 0.4670203 | #VALUE! | #VALUE! | #VALUE! | 0.001838787 | #VALUE! | #VALUE! | 1739.889 | 0.0005747492
3675 | 68.441 | 68.272 | 69.307 | 15.3519 | 17.7147 | 819.6 | 0.0949 | 68.67333 | 16.5333 | 2.3628 | 52.14003 | 0.4719939 | #VALUE! | #VALUE! | #VALUE! | 0.00182327 | #VALUE! | #VALUE! | 1737.354 | 0.000575588
3680 | 68.351 | 68.183 | 69.241 | 15.3236 | 17.6786 | 817.2 | 0.0951 | 68.59167 | 16.5011 | 2.355 | 52.09057 | 0.4729886 | #VALUE! | #VALUE! | #VALUE! | 0.001820201 | #VALUE! | #VALUE! | 1733.911 | 0.0005767307
3685 | 68.282 | 68.138 | 69.196 | 15.3005 | 17.6476 | 818.3 | 0.0947 | 68.53867 | 16.47405 | 2.3471 | 52.06462 | 0.4709992 | #VALUE! | #VALUE! | #VALUE! | 0.00182635 | #VALUE! | #VALUE! | 1737.111 | 0.0005756685
3690 | 68.388 | 68.292 | 69.326 | 15.267 | 17.6012 | 818.5 | 0.0954 | 68.66867 | 16.4341 | 2.3342 | 52.23457 | 0.4744807 | #VALUE! | #VALUE! | #VALUE! | 0.001815621 | #VALUE! | #VALUE! | 1731.882 | 0.0005774065
3695 | 68.588 | 68.42 | 69.502 | 15.2336 | 17.5651 | 818.5 | 0.0956 | 68.83667 | 16.39935 | 2.3315 | 52.43732 | 0.4754754 | #VALUE! | #VALUE! | #VALUE! | 0.001812582 | #VALUE! | #VALUE! | 1725.186 | 0.0005796477
3700 | 68.67 | 68.478 | 69.488 | 15.1976 | 17.5471 | 818.5 | 0.0947 | 68.87867 | 16.37235 | 2.3495 | 52.50632 | 0.4709992 | #VALUE! | #VALUE! | #VALUE! | 0.00182635 | #VALUE! | #VALUE! | 1722.919 | 0.0005804105
3705 | 68.756 | 68.588 | 69.67 | 15.1641 | 17.5058 | 819.2 | 0.0947 | 69.00467 | 16.33495 | 2.3417 | 52.66972 | 0.4709992 | #VALUE! | #VALUE! | #VALUE! | 0.00182635 | #VALUE! | #VALUE! | 1719.042 | 0.0005817192
3710 | 68.865 | 68.648 | 69.731 | 15.1358 | 17.4903 | 820.9 | 0.0951 | 69.08133 | 16.31305 | 2.3545 | 52.76828 | 0.4729886 | #VALUE! | #VALUE! | #VALUE! | 0.001820201 | #VALUE! | #VALUE! | 1719.392 | 0.0005816009
3715 | 68.807 | 68.71 | 69.817 | 15.1255 | 17.4697 | 818.7 | 0.0954 | 69.11133 | 16.2976 | 2.3442 | 52.81373 | 0.4744807 | #VALUE! | #VALUE! | #VALUE! | 0.001815621 | #VALUE! | #VALUE! | 1713.308 | 0.0005836661
3720 | 69.089 | 68.872 | 69.907 | 15.1024 | 17.4516 | 819.1 | 0.0942 | 69.28933 | 16.277 | 2.3492 | 53.01233 | 0.4685124 | #VALUE! | #VALUE! | #VALUE! | 0.001834101 | #VALUE! | #VALUE! | 1707.724 | 0.0005855748
3725 | 69.25 | 69.058 | 70.092 | 15.0869 | 17.4542 | 819 | 0.0945 | 69.46667 | 16.27055 | 2.3673 | 53.19612 | 0.4700044 | #VALUE! | #VALUE! | #VALUE! | 0.001829441 | #VALUE! | #VALUE! | 1701.616 | 0.0005876766
3730 | 69.314 | 69.146 | 70.229 | 15.0715 | 17.4413 | 818.1 | 0.095 | 69.563 | 16.2564 | 2.3698 | 53.3066 | 0.4724912 | #VALUE! | #VALUE! | #VALUE! | 0.001821734 | #VALUE! | #VALUE! | 1696.223 | 0.000589545
3735 | 69.331 | 69.162 | 70.269 | 15.0664 | 17.4284 | 817.7 | 0.0946 | 69.58733 | 16.2474 | 2.362 | 53.33993 | 0.4705018 | #VALUE! | #VALUE! | #VALUE! | 0.001827894 | #VALUE! | #VALUE! | 1694.335 | 0.0005902022
3740 | 69.347 | 69.106 | 70.237 | 15.0561 | 17.4078 | 818.6 | 0.095 | 69.56333 | 16.23195 | 2.3517 | 53.33138 | 0.4724912 | #VALUE! | #VALUE! | #VALUE! | 0.001821734 | #VALUE! | #VALUE! | 1696.471 | 0.0005894588
3745 | 69.292 | 69.148 | 70.255 | 15.0432 | 17.4026 | 817.8 | 0.0944 | 69.565 | 16.2229 | 2.3594 | 53.3421 | 0.4695071 | #VALUE! | #VALUE! | #VALUE! | 0.001830991 | #VALUE! | #VALUE! | 1694.473 | 0.000590154
3750 | 69.357 | 69.236 | 70.343 | 15.0355 | 17.3768 | 819.9 | 0.095 | 69.64533 | 16.20615 | 2.3413 | 53.43918 | 0.4724912 | #VALUE! | #VALUE! | #VALUE! | 0.001821734 | #VALUE! | #VALUE! | 1695.738 | 0.0005897138
3755 | 69.543 | 69.423 | 70.482 | 15.0098 | 17.3665 | 818.8 | 0.0944 | 69.816 | 16.18815 | 2.3567 | 53.62785 | 0.4695071 | #VALUE! | #VALUE! | #VALUE! | 0.001830991 | #VALUE! | #VALUE! | 1687.505 | 0.0005925908
3760 | 69.685 | 69.516 | 70.551 | 14.9918 | 17.3382 | 820.1 | 0.0942 | 69.91733 | 16.165 | 2.3464 | 53.75233 | 0.4685124 | #VALUE! | #VALUE! | #VALUE! | 0.001834101 | #VALUE! | #VALUE! | 1686.27 | 0.0005930248
3765 | 69.703 | 69.607 | 70.666 | 14.9738 | 17.333 | 819.9 | 0.0948 | 69.992 | 16.1534 | 2.3592 | 53.8386 | 0.4714965 | #VALUE! | #VALUE! | #VALUE! | 0.001824808 | #VALUE! | #VALUE! | 1683.158 | 0.0005941214
3770 | 69.744 | 69.6 | 70.659 | 14.9712 | 17.3278 | 819 | 0.0947 | 70.001 | 16.1495 | 2.3566 | 53.8515 | 0.4709992 | #VALUE! | #VALUE! | #VALUE! | 0.00182635 | #VALUE! | #VALUE! | 1680.907 | 0.0005949168
3775 | 69.838 | 69.645 | 70.776 | 14.9583 | 17.3098 | 818.4 | 0.0944 | 70.08633 | 16.13405 | 2.3515 | 53.95228 | 0.4695071 | #VALUE! | #VALUE! | #VALUE! | 0.001830991 | #VALUE! | #VALUE! | 1676.538 | 0.0005964672
3780 | 69.957 | 69.765 | 70.92 | 14.9378 | 17.2943 | 819.4 | 0.0946 | 70.214 | 16.11605 | 2.3565 | 54.09795 | 0.4705018 | #VALUE! | #VALUE! | #VALUE! | 0.001827894 | #VALUE! | #VALUE! | 1674.067 | 0.0005973477
3785 | 70.219 | 69.978 | 71.134 | 14.9326 | 17.2892 | 818.3 | 0.0944 | 70.44367 | 16.1109 | 2.3566 | 54.33277 | 0.4695071 | #VALUE! | #VALUE! | #VALUE! | 0.001830991 | #VALUE! | #VALUE! | 1664.594 | 0.000600747
3790 | 70.295 | 70.103 | 71.162 | 14.93 | 17.2892 | 818.6 | 0.0944 | 70.52 | 16.1096 | 2.3592 | 54.4104 | 0.4695071 | #VALUE! | #VALUE! | #VALUE! | 0.001830991 | #VALUE! | #VALUE! | 1662.829 | 0.0006013849
3795 | 70.32 | 70.128 | 71.259 | 14.9249 | 17.2763 | 819.6 | 0.0945 | 70.569 | 16.1006 | 2.3514 | 54.4684 | 0.4700044 | #VALUE! | #VALUE! | #VALUE! | 0.001829441 | #VALUE! | #VALUE! | 1663.087 | 0.0006012915
3800 | 70.324 | 70.156 | 71.239 | 14.9198 | 17.2633 | 818.8 | 0.0944 | 70.573 | 16.09155 | 2.3435 | 54.48145 | 0.4695071 | #VALUE! | #VALUE! | #VALUE! | 0.001830991 | #VALUE! | #VALUE! | 1661.066 | 0.0006020231
3805 | 70.402 | 70.305 | 71.316 | 14.9275 | 17.2711 | 818.8 | 0.0949 | 70.67433 | 16.0993 | 2.3436 | 54.57503 | 0.4719939 | #VALUE! | #VALUE! | #VALUE! | 0.00182327 | #VALUE! | #VALUE! | 1658.217 | 0.0006030572
3810 | 70.502 | 70.309 | 71.344 | 14.93 | 17.2788 | 818.8 | 0.0944 | 70.71833 | 16.1044 | 2.3488 | 54.61393 | 0.4695071 | #VALUE! | #VALUE! | #VALUE! | 0.001830991 | #VALUE! | #VALUE! | 1657.036 | 0.0006034871
3815 | 70.656 | 70.439 | 71.523 | 14.93 | 17.2866 | 818.4 | 0.0946 | 70.87267 | 16.1083 | 2.3566 | 54.76437 | 0.4705018 | #VALUE! | #VALUE! | #VALUE! | 0.001827894 | #VALUE! | #VALUE! | 1651.677 | 0.0006054452
3820 | 70.643 | 70.474 | 71.582 | 14.9223 | 17.2788 | 819.7 | 0.0945 | 70.89967 | 16.10055 | 2.3565 | 54.79912 | 0.4700044 | #VALUE! | #VALUE! | #VALUE! | 0.001829441 | #VALUE! | #VALUE! | 1653.252 | 0.0006048685
3825 | 70.799 | 70.655 | 71.666 | 14.9249 | 17.2737 | 818.8 | 0.0942 | 71.04 | 16.0993 | 2.3488 | 54.9407 | 0.4685124 | #VALUE! | #VALUE! | #VALUE! | 0.001834101 | #VALUE! | #VALUE! | 1647.181 | 0.0006070979
3830 | 70.884 | 70.667 | 71.775 | 14.9223 | 17.2788 | 820.3 | 0.0947 | 71.10867 | 16.10055 | 2.3565 | 55.00812 | 0.4709992 | #VALUE! | #VALUE! | #VALUE! | 0.00182635 | #VALUE! | #VALUE! | 1648.176 | 0.0006067313
3835 | 70.998 | 70.854 | 71.865 | 14.9172 | 17.2633 | 818.8 | 0.0945 | 71.239 | 16.09025 | 2.3461 | 55.14875 | 0.4700044 | #VALUE! | #VALUE! | #VALUE! | 0.001829441 | #VALUE! | #VALUE! | 1640.967 | 0.0006093968
3840 | 71.038 | 70.917 | 72.001 | 14.9198 | 17.2737 | 818.4 | 0.0944 | 71.31867 | 16.09675 | 2.3539 | 55.22192 | 0.4695071 | #VALUE! | #VALUE! | #VALUE! | 0.001830991 | #VALUE! | #VALUE! | 1637.992 | 0.0006105036
3845 | 71.202 | 71.033 | 72.141 | 14.9172 | 17.253 | 818.4 | 0.0944 | 71.45867 | 16.0851 | 2.3358 | 55.37357 | 0.4695071 | #VALUE! | #VALUE! | #VALUE! | 0.001830991 | #VALUE! | #VALUE! | 1633.506 | 0.0006121801
3850 | 71.271 | 71.102 | 72.186 | 14.9172 | 17.2763 | 816.4 | 0.0945 | 71.51967 | 16.09675 | 2.3591 | 55.42292 | 0.4700044 | #VALUE! | #VALUE! | #VALUE! | 0.001829441 | #VALUE! | #VALUE! | 1628.063 | 0.0006142268
3855 | 71.342 | 71.198 | 72.281 | 14.9146 | 17.2685 | 817.1 | 0.0943 | 71.607 | 16.09155 | 2.3539 | 55.51545 | 0.4690097 | #VALUE! | #VALUE! | #VALUE! | 0.001832544 | #VALUE! | #VALUE! | 1626.743 | 0.0006147252
3860 | 71.366 | 71.245 | 72.353 | 14.9121 | 17.2608 | 819.3 | 0.0944 | 71.65467 | 16.08645 | 2.3487 | 55.56822 | 0.4695071 | #VALUE! | #VALUE! | #VALUE! | 0.001830991 | #VALUE! | #VALUE! | 1629.574 | 0.0006136572
3865 | 71.513 | 71.368 | 72.404 | 14.9198 | 17.2866 | 818.7 | 0.0947 | 71.76167 | 16.1032 | 2.3668 | 55.65847 | 0.4709992 | #VALUE! | #VALUE! | #VALUE! | 0.00182635 | #VALUE! | #VALUE! | 1625.74 | 0.0006151044
3870 | 71.564 | 71.396 | 72.503 | 14.9223 | 17.2788 | 818.4 | 0.0941 | 71.821 | 16.10055 | 2.3565 | 55.72045 | 0.468015 | #VALUE! | #VALUE! | #VALUE! | 0.00183566 | #VALUE! | #VALUE! | 1623.337 | 0.0006160151
3875 | 71.642 | 71.594 | 72.581 | 14.93 | 17.2892 | 817.3 | 0.0946 | 71.939 | 16.1096 | 2.3592 | 55.8294 | 0.4705018 | #VALUE! | #VALUE! | #VALUE! | 0.001827894 | #VALUE! | #VALUE! | 1617.991 | 0.0006180503
3880 | 71.769 | 71.625 | 72.685 | 14.9326 | 17.2892 | 818.5 | 0.0946 | 72.02633 | 16.1109 | 2.3566 | 55.91543 | 0.4705018 | #VALUE! | #VALUE! | #VALUE! | 0.001827894 | #VALUE! | #VALUE! | 1617.874 | 0.0006180952
3885 | 71.973 | 71.805 | 72.864 | 14.9378 | 17.2943 | 818.1 | 0.0939 | 72.214 | 16.11605 | 2.3565 | 56.09795 | 0.4670203 | #VALUE! | #VALUE! | #VALUE! | 0.001838787 | #VALUE! | #VALUE! | 1611.822 | 0.000620416
3890 | 72.033 | 71.913 | 72.997 | 14.9455 | 17.302 | 817.6 | 0.0949 | 72.31433 | 16.12375 | 2.3565 | 56.19058 | 0.4719939 | #VALUE! | #VALUE! | #VALUE! | 0.00182327 | #VALUE! | #VALUE! | 1608.181 | 0.0006218205
3895 | 72.069 | 71.9 | 73.032 | 14.9583 | 17.2892 | 817.9 | 0.0944 | 72.33367 | 16.12375 | 2.3309 | 56.20992 | 0.4695071 | #VALUE! | #VALUE! | #VALUE! | 0.001830991 | #VALUE! | #VALUE! | 1608.218 | 0.0006218063
3900 | 72.254 | 72.013 | 73.218 | 14.9661 | 17.3124 | 818.4 | 0.0941 | 72.495 | 16.13925 | 2.3463 | 56.35575 | 0.468015 | #VALUE! | #VALUE! | #VALUE! | 0.00183566 | #VALUE! | #VALUE! | 1605.037 | 0.0006230386
3905 | 72.391 | 72.294 | 73.403 | 14.9712 | 17.3149 | 818.3 | 0.0945 | 72.696 | 16.14305 | 2.3437 | 56.55295 | 0.4700044 | #VALUE! | #VALUE! | #VALUE! | 0.001829441 | #VALUE! | #VALUE! | 1599.245 | 0.0006252952
3910 | 72.434 | 72.289 | 73.421 | 14.9789 | 17.3124 | 819 | 0.0948 | 72.71467 | 16.14565 | 2.3335 | 56.56902 | 0.4714965 | #VALUE! | #VALUE! | #VALUE! | 0.001824808 | #VALUE! | #VALUE! | 1600.158 | 0.0006249382
3915 | 72.527 | 72.358 | 73.466 | 14.9944 | 17.3382 | 817.4 | 0.0942 | 72.78367 | 16.1663 | 2.3438 | 56.61737 | 0.4685124 | #VALUE! | #VALUE! | #VALUE! | 0.001834101 | #VALUE! | #VALUE! | 1595.668 | 0.0006266967
3920 | 72.67 | 72.502 | 73.634 | 15.0072 | 17.3459 | 818.6 | 0.095 | 72.93533 | 16.17655 | 2.3387 | 56.75878 | 0.4724912 | #VALUE! | #VALUE! | #VALUE! | 0.001821734 | #VALUE! | #VALUE! | 1594.029 | 0.000627341
3925 | 72.646 | 72.549 | 73.658 | 15.0175 | 17.3665 | 819 | 0.0949 | 72.951 | 16.192 | 2.349 | 56.759 | 0.4719939 | #VALUE! | #VALUE! | #VALUE! | 0.00182327 | #VALUE! | #VALUE! | 1594.802 | 0.000627037
3930 | 72.694 | 72.597 | 73.73 | 15.0278 | 17.3536 | 818.8 | 0.095 | 73.007 | 16.1907 | 2.3258 | 56.8163 | 0.4724912 | #VALUE! | #VALUE! | #VALUE! | 0.001821734 | #VALUE! | #VALUE! | 1592.805 | 0.0006278234
3935 | 72.891 | 72.746 | 73.831 | 15.0484 | 17.3897 | 817.4 | 0.0945 | 73.156 | 16.21905 | 2.3413 | 56.93695 | 0.4700044 | #VALUE! | #VALUE! | #VALUE! | 0.001829441 | #VALUE! | #VALUE! | 1586.712 | 0.0006302341
3940 | 72.919 | 72.846 | 73.931 | 15.0587 | 17.3923 | 818.3 | 0.0953 | 73.232 | 16.2255 | 2.3336 | 57.0065 | 0.4739833 | #VALUE! | #VALUE! | #VALUE! | 0.001817145 | #VALUE! | #VALUE! | 1586.521 | 0.00063031
3945 | 73.094 | 72.949 | 74.082 | 15.069 | 17.4 | 818.7 | 0.0944 | 73.375 | 16.2345 | 2.331 | 57.1405 | 0.4695071 | #VALUE! | #VALUE! | #VALUE! | 0.001830991 | #VALUE! | #VALUE! | 1583.574 | 0.0006314829
3950 | 73.272 | 73.103 | 74.236 | 15.0741 | 17.4078 | 818.3 | 0.0941 | 73.537 | 16.24095 | 2.3337 | 57.29605 | 0.468015 | #VALUE! | #VALUE! | #VALUE! | 0.00183566 | #VALUE! | #VALUE! | 1578.503 | 0.0006335115
3955 | 73.256 | 73.088 | 74.196 | 15.0869 | 17.4207 | 819.5 | 0.0947 | 73.51333 | 16.2538 | 2.3338 | 57.25953 | 0.4709992 | #VALUE! | #VALUE! | #VALUE! | 0.00182635 | #VALUE! | #VALUE! | 1581.826 | 0.0006321807
3960 | 73.315 | 73.267 | 74.351 | 15.0921 | 17.4207 | 819.8 | 0.0946 | 73.64433 | 16.2564 | 2.3286 | 57.38793 | 0.4705018 | #VALUE! | #VALUE! | #VALUE! | 0.001827894 | #VALUE! | #VALUE! | 1578.865 | 0.0006333664
3965 | 73.398 | 73.277 | 74.41 | 15.0972 | 17.4336 | 818 | 0.0951 | 73.695 | 16.2654 | 2.3364 | 57.4296 | 0.4729886 | #VALUE! | #VALUE! | #VALUE! | 0.001820201 | #VALUE! | #VALUE! | 1574.255 | 0.000635221
3970 | 73.58 | 73.435 | 74.496 | 15.1024 | 17.4387 | 819.1 | 0.095 | 73.837 | 16.27055 | 2.3363 | 57.56645 | 0.4724912 | #VALUE! | #VALUE! | #VALUE! | 0.001821734 | #VALUE! | #VALUE! | 1572.625 | 0.0006358796
3975 | 73.666 | 73.473 | 74.63 | 15.1127 | 17.4465 | 818.9 | 0.0945 | 73.923 | 16.2796 | 2.3338 | 57.6434 | 0.4700044 | #VALUE! | #VALUE! | #VALUE! | 0.001829441 | #VALUE! | #VALUE! | 1570.142 | 0.0006368851
3980 | 73.584 | 73.487 | 74.572 | 15.1127 | 17.4439 | 817.8 | 0.0944 | 73.881 | 16.2783 | 2.3312 | 57.6027 | 0.4695071 | #VALUE! | #VALUE! | #VALUE! | 0.001830991 | #VALUE! | #VALUE! | 1569.141 | 0.0006372915
3985 | 73.795 | 73.674 | 74.783 | 15.1153 | 17.4645 | 818.5 | 0.0945 | 74.084 | 16.2899 | 2.3492 | 57.7941 | 0.4700044 | #VALUE! | #VALUE! | #VALUE! | 0.001829441 | #VALUE! | #VALUE! | 1565.283 | 0.0006388622
3990 | 73.93 | 73.81 | 74.895 | 15.1153 | 17.4619 | 818.3 | 0.0935 | 74.21167 | 16.2886 | 2.3466 | 57.92307 | 0.4650308 | #VALUE! | #VALUE! | #VALUE! | 0.001845077 | #VALUE! | #VALUE! | 1561.416 | 0.0006404443
3995 | 73.973 | 73.804 | 74.913 | 15.1101 | 17.4619 | 818.1 | 0.0939 | 74.23 | 16.286 | 2.3518 | 57.944 | 0.4670203 | #VALUE! | #VALUE! | #VALUE! | 0.001838787 | #VALUE! | #VALUE! | 1560.47 | 0.0006408324
4000 | 73.968 | 73.872 | 74.98 | 15.0998 | 17.4465 | 818.5 | 0.0943 | 74.27333 | 16.27315 | 2.3467 | 58.00018 | 0.4690097 | #VALUE! | #VALUE! | #VALUE! | 0.001832544 | #VALUE! | #VALUE! | 1559.721 | 0.0006411403
4005 | 74.01 | 73.914 | 74.975 | 15.0998 | 17.4233 | 817.4 | 0.0949 | 74.29967 | 16.26155 | 2.3235 | 58.03812 | 0.4719939 | #VALUE! | #VALUE! | #VALUE! | 0.00182327 | #VALUE! | #VALUE! | 1556.607 | 0.0006424229
4010 | 74.079 | 73.958 | 75.043 | 15.1024 | 17.4387 | 819.5 | 0.0947 | 74.36 | 16.27055 | 2.3363 | 58.08945 | 0.4709992 | #VALUE! | #VALUE! | #VALUE! | 0.00182635 | #VALUE! | #VALUE! | 1559.227 | 0.0006413435
4015 | 74.148 | 74.076 | 75.161 | 15.0972 | 17.4181 | 818.2 | 0.0947 | 74.46167 | 16.25765 | 2.3209 | 58.20402 | 0.4709992 | #VALUE! | #VALUE! | #VALUE! | 0.00182635 | #VALUE! | #VALUE! | 1553.689 | 0.0006436294
4020 | 74.267 | 74.122 | 75.255 | 15.1024 | 17.4362 | 818.4 | 0.0949 | 74.548 | 16.2693 | 2.3338 | 58.2787 | 0.4719939 | #VALUE! | #VALUE! | #VALUE! | 0.00182327 | #VALUE! | #VALUE! | 1552.078 | 0.0006442977
4025 | 74.337 | 74.216 | 75.301 | 15.0947 | 17.4181 | 818 | 0.0953 | 74.618 | 16.2564 | 2.3234 | 58.3616 | 0.4739833 | #VALUE! | #VALUE! | #VALUE! | 0.001817145 | #VALUE! | #VALUE! | 1549.115 | 0.0006455297
4030 | 74.43 | 74.309 | 75.394 | 15.0895 | 17.4284 | 819.6 | 0.0949 | 74.711 | 16.25895 | 2.3389 | 58.45205 | 0.4719939 | #VALUE! | #VALUE! | #VALUE! | 0.00182327 | #VALUE! | #VALUE! | 1549.744 | 0.000645268
4035 | 74.524 | 74.331 | 75.416 | 15.0869 | 17.4181 | 817.4 | 0.0949 | 74.757 | 16.2525 | 2.3312 | 58.5045 | 0.4719939 | #VALUE! | #VALUE! | #VALUE! | 0.00182327 | #VALUE! | #VALUE! | 1544.198 | 0.0006475853
4040 | 74.57 | 74.474 | 75.535 | 15.0818 | 17.4233 | 818.1 | 0.0949 | 74.85967 | 16.25255 | 2.3415 | 58.60712 | 0.4719939 | #VALUE! | #VALUE! | #VALUE! | 0.00182327 | #VALUE! | #VALUE! | 1542.814 | 0.0006481661
4045 | 74.686 | 74.565 | 75.626 | 15.0792 | 17.4155 | 818.5 | 0.0948 | 74.959 | 16.24735 | 2.3363 | 58.71165 | 0.4714965 | #VALUE! | #VALUE! | #VALUE! | 0.001824808 | #VALUE! | #VALUE! | 1540.82 | 0.0006490049
4050 | 74.805 | 74.66 | 75.817 | 15.0715 | 17.4258 | 817.5 | 0.095 | 75.094 | 16.24865 | 2.3543 | 58.84535 | 0.4724912 | #VALUE! | #VALUE! | #VALUE! | 0.001821734 | #VALUE! | #VALUE! | 1535.441 | 0.0006512785
4055 | 75.018 | 74.897 | 75.982 | 15.0741 | 17.4078 | 817.4 | 0.0947 | 75.299 | 16.24095 | 2.3337 | 59.05805 | 0.4709992 | #VALUE! | #VALUE! | #VALUE! | 0.00182635 | #VALUE! | #VALUE! | 1529.724 | 0.0006537126
4060 | 75.112 | 74.967 | 76.101 | 15.0792 | 17.4155 | 817.4 | 0.0946 | 75.39333 | 16.24735 | 2.3363 | 59.14598 | 0.4705018 | #VALUE! | #VALUE! | #VALUE! | 0.001827894 | #VALUE! | #VALUE! | 1527.45 | 0.0006546859
4065 | 75.183 | 75.086 | 76.195 | 15.0869 | 17.4181 | 817.6 | 0.0948 | 75.488 | 16.2525 | 2.3312 | 59.2355 | 0.4714965 | #VALUE! | #VALUE! | #VALUE! | 0.001824808 | #VALUE! | #VALUE! | 1525.515 | 0.0006555164
4070 | 75.298 | 75.129 | 76.263 | 15.0869 | 17.4181 | 816.3 | 0.095 | 75.56333 | 16.2525 | 2.3312 | 59.31083 | 0.4724912 | #VALUE! | #VALUE! | #VALUE! | 0.001821734 | #VALUE! | #VALUE! | 1521.155 | 0.0006573953
4075 | 75.343 | 75.174 | 76.331 | 15.0869 | 17.4413 | 818.1 | 0.0942 | 75.616 | 16.2641 | 2.3544 | 59.3519 | 0.4685124 | #VALUE! | #VALUE! | #VALUE! | 0.001834101 | #VALUE! | #VALUE! | 1523.454 | 0.0006564031
4080 | 75.483 | 75.387 | 76.472 | 15.0947 | 17.4284 | 819 | 0.0944 | 75.78067 | 16.26155 | 2.3337 | 59.51912 | 0.4695071 | #VALUE! | #VALUE! | #VALUE! | 0.001830991 | #VALUE! | #VALUE! | 1520.845 | 0.000657529
4085 | 75.576 | 75.455 | 76.541 | 15.0998 | 17.4362 | 817.9 | 0.0947 | 75.85733 | 16.268 | 2.3364 | 59.58933 | 0.4709992 | #VALUE! | #VALUE! | #VALUE! | 0.00182635 | #VALUE! | #VALUE! | 1517.013 | 0.0006591901
4090 | 75.645 | 75.549 | 76.658 | 15.1127 | 17.4516 | 818.4 | 0.0947 | 75.95067 | 16.28215 | 2.3389 | 59.66852 | 0.4709992 | #VALUE! | #VALUE! | #VALUE! | 0.00182635 | #VALUE! | #VALUE! | 1515.926 | 0.0006596628
4095 | 75.713 | 75.592 | 76.726 | 15.1153 | 17.4413 | 814.1 | 0.0951 | 76.01033 | 16.2783 | 2.326 | 59.73203 | 0.4729886 | #VALUE! | #VALUE! | #VALUE! | 0.001820201 | #VALUE! | #VALUE! | 1506.358 | 0.000663853
4100 | 75.856 | 75.687 | 76.845 | 15.1281 | 17.4516 | 818 | 0.094 | 76.12933 | 16.28985 | 2.3235 | 59.83948 | 0.4675176 | #VALUE! | #VALUE! | #VALUE! | 0.001837222 | #VALUE! | #VALUE! | 1510.856 | 0.0006618764
4105 | 75.974 | 75.854 | 76.963 | 15.1333 | 17.4465 | 819.3 | 0.0945 | 76.26367 | 16.2899 | 2.3132 | 59.97377 | 0.4700044 | #VALUE! | #VALUE! | #VALUE! | 0.001829441 | #VALUE! | #VALUE! | 1509.869 | 0.0006623091
4110 | 76.069 | 75.948 | 77.106 | 15.1487 | 17.4594 | 818.3 | 0.0939 | 76.37433 | 16.30405 | 2.3107 | 60.07028 | 0.4670203 | #VALUE! | #VALUE! | #VALUE! | 0.001838787 | #VALUE! | #VALUE! | 1505.603 | 0.0006641857
4115 | 76.165 | 76.02 | 77.179 | 15.1641 | 17.4877 | 818.1 | 0.0936 | 76.45467 | 16.3259 | 2.3236 | 60.12877 | 0.4655282 | #VALUE! | #VALUE! | #VALUE! | 0.0018435 | #VALUE! | #VALUE! | 1503.771 | 0.0006649948
4120 | 76.261 | 76.188 | 77.274 | 15.1821 | 17.5084 | 818.4 | 0.0948 | 76.57433 | 16.34525 | 2.3263 | 60.22908 | 0.4714965 | #VALUE! | #VALUE! | #VALUE! | 0.001824808 | #VALUE! | #VALUE! | 1501.817 | 0.0006658601
4125 | 76.89 | 76.745 | 77.904 | 15.2104 | 17.5574 | 818.4 | 0.0937 | 77.17967 | 16.3839 | 2.347 | 60.79577 | 0.4660256 | #VALUE! | #VALUE! | #VALUE! | 0.001841926 | #VALUE! | #VALUE! | 1487.818 | 0.000672125
4130 | 76.941 | 76.82 | 77.955 | 15.2387 | 17.5909 | 817.7 | 0.0931 | 77.23867 | 16.4148 | 2.3522 | 60.82387 | 0.4630414 | #VALUE! | #VALUE! | #VALUE! | 0.001851417 | #VALUE! | #VALUE! | 1485.859 | 0.0006730113
4135 | 76.56 | 76.439 | 77.573 | 15.267 | 17.578 | 818.1 | 0.095 | 76.85733 | 16.4225 | 2.311 | 60.43483 | 0.4724912 | #VALUE! | #VALUE! | #VALUE! | 0.001821734 | #VALUE! | #VALUE! | 1496.155 | 0.0006683798
4140 | 76.661 | 76.541 | 77.627 | 15.2902 | 17.6038 | 818 | 0.0941 | 76.943 | 16.447 | 2.3136 | 60.496 | 0.468015 | #VALUE! | #VALUE! | #VALUE! | 0.00183566 | #VALUE! | #VALUE! | 1494.46 | 0.000669138
4145 | 76.885 | 76.765 | 77.923 | 15.3185 | 17.6244 | 817.8 | 0.0949 | 77.191 | 16.47145 | 2.3059 | 60.71955 | 0.4719939 | #VALUE! | #VALUE! | #VALUE! | 0.00182327 | #VALUE! | #VALUE! | 1488.594 | 0.0006717749
4150 | 76.968 | 76.872 | 77.982 | 15.3468 | 17.6554 | 818.2 | 0.0948 | 77.274 | 16.5011 | 2.3086 | 60.7729 | 0.4714965 | #VALUE! | #VALUE! | #VALUE! | 0.001824808 | #VALUE! | #VALUE! | 1488.014 | 0.0006720365
4155 | 77.027 | 77.027 | 78.089 | 15.3776 | 17.6863 | 818.4 | 0.0938 | 77.381 | 16.53195 | 2.3087 | 60.84905 | 0.4665229 | #VALUE! | #VALUE! | #VALUE! | 0.001840355 | #VALUE! | #VALUE! | 1486.516 | 0.0006727141
4160 | 77.206 | 77.037 | 78.172 | 15.4059 | 17.7121 | 819 | 0.0941 | 77.47167 | 16.559 | 2.3062 | 60.91267 | 0.468015 | #VALUE! | #VALUE! | #VALUE! | 0.00183566 | #VALUE! | #VALUE! | 1486.052 | 0.0006729241
4165 | 77.316 | 77.196 | 78.378 | 15.4317 | 17.7353 | 818.3 | 0.094 | 77.63 | 16.5835 | 2.3036 | 61.0465 | 0.4675176 | #VALUE! | #VALUE! | #VALUE! | 0.001837222 | #VALUE! | #VALUE! | 1481.526 | 0.0006749795
4170 | 77.33 | 77.233 | 78.32 | 15.4703 | 17.7663 | 819.3 | 0.095 | 77.62767 | 16.6183 | 2.296 | 61.00937 | 0.4724912 | #VALUE! | #VALUE! | #VALUE! | 0.001821734 | #VALUE! | #VALUE! | 1484.24 | 0.0006737456
4175 | 77.393 | 77.32 | 78.431 | 15.4985 | 17.7973 | 819.7 | 0.0943 | 77.71467 | 16.6479 | 2.2988 | 61.06677 | 0.4690097 | #VALUE! | #VALUE! | #VALUE! | 0.001832544 | #VALUE! | #VALUE! | 1483.569 | 0.0006740504
4180 | 77.505 | 77.384 | 78.495 | 15.5397 | 17.8256 | 818.3 | 0.0947 | 77.79467 | 16.68265 | 2.2859 | 61.11202 | 0.4709992 | #VALUE! | #VALUE! | #VALUE! | 0.00182635 | #VALUE! | #VALUE! | 1479.938 | 0.0006757039
4185 | 77.595 | 77.523 | 78.633 | 15.5963 | 17.8746 | 817.8 | 0.0947 | 77.917 | 16.73545 | 2.2783 | 61.18155 | 0.4709992 | #VALUE! | #VALUE! | #VALUE! | 0.00182635 | #VALUE! | #VALUE! | 1477.353 | 0.0006768863
4190 | 77.834 | 77.761 | 78.896 | 15.6426 | 17.9133 | 820.2 | 0.0947 | 78.16367 | 16.77795 | 2.2707 | 61.38572 | 0.4709992 | #VALUE! | #VALUE! | #VALUE! | 0.00182635 | #VALUE! | #VALUE! | 1476.761 | 0.0006771579
4195 | 77.997 | 77.925 | 79.035 | 15.6992 | 17.9701 | 819.7 | 0.0943 | 78.319 | 16.83465 | 2.2709 | 61.48435 | 0.4690097 | #VALUE! | #VALUE! | #VALUE! | 0.001832544 | #VALUE! | #VALUE! | 1473.493 | 0.0006786596
4200 | 78.144 | 78.048 | 79.134 | 15.7661 | 18.0216 | 819.6 | 0.0945 | 78.442 | 16.89385 | 2.2555 | 61.54815 | 0.4700044 | #VALUE! | #VALUE! | #VALUE! | 0.001829441 | #VALUE! | #VALUE! | 1471.786 | 0.0006794467
4205 | 78.265 | 78.168 | 79.279 | 15.8021 | 18.0604 | 820.6 | 0.0949 | 78.57067 | 16.93125 | 2.2583 | 61.63942 | 0.4719939 | #VALUE! | #VALUE! | #VALUE! | 0.00182327 | #VALUE! | #VALUE! | 1471.4 | 0.000679625
4210 | 78.39 | 78.269 | 79.332 | 15.8459 | 18.0887 | 819.5 | 0.094 | 78.66367 | 16.9673 | 2.2428 | 61.69637 | 0.4675176 | #VALUE! | #VALUE! | #VALUE! | 0.001837222 | #VALUE! | #VALUE! | 1468.071 | 0.000681166
4215 | 78.442 | 78.37 | 79.432 | 15.8845 | 18.1377 | 818.5 | 0.0947 | 78.748 | 17.0111 | 2.2532 | 61.7369 | 0.4709992 | #VALUE! | #VALUE! | #VALUE! | 0.00182635 | #VALUE! | #VALUE! | 1465.317 | 0.0006824463
4220 | 78.572 | 78.451 | 79.586 | 15.9153 | 18.1893 | 818.5 | 0.094 | 78.86967 | 17.0523 | 2.274 | 61.81737 | 0.4675176 | #VALUE! | #VALUE! | #VALUE! | 0.001837222 | #VALUE! | #VALUE! | 1463.409 | 0.0006833358
4225 | 37.186 | 37.481 | 37.997 | 17.4542 | 17.9786 | 819.9 | 0.4065 | 37.55467 | 17.7164 | 0.5244 | 19.83827 | 2.021765 | #VALUE! | #VALUE! | #VALUE! | 0.0005693973 | #VALUE! | #VALUE! | 4567.881 | 0.0002189199
4230 | 37.653 | 37.973 | 38.514 | 17.8943 | 18.4275 | 819 | 0.4069 | 38.04667 | 18.1609 | 0.5332 | 19.88577 | 2.023755 | #VALUE! | #VALUE! | #VALUE! | 0.0005689495 | #VALUE! | #VALUE! | 4551.968 | 0.0002196852
4235 | 38.031 | 38.4 | 38.867 | 18.3345 | 18.8531 | 818.9 | 0.4079 | 38.43267 | 18.5938 | 0.5186 | 19.83887 | 2.028728 | #VALUE! | #VALUE! | #VALUE! | 0.0005678334 | #VALUE! | #VALUE! | 4562.172 | 0.0002191938
4240 | 38.427 | 38.722 | 39.263 | 18.7387 | 19.253 | 820 | 0.4071 | 38.804 | 18.99585 | 0.5143 | 19.80815 | 2.024749 | #VALUE! | #VALUE! | #VALUE! | 0.0005687259 | #VALUE! | #VALUE! | 4575.384 | 0.0002185609
4245 | 38.772 | 39.067 | 39.559 | 19.0786 | 19.5936 | 820 | 0.4075 | 39.13267 | 19.3361 | 0.515 | 19.79657 | 2.026739 | #VALUE! | #VALUE! | #VALUE! | 0.0005682792 | #VALUE! | #VALUE! | 4578.061 | 0.0002184331
4250 | 39.096 | 39.44 | 39.932 | 19.452 | 19.96 | 820 | 0.4079 | 39.48933 | 19.706 | 0.508 | 19.78333 | 2.028728 | #VALUE! | #VALUE! | #VALUE! | 0.0005678334 | #VALUE! | #VALUE! | 4581.124 | 0.0002182871
4255 | 39.401 | 39.721 | 40.213 | 19.7868 | 20.2878 | 820.8 | 0.4075 | 39.77833 | 20.0373 | 0.501 | 19.74103 | 2.026739 | #VALUE! | #VALUE! | #VALUE! | 0.0005682792 | #VALUE! | #VALUE! | 4595.419 | 0.000217608
4260 | 39.642 | 39.888 | 40.454 | 20.0443 | 20.5252 | 822 | 0.4077 | 39.99467 | 20.28475 | 0.4809 | 19.70992 | 2.027733 | #VALUE! | #VALUE! | #VALUE! | 0.0005680562 | #VALUE! | #VALUE! | 4609.403 | 0.0002169478
4265 | 39.87 | 40.215 | 40.732 | 20.3122 | 20.804 | 821.7 | 0.4093 | 40.27233 | 20.5581 | 0.4918 | 19.71423 | 2.035691 | #VALUE! | #VALUE! | #VALUE! | 0.000566279 | #VALUE! | #VALUE! | 4606.712 | 0.0002170746
4270 | 40.135 | 40.504 | 40.971 | 20.5749 | 21.0518 | 823.3 | 0.4087 | 40.53667 | 20.81335 | 0.4769 | 19.72332 | 2.032707 | #VALUE! | #VALUE! | #VALUE! | 0.000566944 | #VALUE! | #VALUE! | 4613.556 | 0.0002167525
4275 | 40.437 | 40.732 | 41.249 | 20.9046 | 21.3874 | 823.4 | 0.4094 | 40.806 | 21.146 | 0.4828 | 19.66 | 2.036189 | #VALUE! | #VALUE! | #VALUE! | 0.0005661684 | #VALUE! | #VALUE! | 4628.977 | 0.0002160305
4280 | 40.628 | 40.923 | 41.44 | 21.121 | 21.5887 | 823.9 | 0.41 | 40.997 | 21.35485 | 0.4677 | 19.64215 | 2.039173 | #VALUE! | #VALUE! | #VALUE! | 0.0005655054 | #VALUE! | #VALUE! | 4635.997 | 0.0002157033
4285 | 40.929 | 41.274 | 41.741 | 21.4147 | 21.8856 | 824.6 | 0.4113 | 41.31467 | 21.65015 | 0.4709 | 19.66452 | 2.045638 | #VALUE! | #VALUE! | #VALUE! | 0.0005640751 | #VALUE! | #VALUE! | 4634.658 | 0.0002157657
4290 | 41.121 | 41.49 | 41.982 | 21.5925 | 22.0638 | 826 | 0.4099 | 41.531 | 21.82815 | 0.4713 | 19.70285 | 2.038675 | #VALUE! | #VALUE! | #VALUE! | 0.0005656158 | #VALUE! | #VALUE! | 4633.494 | 0.0002158198
4295 | 41.344 | 41.639 | 42.132 | 21.7832 | 22.2626 | 827.7 | 0.4087 | 41.705 | 22.0229 | 0.4794 | 19.6821 | 2.032707 | #VALUE! | #VALUE! | #VALUE! | 0.000566944 | #VALUE! | #VALUE! | 4647.926 | 0.0002151497
4300 | 41.505 | 41.776 | 42.293 | 21.9326 | 22.4124 | 827.7 | 0.4088 | 41.858 | 22.1725 | 0.4798 | 19.6855 | 2.033204 | #VALUE! | #VALUE! | #VALUE! | 0.0005668331 | #VALUE! | #VALUE! | 4647.123 | 0.0002151869
4305 | 41.677 | 42.022 | 42.563 | 22.162 | 22.6319 | 829.5 | 0.4124 | 42.08733 | 22.39695 | 0.4699 | 19.69038 | 2.051109 | #VALUE! | #VALUE! | #VALUE! | 0.0005628711 | #VALUE! | #VALUE! | 4656.074 | 0.0002147732
4310 | 41.803 | 42.148 | 42.64 | 22.2857 | 22.7506 | 827 | 0.4121 | 42.197 | 22.51815 | 0.4649 | 19.67885 | 2.049617 | #VALUE! | #VALUE! | #VALUE! | 0.0005631989 | #VALUE! | #VALUE! | 4644.762 | 0.0002152963
4315 | 41.938 | 42.258 | 42.775 | 22.4403 | 22.903 | 827.5 | 0.4129 | 42.32367 | 22.67165 | 0.4627 | 19.65202 | 2.053596 | #VALUE! | #VALUE! | #VALUE! | 0.0005623257 | #VALUE! | #VALUE! | 4653.916 | 0.0002148728
4320 | 42.078 | 42.349 | 42.94 | 22.5846 | 23.0425 | 829.4 | 0.4127 | 42.45567 | 22.81355 | 0.4579 | 19.64212 | 2.052601 | #VALUE! | #VALUE! | #VALUE! | 0.0005625437 | #VALUE! | #VALUE! | 4666.953 | 0.0002142726
4325 | 42.249 | 42.569 | 43.111 | 22.747 | 23.2 | 829.6 | 0.4114 | 42.643 | 22.9735 | 0.453 | 19.6695 | 2.046136 | #VALUE! | #VALUE! | #VALUE! | 0.0005639654 | #VALUE! | #VALUE! | 4661.579 | 0.0002145196
4330 | 42.372 | 42.717 | 43.209 | 22.8655 | 23.3265 | 830.9 | 0.4111 | 42.766 | 23.096 | 0.461 | 19.67 | 2.044644 | #VALUE! | #VALUE! | #VALUE! | 0.0005642946 | #VALUE! | #VALUE! | 4668.765 | 0.0002141894
4335 | 42.499 | 42.795 | 43.337 | 22.9815 | 23.4531 | 830.6 | 0.4122 | 42.877 | 23.2173 | 0.4716 | 19.6597 | 2.050115 | #VALUE! | #VALUE! | #VALUE! | 0.0005630896 | #VALUE! | #VALUE! | 4669.525 | 0.0002141546
4340 | 42.626 | 43.02 | 43.463 | 23.1078 | 23.5719 | 831.3 | 0.4116 | 43.03633 | 23.33985 | 0.4641 | 19.69648 | 2.04713 | #VALUE! | #VALUE! | #VALUE! | 0.0005637461 | #VALUE! | #VALUE! | 4664.732 | 0.0002143746
4345 | 42.78 | 43.174 | 43.642 | 23.2625 | 23.7166 | 834 | 0.4113 | 43.19867 | 23.48955 | 0.4541 | 19.70912 | 2.045638 | #VALUE! | #VALUE! | #VALUE! | 0.0005640751 | #VALUE! | #VALUE! | 4676.883 | 0.0002138176
4350 | 42.884 | 43.228 | 43.721 | 23.3655 | 23.8173 | 831.5 | 0.4101 | 43.27767 | 23.5914 | 0.4518 | 19.68627 | 2.03967 | #VALUE! | #VALUE! | #VALUE! | 0.0005653951 | #VALUE! | #VALUE! | 4668.276 | 0.0002142118
4355 | 42.963 | 43.357 | 43.825 | 23.4583 | 23.9077 | 831.8 | 0.4101 | 43.38167 | 23.683 | 0.4494 | 19.69867 | 2.03967 | #VALUE! | #VALUE! | #VALUE! | 0.0005653951 | #VALUE! | #VALUE! | 4667.021 | 0.0002142695
4360 | 43.042 | 43.313 | 43.855 | 23.5099 | 23.9697 | 834.2 | 0.412 | 43.40333 | 23.7398 | 0.4598 | 19.66353 | 2.04912 | #VALUE! | #VALUE! | #VALUE! | 0.0005633082 | #VALUE! | #VALUE! | 4688.849 | 0.0002132719
4365 | 43.168 | 43.538 | 44.006 | 23.6311 | 24.0937 | 834.3 | 0.4125 | 43.57067 | 23.8624 | 0.4626 | 19.70827 | 2.051607 | #VALUE! | #VALUE! | #VALUE! | 0.0005627619 | #VALUE! | #VALUE! | 4678.767 | 0.0002137315
4370 | 43.244 | 43.589 | 44.106 | 23.6955 | 24.1686 | 835.7 | 0.4121 | 43.64633 | 23.93205 | 0.4731 | 19.71428 | 2.049617 | #VALUE! | #VALUE! | #VALUE! | 0.0005631989 | #VALUE! | #VALUE! | 4685.188 | 0.0002134386
4375 | 43.317 | 43.687 | 44.204 | 23.7935 | 24.2642 | 832.3 | 0.4107 | 43.736 | 24.02885 | 0.4707 | 19.70715 | 2.042654 | #VALUE! | #VALUE! | #VALUE! | 0.0005647342 | #VALUE! | #VALUE! | 4667.816 | 0.000214233
4380 | 43.436 | 43.757 | 44.323 | 23.8682 | 24.3391 | 835.9 | 0.4125 | 43.83867 | 24.10365 | 0.4709 | 19.73502 | 2.051607 | #VALUE! | #VALUE! | #VALUE! | 0.0005627619 | #VALUE! | #VALUE! | 4681.386 | 0.0002136119
4385 | 43.575 | 43.821 | 44.437 | 23.9714 | 24.4424 | 834.4 | 0.4101 | 43.94433 | 24.2069 | 0.471 | 19.73743 | 2.03967 | #VALUE! | #VALUE! | #VALUE! | 0.0005653951 | #VALUE! | #VALUE! | 4672.413 | 0.0002140222
4390 | 43.583 | 43.953 | 44.421 | 24.0049 | 24.4838 | 835.1 | 0.4107 | 43.98567 | 24.24435 | 0.4789 | 19.74132 | 2.042654 | #VALUE! | #VALUE! | #VALUE! | 0.0005647342 | #VALUE! | #VALUE! | 4675.413 | 0.0002138848
4395 | 43.661 | 43.907 | 44.523 | 24.09 | 24.582 | 835.8 | 0.4121 | 44.03033 | 24.336 | 0.492 | 19.69433 | 2.049617 | #VALUE! | #VALUE! | #VALUE! | 0.0005631989 | #VALUE! | #VALUE! | 4690.495 | 0.0002131971
4400 | 43.732 | 44.028 | 44.57 | 24.1235 | 24.6207 | 833.7 | 0.412 | 44.11 | 24.3721 | 0.4972 | 19.7379 | 2.04912 | #VALUE! | #VALUE! | #VALUE! | 0.0005633082 | #VALUE! | #VALUE! | 4668.383 | 0.0002142069
4405 | 43.77 | 44.066 | 44.583 | 24.1931 | 24.7086 | 837.6 | 0.4123 | 44.13967 | 24.45085 | 0.5155 | 19.68882 | 2.050612 | #VALUE! | #VALUE! | #VALUE! | 0.0005629803 | #VALUE! | #VALUE! | 4701.914 | 0.0002126793
4410 | 43.8 | 44.145 | 44.638 | 24.1956 | 24.7137 | 836.1 | 0.4116 | 44.19433 | 24.45465 | 0.5181 | 19.73968 | 2.04713 | #VALUE! | #VALUE! | #VALUE! | 0.0005637461 | #VALUE! | #VALUE! | 4681.399 | 0.0002136113
4415 | 43.867 | 44.138 | 44.705 | 24.2524 | 24.7887 | 836.2 | 0.413 | 44.23667 | 24.52055 | 0.5363 | 19.71612 | 2.054093 | #VALUE! | #VALUE! | #VALUE! | 0.0005622168 | #VALUE! | #VALUE! | 4687.556 | 0.0002133308
4420 | 43.877 | 44.123 | 44.69 | 24.2369 | 24.7654 | 836.8 | 0.4115 | 44.23 | 24.50115 | 0.5285 | 19.72885 | 2.046633 | #VALUE! | #VALUE! | #VALUE! | 0.0005638557 | #VALUE! | #VALUE! | 4687.891 | 0.0002133155
4425 | 43.923 | 44.317 | 44.785 | 24.2653 | 24.8067 | 837.7 | 0.4119 | 44.34167 | 24.536 | 0.5414 | 19.80567 | 2.048623 | #VALUE! | #VALUE! | #VALUE! | 0.0005634176 | #VALUE! | #VALUE! | 4674.732 | 0.000213916
4430 | 43.955 | 44.226 | 44.744 | 24.2627 | 24.8016 | 836.5 | 0.4092 | 44.30833 | 24.53215 | 0.5389 | 19.77618 | 2.035194 | #VALUE! | #VALUE! | #VALUE! | 0.0005663897 | #VALUE! | #VALUE! | 4674.995 | 0.000213904
4435 | 43.954 | 44.348 | 44.841 | 24.2627 | 24.8119 | 837.6 | 0.4099 | 44.381 | 24.5373 | 0.5492 | 19.8437 | 2.038675 | #VALUE! | #VALUE! | #VALUE! | 0.0005656158 | #VALUE! | #VALUE! | 4665.215 | 0.0002143524
4440 | 43.962 | 44.209 | 44.751 | 24.2549 | 24.8016 | 838.1 | 0.4098 | 44.30733 | 24.52825 | 0.5467 | 19.77908 | 2.038178 | #VALUE! | #VALUE! | #VALUE! | 0.0005657262 | #VALUE! | #VALUE! | 4683.25 | 0.0002135269
4445 | 43.933 | 44.328 | 44.771 | 24.2498 | 24.799 | 837.7 | 0.4128 | 44.344 | 24.5244 | 0.5492 | 19.8196 | 2.053099 | #VALUE! | #VALUE! | #VALUE! | 0.0005624347 | #VALUE! | #VALUE! | 4671.445 | 0.0002140665
4450 | 43.912 | 44.281 | 44.75 | 24.2524 | 24.8016 | 837.5 | 0.4119 | 44.31433 | 24.527 | 0.5492 | 19.78733 | 2.048623 | #VALUE! | #VALUE! | #VALUE! | 0.0005634176 | #VALUE! | #VALUE! | 4677.946 | 0.000213769
4455 | 43.905 | 44.324 | 44.743 | 24.2421 | 24.7938 | 837 | 0.4113 | 44.324 | 24.51795 | 0.5517 | 19.80605 | 2.045638 | #VALUE! | #VALUE! | #VALUE! | 0.0005640751 | #VALUE! | #VALUE! | 4670.735 | 0.0002140991
4460 | 43.933 | 44.253 | 44.82 | 24.2524 | 24.8093 | 837.8 | 0.4117 | 44.33533 | 24.53085 | 0.5569 | 19.80448 | 2.047628 | #VALUE! | #VALUE! | #VALUE! | 0.0005636366 | #VALUE! | #VALUE! | 4675.569 | 0.0002138777
4465 | 43.874 | 44.219 | 44.712 | 24.224 | 24.7835 | 837.5 | 0.4149 | 44.26833 | 24.50375 | 0.5595 | 19.76458 | 2.063543 | #VALUE! | #VALUE! | #VALUE! | 0.0005601562 | #VALUE! | #VALUE! | 4683.33 | 0.0002135233
4470 | 43.901 | 44.271 | 44.739 | 24.2292 | 24.7912 | 837.3 | 0.4137 | 44.30367 | 24.5102 | 0.562 | 19.79347 | 2.057575 | #VALUE! | #VALUE! | #VALUE! | 0.0005614557 | #VALUE! | #VALUE! | 4675.379 | 0.0002138864
4475 | 43.841 | 44.062 | 44.678 | 24.1209 | 24.7034 | 837.8 | 0.4131 | 44.19367 | 24.41215 | 0.5825 | 19.78152 | 2.054591 | #VALUE! | #VALUE! | #VALUE! | 0.0005621079 | #VALUE! | #VALUE! | 4680.998 | 0.0002136297
4480 | 43.762 | 44.082 | 44.6 | 24.0384 | 24.6466 | 838.3 | 0.4122 | 44.148 | 24.3425 | 0.6082 | 19.8055 | 2.050115 | #VALUE! | #VALUE! | #VALUE! | 0.0005630896 | #VALUE! | #VALUE! | 4678.119 | 0.0002137611
4485 | 43.669 | 43.94 | 44.507 | 23.8914 | 24.5174 | 840 | 0.4116 | 44.03867 | 24.2044 | 0.626 | 19.83427 | 2.04713 | #VALUE! | #VALUE! | #VALUE! | 0.0005637461 | #VALUE! | #VALUE! | 4680.807 | 0.0002136384
4490 | 43.582 | 43.878 | 44.42 | 23.7909 | 24.4424 | 838 | 0.4109 | 43.96 | 24.11665 | 0.6515 | 19.84335 | 2.043649 | #VALUE! | #VALUE! | #VALUE! | 0.0005645143 | #VALUE! | #VALUE! | 4667.525 | 0.0002142463
4495 | 43.475 | 43.672 | 44.312 | 23.6362 | 24.3055 | 837.5 | 0.4128 | 43.81967 | 23.97085 | 0.6693 | 19.84882 | 2.053099 | #VALUE! | #VALUE! | #VALUE! | 0.0005624347 | #VALUE! | #VALUE! | 4663.455 | 0.0002144333
4500 | 43.346 | 43.543 | 44.208 | 23.5073 | 24.1944 | 837.8 | 0.4126 | 43.699 | 23.85085 | 0.6871 | 19.84815 | 2.052104 | #VALUE! | #VALUE! | #VALUE! | 0.0005626528 | #VALUE! | #VALUE! | 4665.283 | 0.0002143493
4505 | 43.195 | 43.442 | 44.033 | 23.3655 | 24.055 | 838 | 0.413 | 43.55667 | 23.71025 | 0.6895 | 19.84642 | 2.054093 | #VALUE! | #VALUE! | #VALUE! | 0.0005622168 | #VALUE! | #VALUE! | 4666.804 | 0.0002142794
4510 | 43.072 | 43.342 | 43.958 | 23.2599 | 23.9697 | 837.6 | 0.4135 | 43.45733 | 23.6148 | 0.7098 | 19.84253 | 2.05658 | #VALUE! | #VALUE! | #VALUE! | 0.0005616729 | #VALUE! | #VALUE! | 4665.489 | 0.0002143398
4515 | 43.021 | 43.267 | 43.883 | 23.1361 | 23.856 | 838 | 0.412 | 43.39033 | 23.49605 | 0.7199 | 19.89428 | 2.04912 | #VALUE! | #VALUE! | #VALUE! | 0.0005633082 | #VALUE! | #VALUE! | 4655.575 | 0.0002147962
4520 | 42.898 | 43.12 | 43.76 | 22.9892 | 23.7243 | 835.6 | 0.4112 | 43.25933 | 23.35675 | 0.7351 | 19.90258 | 2.045141 | #VALUE! | #VALUE! | #VALUE! | 0.0005641848 | #VALUE! | #VALUE! | 4640.306 | 0.000215503
4525 | 42.803 | 43.05 | 43.665 | 22.8604 | 23.5977 | 836.9 | 0.4105 | 43.17267 | 23.22905 | 0.7373 | 19.94362 | 2.04166 | #VALUE! | #VALUE! | #VALUE! | 0.0005649543 | #VALUE! | #VALUE! | 4637.963 | 0.0002156119
4530 | 42.665 | 42.886 | 43.527 | 22.7238 | 23.4738 | 836.2 | 0.412 | 43.026 | 23.0988 | 0.75 | 19.9272 | 2.04912 | #VALUE! | #VALUE! | #VALUE! | 0.0005633082 | #VALUE! | #VALUE! | 4637.902 | 0.0002156148
4535 | 42.577 | 42.847 | 43.439 | 22.6439 | 23.4015 | 835.7 | 0.4108 | 42.95433 | 23.0227 | 0.7576 | 19.93163 | 2.043152 | #VALUE! | #VALUE! | #VALUE! | 0.0005646243 | #VALUE! | #VALUE! | 4634.097 | 0.0002157918
4540 | 42.448 | 42.719 | 43.334 | 22.5227 | 23.2878 | 835.5 | 0.4114 | 42.83367 | 22.90525 | 0.7651 | 19.92842 | 2.046136 | #VALUE! | #VALUE! | #VALUE! | 0.0005639654 | #VALUE! | #VALUE! | 4633.736 | 0.0002158086
4545 | 42.374 | 42.62 | 43.236 | 22.4351 | 23.2103 | 834.9 | 0.4143 | 42.74333 | 22.8227 | 0.7752 | 19.92063 | 2.060559 | #VALUE! | #VALUE! | #VALUE! | 0.0005608051 | #VALUE! | #VALUE! | 4632.218 | 0.0002158793
4550 | 42.258 | 42.504 | 43.095 | 22.3217 | 23.0915 | 835.3 | 0.4107 | 42.619 | 22.7066 | 0.7698 | 19.9124 | 2.042654 | #VALUE! | #VALUE! | #VALUE! | 0.0005647342 | #VALUE! | #VALUE! | 4636.353 | 0.0002156868
4555 | 42.154 | 42.4 | 42.991 | 22.2367 | 23.0166 | 833.4 | 0.4119 | 42.515 | 22.62665 | 0.7799 | 19.88835 | 2.048623 | #VALUE! | #VALUE! | #VALUE! | 0.0005634176 | #VALUE! | #VALUE! | 4631.401 | 0.0002159174
4560 | 42.037 | 42.283 | 42.898 | 22.1285 | 22.9107 | 833 | 0.4132 | 42.406 | 22.5196 | 0.7822 | 19.8864 | 2.055088 | #VALUE! | #VALUE! | #VALUE! | 0.0005619991 | #VALUE! | #VALUE! | 4629.632 | 0.0002159999
4565 | 41.931 | 42.128 | 42.817 | 22.0125 | 22.7997 | 835.8 | 0.4128 | 42.292 | 22.4061 | 0.7872 | 19.8859 | 2.053099 | #VALUE! | #VALUE! | #VALUE! | 0.0005624347 | #VALUE! | #VALUE! | 4645.311 | 0.0002152709
4570 | 41.867 | 42.064 | 42.704 | 21.8991 | 22.6938 | 833.5 | 0.4117 | 42.21167 | 22.29645 | 0.7947 | 19.91522 | 2.047628 | #VALUE! | #VALUE! | #VALUE! | 0.0005636366 | #VALUE! | #VALUE! | 4625.708 | 0.0002161831
4575 | 41.72 | 41.917 | 42.557 | 21.7548 | 22.5518 | 832.6 | 0.4133 | 42.06467 | 22.1533 | 0.797 | 19.91137 | 2.055586 | #VALUE! | #VALUE! | #VALUE! | 0.0005618903 | #VALUE! | #VALUE! | 4621.607 | 0.000216375
4580 | 41.662 | 41.859 | 42.524 | 21.6595 | 22.464 | 834 | 0.4117 | 42.015 | 22.06175 | 0.8045 | 19.95325 | 2.047628 | #VALUE! | #VALUE! | #VALUE! | 0.0005636366 | #VALUE! | #VALUE! | 4619.66 | 0.0002164661
4585 | 41.527 | 41.724 | 42.389 | 21.5307 | 22.3349 | 830.9 | 0.4111 | 41.88 | 21.9328 | 0.8042 | 19.9472 | 2.044644 | #VALUE! | #VALUE! | #VALUE! | 0.0005642946 | #VALUE! | #VALUE! | 4603.885 | 0.0002172079
4590 | 41.436 | 41.657 | 42.297 | 21.4482 | 22.2626 | 832.4 | 0.4116 | 41.79667 | 21.8554 | 0.8144 | 19.94127 | 2.04713 | #VALUE! | #VALUE! | #VALUE! | 0.0005637461 | #VALUE! | #VALUE! | 4613.568 | 0.000216752
4595 | 41.361 | 41.582 | 42.222 | 21.3555 | 22.1697 | 831.9 | 0.4146 | 41.72167 | 21.7626 | 0.8142 | 19.95907 | 2.062051 | #VALUE! | #VALUE! | #VALUE! | 0.0005604804 | #VALUE! | #VALUE! | 4606.685 | 0.0002170758
4600 | 41.285 | 41.457 | 42.122 | 21.2705 | 22.0948 | 832.5 | 0.4139 | 41.62133 | 21.68265 | 0.8243 | 19.93868 | 2.05857 | #VALUE! | #VALUE! | #VALUE! | 0.0005612386 | #VALUE! | #VALUE! | 4614.721 | 0.0002166978
4605 | 41.207 | 41.404 | 42.068 | 21.2112 | 22.0328 | 835.5 | 0.4144 | 41.55967 | 21.622 | 0.8216 | 19.93767 | 2.061057 | #VALUE! | #VALUE! | #VALUE! | 0.0005606968 | #VALUE! | #VALUE! | 4631.586 | 0.0002159087
4610 | 41.15 | 41.371 | 42.011 | 21.1288 | 21.9528 | 833.3 | 0.4129 | 41.51067 | 21.5408 | 0.824 | 19.96987 | 2.053596 | #VALUE! | #VALUE! | #VALUE! | 0.0005623257 | #VALUE! | #VALUE! | 4611.942 | 0.0002168284
4615 | 41.093 | 41.241 | 41.955 | 21.0901 | 21.9192 | 830.8 | 0.4133 | 41.42967 | 21.50465 | 0.8291 | 19.92502 | 2.055586 | #VALUE! | #VALUE! | #VALUE! | 0.0005618903 | #VALUE! | #VALUE! | 4608.456 | 0.0002169924
4620 | 41.064 | 41.236 | 41.901 | 21.0206 | 21.8495 | 830.1 | 0.4107 | 41.40033 | 21.43505 | 0.8289 | 19.96528 | 2.042654 | #VALUE! | #VALUE! | #VALUE! | 0.0005647342 | #VALUE! | #VALUE! | 4595.286 | 0.0002176143
4625 | 41.033 | 41.254 | 41.894 | 20.9794 | 21.8108 | 830 | 0.4109 | 41.39367 | 21.3951 | 0.8314 | 19.99857 | 2.043649 | #VALUE! | #VALUE! | #VALUE! | 0.0005645143 | #VALUE! | #VALUE! | 4587.086 | 0.0002180033
4630 | 40.979 | 41.151 | 41.816 | 20.9201 | 21.7514 | 830 | 0.4123 | 41.31533 | 21.33575 | 0.8313 | 19.97958 | 2.050612 | #VALUE! | #VALUE! | #VALUE! | 0.0005629803 | #VALUE! | #VALUE! | 4591.444 | 0.0002177964
4635 | 40.904 | 41.027 | 41.741 | 20.8583 | 21.6894 | 829.7 | 0.4147 | 41.224 | 21.27385 | 0.8311 | 19.95015 | 2.062549 | #VALUE! | #VALUE! | #VALUE! | 0.0005603723 | #VALUE! | #VALUE! | 4596.556 | 0.0002175542
4640 | 40.856 | 41.078 | 41.718 | 20.8171 | 21.6559 | 830 | 0.4118 | 41.21733 | 21.2365 | 0.8388 | 19.98083 | 2.048125 | #VALUE! | #VALUE! | #VALUE! | 0.0005635271 | #VALUE! | #VALUE! | 4591.157 | 0.00021781
4645 | 40.788 | 40.985 | 41.674 | 20.7424 | 21.581 | 829.3 | 0.4102 | 41.149 | 21.1617 | 0.8386 | 19.9873 | 2.040167 | #VALUE! | #VALUE! | #VALUE! | 0.0005652849 | #VALUE! | #VALUE! | 4585.801 | 0.0002180644
4650 | 40.797 | 40.994 | 41.634 | 20.6986 | 21.5423 | 829.8 | 0.4132 | 41.14167 | 21.12045 | 0.8437 | 20.02122 | 2.055088 | #VALUE! | #VALUE! | #VALUE! | 0.0005619991 | #VALUE! | #VALUE! | 4580.792 | 0.0002183028
4655 | 40.714 | 40.91 | 41.6 | 20.6316 | 21.4751 | 829.8 | 0.4113 | 41.07467 | 21.05335 | 0.8435 | 20.02132 | 2.045638 | #VALUE! | #VALUE! | #VALUE! | 0.0005640751 | #VALUE! | #VALUE! | 4580.769 | 0.0002183039
4660 | 40.683 | 40.88 | 41.545 | 20.5878 | 21.4442 | 830.4 | 0.4128 | 41.036 | 21.016 | 0.8564 | 20.02 | 2.053099 | #VALUE! | #VALUE! | #VALUE! | 0.0005624347 | #VALUE! | #VALUE! | 4584.383 | 0.0002181319
4665 | 40.609 | 40.782 | 41.471 | 20.5311 | 21.3822 | 830.9 | 0.4145 | 40.954 | 20.95665 | 0.8511 | 19.99735 | 2.061554 | #VALUE! | #VALUE! | #VALUE! | 0.0005605886 | #VALUE! | #VALUE! | 4592.339 | 0.000217754
4670 | 40.587 | 40.735 | 41.448 | 20.4667 | 21.3203 | 829.7 | 0.4121 | 40.92333 | 20.8935 | 0.8536 | 20.02983 | 2.049617 | #VALUE! | #VALUE! | #VALUE! | 0.0005631989 | #VALUE! | #VALUE! | 4578.27 | 0.0002184231
4675 | 40.544 | 40.692 | 41.405 | 20.4384 | 21.2996 | 829 | 0.4124 | 40.88033 | 20.869 | 0.8612 | 20.01133 | 2.051109 | #VALUE! | #VALUE! | #VALUE! | 0.0005628711 | #VALUE! | #VALUE! | 4578.636 | 0.0002184056
4680 | 40.483 | 40.631 | 41.345 | 20.3817 | 21.2402 | 827.9 | 0.4135 | 40.81967 | 20.81095 | 0.8585 | 20.00872 | 2.05658 | #VALUE! | #VALUE! | #VALUE! | 0.0005616729 | #VALUE! | #VALUE! | 4573.159 | 0.0002186672
4685 | 40.449 | 40.621 | 41.31 | 20.3508 | 21.2144 | 828.4 | 0.4132 | 40.79333 | 20.7826 | 0.8636 | 20.01073 | 2.055088 | #VALUE! | #VALUE! | #VALUE! | 0.0005619991 | #VALUE! | #VALUE! | 4575.46 | 0.0002185573
4690 | 40.371 | 40.543 | 41.232 | 20.3019 | 21.1628 | 828.7 | 0.4155 | 40.71533 | 20.73235 | 0.8609 | 19.98298 | 2.066527 | #VALUE! | #VALUE! | #VALUE! | 0.000559509 | #VALUE! | #VALUE! | 4583.473 | 0.0002181752
4695 | 40.346 | 40.493 | 41.183 | 20.2658 | 21.1318 | 828 | 0.4149 | 40.674 | 20.6988 | 0.866 | 19.9752 | 2.063543 | #VALUE! | #VALUE! | #VALUE! | 0.0005601562 | #VALUE! | #VALUE! | 4581.386 | 0.0002182746
4700 | 40.351 | 40.498 | 41.212 | 20.2195 | 21.0905 | 828.7 | 0.4137 | 40.687 | 20.655 | 0.871 | 20.032 | 2.057575 | #VALUE! | #VALUE! | #VALUE! | 0.0005614557 | #VALUE! | #VALUE! | 4572.257 | 0.0002187103
4705 | 40.336 | 40.484 | 41.197 | 20.1499 | 21.0208 | 826.5 | 0.4118 | 40.67233 | 20.58535 | 0.8709 | 20.08698 | 2.048125 | #VALUE! | #VALUE! | #VALUE! | 0.0005635271 | #VALUE! | #VALUE! | 4547.637 | 0.0002198944
4710 | 40.301 | 40.448 | 41.138 | 20.119 | 20.995 | 826.8 | 0.4094 | 40.629 | 20.557 | 0.876 | 20.072 | 2.036189 | #VALUE! | #VALUE! | #VALUE! | 0.0005661684 | #VALUE! | #VALUE! | 4552.683 | 0.0002196507
4715 | 40.196 | 40.393 | 41.057 | 20.0495 | 20.9201 | 827.9 | 0.4137 | 40.54867 | 20.4848 | 0.8706 | 20.06387 | 2.057575 | #VALUE! | #VALUE! | #VALUE! | 0.0005614557 | #VALUE! | #VALUE! | 4560.589 | 0.0002192699
4720 | 40.147 | 40.319 | 41.008 | 19.9902 | 20.8634 | 826.5 | 0.4105 | 40.49133 | 20.4268 | 0.8732 | 20.06453 | 2.04166 | #VALUE! | #VALUE! | #VALUE! | 0.0005649543 | #VALUE! | #VALUE! | 4552.725 | 0.0002196487
4725 | 40.101 | 40.274 | 40.963 | 19.9336 | 20.804 | 827.6 | 0.4128 | 40.446 | 20.3688 | 0.8704 | 20.0772 | 2.053099 | #VALUE! | #VALUE! | #VALUE! | 0.0005624347 | #VALUE! | #VALUE! | 4555.908 | 0.0002194952
4730 | 40.063 | 40.21 | 40.899 | 19.8666 | 20.7369 | 826.5 | 0.4126 | 40.39067 | 20.30175 | 0.8703 | 20.08892 | 2.052104 | #VALUE! | #VALUE! | #VALUE! | 0.0005626528 | #VALUE! | #VALUE! | 4547.199 | 0.0002199156
4735 | 40.017 | 40.165 | 40.879 | 19.8357 | 20.7137 | 826.9 | 0.411 | 40.35367 | 20.2747 | 0.878 | 20.07897 | 2.044146 | #VALUE! | #VALUE! | #VALUE! | 0.0005644044 | #VALUE! | #VALUE! | 4551.654 | 0.0002197003
4740 | 39.928 | 40.1 | 40.765 | 19.7585 | 20.6336 | 827.3 | 0.4127 | 40.26433 | 20.19605 | 0.8751 | 20.06828 | 2.052601 | #VALUE! | #VALUE! | #VALUE! | 0.0005625437 | #VALUE! | #VALUE! | 4556.28 | 0.0002194773
4745 | 39.899 | 40.046 | 40.736 | 19.7095 | 20.5898 | 826.2 | 0.4118 | 40.227 | 20.14965 | 0.8803 | 20.07735 | 2.048125 | #VALUE! | #VALUE! | #VALUE! | 0.0005635271 | #VALUE! | #VALUE! | 4548.167 | 0.0002198688
4750 | 39.856 | 40.053 | 40.717 | 19.6554 | 20.5407 | 826.1 | 0.4105 | 40.20867 | 20.09805 | 0.8853 | 20.11062 | 2.04166 | #VALUE! | #VALUE! | #VALUE! | 0.0005649543 | #VALUE! | #VALUE! | 4540.094 | 0.0002202597
4755 | 39.801 | 39.948 | 40.662 | 19.5885 | 20.4711 | 825.2 | 0.4123 | 40.137 | 20.0298 | 0.8826 | 20.1072 | 2.050612 | #VALUE! | #VALUE! | #VALUE! | 0.0005629803 | #VALUE! | #VALUE! | 4535.919 | 0.0002204625
4760 | 39.801 | 39.973 | 40.662 | 19.5499 | 20.4426 | 826.5 | 0.4104 | 40.14533 | 19.99625 | 0.8927 | 20.14908 | 2.041162 | #VALUE! | #VALUE! | #VALUE! | 0.0005650645 | #VALUE! | #VALUE! | 4533.621 | 0.0002205742
4765 | 39.739 | 39.862 | 40.575 | 19.4906 | 20.3781 | 826 | 0.4113 | 40.05867 | 19.93435 | 0.8875 | 20.12432 | 2.045638 | #VALUE! | #VALUE! | #VALUE! | 0.0005640751 | #VALUE! | #VALUE! | 4536.454 | 0.0002204365
4770 | 39.663 | 39.811 | 40.525 | 19.452 | 20.3446 | 825.5 | 0.412 | 39.99967 | 19.8983 | 0.8926 | 20.10137 | 2.04912 | #VALUE! | #VALUE! | #VALUE! | 0.0005633082 | #VALUE! | #VALUE! | 4538.885 | 0.0002203185
4775 | 39.605 | 39.753 | 40.466 | 19.4005 | 20.2904 | 826.1 | 0.4123 | 39.94133 | 19.84545 | 0.8899 | 20.09588 | 2.050612 | #VALUE! | #VALUE! | #VALUE! | 0.0005629803 | #VALUE! | #VALUE! | 4543.423 | 0.0002200984
4780 | 39.533 | 39.656 | 40.37 | 19.331 | 20.2181 | 825.3 | 0.4134 | 39.853 | 19.77455 | 0.8871 | 20.07845 | 2.056083 | #VALUE! | #VALUE! | #VALUE! | 0.0005617816 | #VALUE! | #VALUE! | 4542.964 | 0.0002201206
4785 | 39.524 | 39.672 | 40.385 | 19.2975 | 20.1949 | 825.3 | 0.4134 | 39.86033 | 19.7462 | 0.8974 | 20.11413 | 2.056083 | #VALUE! | #VALUE! | #VALUE! | 0.0005617816 | #VALUE! | #VALUE! | 4534.905 | 0.0002205118
4790 | 39.47 | 39.642 | 40.331 | 19.228 | 20.1226 | 825.3 | 0.4094 | 39.81433 | 19.6753 | 0.8946 | 20.13903 | 2.036189 | #VALUE! | #VALUE! | #VALUE! | 0.0005661684 | #VALUE! | #VALUE! | 4529.298 | 0.0002207848
4795 | 39.43 | 39.553 | 40.267 | 19.1739 | 20.0762 | 828.8 | 0.412 | 39.75 | 19.62505 | 0.9023 | 20.12495 | 2.04912 | #VALUE! | #VALUE! | #VALUE! | 0.0005633082 | #VALUE! | #VALUE! | 4551.689 | 0.0002196987
4800 | 39.393 | 39.516 | 40.254 | 19.1198 | 20.022 | 824.3 | 0.4097 | 39.721 | 19.5709 | 0.9022 | 20.1501 | 2.037681 | #VALUE! | #VALUE! | #VALUE! | 0.0005658367 | #VALUE! | #VALUE! | 4521.325 | 0.0002211741
4805 | 39.338 | 39.486 | 40.2 | 19.0657 | 19.9652 | 827.5 | 0.4122 | 39.67467 | 19.51545 | 0.8995 | 20.15922 | 2.050115 | #VALUE! | #VALUE! | #VALUE! | 0.0005630896 | #VALUE! | #VALUE! | 4536.825 | 0.0002204185
4810 | 39.337 | 39.435 | 40.149 | 19.0477 | 19.9523 | 824.8 | 0.4115 | 39.64033 | 19.5 | 0.9046 | 20.14033 | 2.046633 | #VALUE! | #VALUE! | #VALUE! | 0.0005638557 | #VALUE! | #VALUE! | 4526.261 | 0.0002209329
4815 | 39.292 | 39.391 | 40.154 | 18.9988 | 19.9007 | 825.9 | 0.4105 | 39.61233 | 19.44975 | 0.9019 | 20.16258 | 2.04166 | #VALUE! | #VALUE! | #VALUE! | 0.0005649543 | #VALUE! | #VALUE! | 4527.296 | 0.0002208824
4820 | 39.272 | 39.371 | 40.109 | 18.9653 | 19.8697 | 825.9 | 0.4108 | 39.584 | 19.4175 | 0.9044 | 20.1665 | 2.043152 | #VALUE! | #VALUE! | #VALUE! | 0.0005646243 | #VALUE! | #VALUE! | 4526.417 | 0.0002209253
4825 | 39.185 | 39.332 | 40.046 | 18.9473 | 19.8517 | 824.4 | 0.4132 | 39.521 | 19.3995 | 0.9044 | 20.1215 | 2.055088 | #VALUE! | #VALUE! | #VALUE! | 0.0005619991 | #VALUE! | #VALUE! | 4528.301 | 0.0002208334
4830 | 39.192 | 39.315 | 40.029 | 18.9216 | 19.8259 | 825.5 | 0.4124 | 39.512 | 19.37375 | 0.9043 | 20.13825 | 2.051109 | #VALUE! | #VALUE! | #VALUE! | 0.0005628711 | #VALUE! | #VALUE! | 4530.572 | 0.0002207227
4835 | 39.179 | 39.302 | 40.016 | 18.9241 | 19.8336 | 824.1 | 0.4119 | 39.499 | 19.37885 | 0.9095 | 20.12015 | 2.048623 | #VALUE! | #VALUE! | #VALUE! | 0.0005634176 | #VALUE! | #VALUE! | 4526.957 | 0.000220899
4840 | 39.14 | 39.263 | 39.976 | 18.8984 | 19.8052 | 824.3 | 0.4121 | 39.45967 | 19.3518 | 0.9068 | 20.10787 | 2.049617 | #VALUE! | #VALUE! | #VALUE! | 0.0005631989 | #VALUE! | #VALUE! | 4530.821 | 0.0002207105
4845 | 39.104 | 39.202 | 39.965 | 18.8752 | 19.7846 | 824.8 | 0.4107 | 39.42367 | 19.3299 | 0.9094 | 20.09377 | 2.042654 | #VALUE! | #VALUE! | #VALUE! | 0.0005647342 | #VALUE! | #VALUE! | 4536.751 | 0.0002204221
4850 | 39.115 | 39.238 | 39.951 | 18.8726 | 19.7846 | 824.7 | 0.4116 | 39.43467 | 19.3286 | 0.912 | 20.10607 | 2.04713 | #VALUE! | #VALUE! | #VALUE! | 0.0005637461 | #VALUE! | #VALUE! | 4533.426 | 0.0002205837
4855 | 39.102 | 39.2 | 39.938 | 18.8417 | 19.7536 | 824.6 | 0.4112 | 39.41333 | 19.29765 | 0.9119 | 20.11568 | 2.045141 | #VALUE! | #VALUE! | #VALUE! | 0.0005641848 | #VALUE! | #VALUE! | 4530.709 | 0.000220716
4860 | 39.088 | 39.211 | 39.924 | 18.834 | 19.7485 | 823.8 | 0.4119 | 39.40767 | 19.29125 | 0.9145 | 20.11642 | 2.048623 | #VALUE! | #VALUE! | #VALUE! | 0.0005634176 | #VALUE! | #VALUE! | 4526.149 | 0.0002209384
4865 | 39.024 | 39.172 | 39.886 | 18.798 | 19.7123 | 824.7 | 0.4115 | 39.36067 | 19.25515 | 0.9143 | 20.10552 | 2.046633 | #VALUE! | #VALUE! | #VALUE! | 0.0005638557 | #VALUE! | #VALUE! | 4533.55 | 0.0002205777
4870 | 38.986 | 39.133 | 39.822 | 18.7774 | 19.6891 | 824.7 | 0.4122 | 39.31367 | 19.23325 | 0.9117 | 20.08042 | 2.050115 | #VALUE! | #VALUE! | #VALUE! | 0.0005630896 | #VALUE! | #VALUE! | 4539.217 | 0.0002203023
4875 | 38.968 | 39.091 | 39.804 | 18.7619 | 19.6736 | 822.7 | 0.413 | 39.28767 | 19.21775 | 0.9117 | 20.06992 | 2.054093 | #VALUE! | #VALUE! | #VALUE! | 0.0005622168 | #VALUE! | #VALUE! | 4530.578 | 0.0002207224
4880 | 38.952 | 39.05 | 39.764 | 18.7284 | 19.6427 | 824.6 | 0.4119 | 39.25533 | 19.18555 | 0.9143 | 20.06978 | 2.048623 | #VALUE! | #VALUE! | #VALUE! | 0.0005634176 | #VALUE! | #VALUE! | 4541.071 | 0.0002202124
4885 | 38.957 | 39.08 | 39.794 | 18.7284 | 19.6452 | 824.9 | 0.4132 | 39.277 | 19.1868 | 0.9168 | 20.0902 | 2.055088 | #VALUE! | #VALUE! | #VALUE! | 0.0005619991 | #VALUE! | #VALUE! | 4538.106 | 0.0002203562
4890 | 38.916 | 39.039 | 39.728 | 18.7001 | 19.6143 | 823.5 | 0.4133 | 39.22767 | 19.1572 | 0.9142 | 20.07047 | 2.055586 | #VALUE! | #VALUE! | #VALUE! | 0.0005618903 | #VALUE! | #VALUE! | 4534.859 | 0.000220514
4895 | 38.87 | 38.993 | 39.731 | 18.6718 | 19.5859 | 825.7 | 0.4121 | 39.198 | 19.12885 | 0.9141 | 20.06915 | 2.049617 | #VALUE! | #VALUE! | #VALUE! | 0.0005631989 | #VALUE! | #VALUE! | 4547.272 | 0.0002199121
4900 | 38.874 | 38.997 | 39.71 | 18.6641 | 19.5781 | 824.9 | 0.4147 | 39.19367 | 19.1211 | 0.914 | 20.07257 | 2.062549 | #VALUE! | #VALUE! | #VALUE! | 0.0005603723 | #VALUE! | #VALUE! | 4542.093 | 0.0002201628
4905 | 38.802 | 38.949 | 39.663 | 18.628 | 19.5394 | 823.6 | 0.4153 | 39.138 | 19.0837 | 0.9114 | 20.0543 | 2.065533 | #VALUE! | #VALUE! | #VALUE! | 0.0005597245 | #VALUE! | #VALUE! | 4539.066 | 0.0002203097
4910 | 38.8 | 38.899 | 39.637 | 18.61 | 19.5317 | 823.6 | 0.4138 | 39.112 | 19.07085 | 0.9217 | 20.04115 | 2.058072 | #VALUE! | #VALUE! | #VALUE! | 0.0005613471 | #VALUE! | #VALUE! | 4542.044 | 0.0002201652
4915 | 38.775 | 38.874 | 39.612 | 18.5611 | 19.4749 | 822.2 | 0.4127 | 39.087 | 19.018 | 0.9138 | 20.069 | 2.052601 | #VALUE! | #VALUE! | #VALUE! | 0.0005625437 | #VALUE! | #VALUE! | 4528.031 | 0.0002208466
4920 | 38.725 | 38.798 | 39.536 | 18.507 | 19.4207 | 822.5 | 0.414 | 39.01967 | 18.96385 | 0.9137 | 20.05582 | 2.059067 | #VALUE! | #VALUE! | #VALUE! | 0.0005611302 | #VALUE! | #VALUE! | 4532.661 | 0.000220621
4925 | 38.673 | 38.796 | 39.509 | 18.4684 | 19.3872 | 823.2 | 0.411 | 38.99267 | 18.9278 | 0.9188 | 20.06487 | 2.044146 | #VALUE! | #VALUE! | #VALUE! | 0.0005644044 | #VALUE! | #VALUE! | 4534.472 | 0.0002205328
4930 | 38.596 | 38.67 | 39.408 | 18.3963 | 19.3098 | 824.3 | 0.411 | 38.89133 | 18.85305 | 0.9135 | 20.03828 | 2.044146 | #VALUE! | #VALUE! | #VALUE! | 0.0005644044 | #VALUE! | #VALUE! | 4546.555 | 0.0002199468
4935 | 38.542 | 38.665 | 39.379 | 18.3603 | 19.2763 | 824.3 | 0.4121 | 38.862 | 18.8183 | 0.916 | 20.0437 | 2.049617 | #VALUE! | #VALUE! | #VALUE! | 0.0005631989 | #VALUE! | #VALUE! | 4545.326 | 0.0002200062
4940 | 38.515 | 38.589 | 39.327 | 18.3011 | 19.2169 | 822.2 | 0.4124 | 38.81033 | 18.759 | 0.9158 | 20.05133 | 2.051109 | #VALUE! | #VALUE! | #VALUE! | 0.0005628711 | #VALUE! | #VALUE! | 4532.02 | 0.0002206521
4945 | 38.459 | 38.532 | 39.295 | 18.2419 | 19.1576 | 824.2 | 0.4142 | 38.762 | 18.69975 | 0.9157 | 20.06225 | 2.060062 | #VALUE! | #VALUE! | #VALUE! | 0.0005609134 | #VALUE! | #VALUE! | 4540.572 | 0.0002202365
4950 | 38.453 | 38.527 | 39.29 | 18.2084 | 19.1266 | 823.7 | 0.4126 | 38.75667 | 18.6675 | 0.9182 | 20.08917 | 2.052104 | #VALUE! | #VALUE! | #VALUE! | 0.0005626528 | #VALUE! | #VALUE! | 4531.738 | 0.0002206659
4955 | 38.399 | 38.497 | 39.235 | 18.1518 | 19.0698 | 823.4 | 0.4107 | 38.71033 | 18.6108 | 0.918 | 20.09953 | 2.042654 | #VALUE! | #VALUE! | #VALUE! | 0.0005647342 | #VALUE! | #VALUE! | 4527.751 | 0.0002208602
4960 | 38.367 | 38.44 | 39.203 | 18.1209 | 19.0415 | 823.3 | 0.4105 | 38.67 | 18.5812 | 0.9206 | 20.0888 | 2.04166 | #VALUE! | #VALUE! | #VALUE! | 0.0005649543 | #VALUE! | #VALUE! | 4529.62 | 0.0002207691
4965 | 38.285 | 38.408 | 39.122 | 18.072 | 18.9899 | 824 | 0.4115 | 38.605 | 18.53095 | 0.9179 | 20.07405 | 2.046633 | #VALUE! | #VALUE! | #VALUE! | 0.0005638557 | #VALUE! | #VALUE! | 4536.802 | 0.0002204196
4970 | 38.226 | 38.374 | 39.087 | 18.0076 | 18.9228 | 822.4 | 0.409 | 38.56233 | 18.4652 | 0.9152 | 20.09713 | 2.034199 | #VALUE! | #VALUE! | #VALUE! | 0.0005666113 | #VALUE! | #VALUE! | 4522.792 | 0.0002211024
4975 | 38.217 | 38.34 | 39.053 | 17.9742 | 18.897 | 823.4 | 0.4091 | 38.53667 | 18.4356 | 0.9228 | 20.10107 | 2.034696 | #VALUE! | #VALUE! | #VALUE! | 0.0005665005 | #VALUE! | #VALUE! | 4527.406 | 0.0002208771
4980 | 38.157 | 38.255 | 39.018 | 17.9175 | 18.8428 | 823 | 0.4103 | 38.47667 | 18.38015 | 0.9253 | 20.09652 | 2.040665 | #VALUE! | #VALUE! | #VALUE! | 0.0005651746 | #VALUE! | #VALUE! | 4526.231 | 0.0002209344
4985 | 38.146 | 38.244 | 38.982 | 17.8789 | 18.8041 | 822.8 | 0.4107 | 38.45733 | 18.3415 | 0.9252 | 20.11583 | 2.042654 | #VALUE! | #VALUE! | #VALUE! | 0.0005647342 | #VALUE! | #VALUE! | 4520.785 | 0.0002212005
4990 | 38.107 | 38.18 | 38.918 | 17.8429 | 18.7628 | 823.1 | 0.41 | 38.40167 | 18.30285 | 0.9199 | 20.09882 | 2.039173 | #VALUE! | #VALUE! | #VALUE! | 0.0005655054 | #VALUE! | #VALUE! | 4526.263 | 0.0002209328
4995 | 38.018 | 38.141 | 38.855 | 17.7914 | 18.7138 | 823.1 | 0.4119 | 38.338 | 18.2526 | 0.9224 | 20.0854 | 2.048623 | #VALUE! | #VALUE! | #VALUE! | 0.0005634176 | #VALUE! | #VALUE! | 4529.286 | 0.0002207853
5000 | 38.03 | 38.103 | 38.866 | 17.7708 | 18.6958 | 822.5 | 0.4104 | 38.333 | 18.2333 | 0.925 | 20.0997 | 2.041162 | #VALUE! | #VALUE! | #VALUE! | 0.0005650645 | #VALUE! | #VALUE! | 4522.764 | 0.0002211037
5005 | 37.963 | 38.061 | 38.824 | 17.7347 | 18.657 | 822.7 | 0.4105 | 38.28267 | 18.19585 | 0.9223 | 20.08682 | 2.04166 | #VALUE! | #VALUE! | #VALUE! | 0.0005649543 | #VALUE! | #VALUE! | 4526.766 | 0.0002209083
5010 | 37.921 | 38.044 | 38.757 | 17.6987 | 18.6209 | 823.8 | 0.4128 | 38.24067 | 18.1598 | 0.9222 | 20.08087 | 2.053099 | #VALUE! | #VALUE! | #VALUE! | 0.0005624347 | #VALUE! | #VALUE! | 4534.161 | 0.0002205479
5015 | 37.931 | 38.03 | 38.768 | 17.6884 | 18.6132 | 823 | 0.4135 | 38.243 | 18.1508 | 0.9248 | 20.0922 | 2.05658 | #VALUE! | #VALUE! | #VALUE! | 0.0005616729 | #VALUE! | #VALUE! | 4527.203 | 0.0002208869
5020 | 37.89 | 37.964 | 38.727 | 17.6601 | 18.5848 | 823.4 | 0.4127 | 38.19367 | 18.12245 | 0.9247 | 20.07122 | 2.052601 | #VALUE! | #VALUE! | #VALUE! | 0.0005625437 | #VALUE! | #VALUE! | 4534.139 | 0.0002205491
5025 | 37.875 | 37.949 | 38.711 | 17.6524 | 18.5771 | 822 | 0.4127 | 38.17833 | 18.11475 | 0.9247 | 20.06358 | 2.052601 | #VALUE! | #VALUE! | #VALUE! | 0.0005625437 | #VALUE! | #VALUE! | 4528.152 | 0.0002208407
5030 | 37.881 | 37.98 | 38.718 | 17.6292 | 18.5564 | 821.8 | 0.4127 | 38.193 | 18.0928 | 0.9272 | 20.1002 | 2.052601 | #VALUE! | #VALUE! | #VALUE! | 0.0005625437 | #VALUE! | #VALUE! | 4518.803 | 0.0002212975
5035 | 37.838 | 37.937 | 38.675 | 17.5932 | 18.5203 | 822.9 | 0.4118 | 38.15 | 18.05675 | 0.9271 | 20.09325 | 2.048125 | #VALUE! | #VALUE! | #VALUE! | 0.0005635271 | #VALUE! | #VALUE! | 4526.417 | 0.0002209253
5040 | 37.819 | 37.917 | 38.68 | 17.5983 | 18.5229 | 822.5 | 0.4108 | 38.13867 | 18.0606 | 0.9246 | 20.07807 | 2.043152 | #VALUE! | #VALUE! | #VALUE! | 0.0005646243 | #VALUE! | #VALUE! | 4527.638 | 0.0002208657
5045 | 37.802 | 37.9 | 38.638 | 17.5674 | 18.492 | 823.6 | 0.4117 | 38.11333 | 18.0297 | 0.9246 | 20.08363 | 2.047628 | #VALUE! | #VALUE! | #VALUE! | 0.0005636366 | #VALUE! | #VALUE! | 4532.436 | 0.0002206319
5050 | 37.781 | 37.904 | 38.642 | 17.5494 | 18.4816 | 822.7 | 0.4109 | 38.109 | 18.0155 | 0.9322 | 20.0935 | 2.043649 | #VALUE! | #VALUE! | #VALUE! | 0.0005645143 | #VALUE! | #VALUE! | 4525.26 | 0.0002209818
5055 | 37.761 | 37.859 | 38.597 | 17.5314 | 18.4558 | 822.5 | 0.4105 | 38.07233 | 17.9936 | 0.9244 | 20.07873 | 2.04166 | #VALUE! | #VALUE! | #VALUE! | 0.0005649543 | #VALUE! | #VALUE! | 4527.487 | 0.0002208731
5060 | 37.742 | 37.84 | 38.553 | 17.4902 | 18.4171 | 822.5 | 0.4116 | 38.045 | 17.95365 | 0.9269 | 20.09135 | 2.04713 | #VALUE! | #VALUE! | #VALUE! | 0.0005637461 | #VALUE! | #VALUE! | 4524.644 | 0.0002210119
5065 | 37.72 | 37.769 | 38.532 | 17.4825 | 18.412 | 822.6 | 0.4129 | 38.007 | 17.94725 | 0.9295 | 20.05975 | 2.053596 | #VALUE! | #VALUE! | #VALUE! | 0.0005623257 | #VALUE! | #VALUE! | 4532.323 | 0.0002206374
5070 | 37.674 | 37.797 | 38.511 | 17.449 | 18.3759 | 821.8 | 0.4131 | 37.994 | 17.91245 | 0.9269 | 20.08155 | 2.054591 | #VALUE! | #VALUE! | #VALUE! | 0.0005621079 | #VALUE! | #VALUE! | 4523 | 0.0002210922
5075 | 37.631 | 37.705 | 38.492 | 17.4362 | 18.3656 | 822.5 | 0.4146 | 37.94267 | 17.9009 | 0.9294 | 20.04177 | 2.062051 | #VALUE! | #VALUE! | #VALUE! | 0.0005604804 | #VALUE! | #VALUE! | 4535.838 | 0.0002204664
5080 | 37.685 | 37.783 | 38.521 | 17.4285 | 18.3578 | 822.8 | 0.4133 | 37.99633 | 17.89315 | 0.9293 | 20.10318 | 2.055586 | #VALUE! | #VALUE! | #VALUE! | 0.0005618903 | #VALUE! | #VALUE! | 4523.63 | 0.0002210614
5085 | 37.639 | 37.737 | 38.5 | 17.4053 | 18.3294 | 824.5 | 0.4113 | 37.95867 | 17.86735 | 0.9241 | 20.09132 | 2.045638 | #VALUE! | #VALUE! | #VALUE! | 0.0005640751 | #VALUE! | #VALUE! | 4535.654 | 0.0002204754
5090 | 37.692 | 37.741 | 38.504 | 17.413 | 18.3423 | 822.2 | 0.4105 | 37.979 | 17.87765 | 0.9293 | 20.10135 | 2.04166 | #VALUE! | #VALUE! | #VALUE! | 0.0005649543 | #VALUE! | #VALUE! | 4520.744 | 0.0002212025
5095 | 37.673 | 37.771 | 38.509 | 17.395 | 18.3243 | 823.1 | 0.41 | 37.98433 | 17.85965 | 0.9293 | 20.12468 | 2.039173 | #VALUE! | #VALUE! | #VALUE! | 0.0005655054 | #VALUE! | #VALUE! | 4520.445 | 0.0002212172
5100 | 37.653 | 37.776 | 38.513 | 17.377 | 18.3062 | 822.9 | 0.4111 | 37.98067 | 17.8416 | 0.9292 | 20.13907 | 2.044644 | #VALUE! | #VALUE! | #VALUE! | 0.0005642946 | #VALUE! | #VALUE! | 4516.119 | 0.0002214291
5105 | 37.655 | 37.753 | 38.516 | 17.395 | 18.3217 | 822.4 | 0.4105 | 37.97467 | 17.85835 | 0.9267 | 20.11632 | 2.04166 | #VALUE! | #VALUE! | #VALUE! | 0.0005649543 | #VALUE! | #VALUE! | 4518.479 | 0.0002213134
5110 | 37.658 | 37.732 | 38.47 | 17.3873 | 18.314 | 822.8 | 0.4102 | 37.95333 | 17.85065 | 0.9267 | 20.10268 | 2.040167 | #VALUE! | #VALUE! | #VALUE! | 0.0005652849 | #VALUE! | #VALUE! | 4523.743 | 0.0002210559
5115 | 37.687 | 37.785 | 38.548 | 17.4053 | 18.3372 | 822.8 | 0.4098 | 38.00667 | 17.87125 | 0.9319 | 20.13542 | 2.038178 | #VALUE! | #VALUE! | #VALUE! | 0.0005657262 | #VALUE! | #VALUE! | 4516.389 | 0.0002214158
5120 | 37.668 | 37.791 | 38.529 | 17.4079 | 18.3346 | 822.5 | 0.4117 | 37.996 | 17.87125 | 0.9267 | 20.12475 | 2.047628 | #VALUE! | #VALUE! | #VALUE! | 0.0005636366 | #VALUE! | #VALUE! | 4517.135 | 0.0002213793
5125 | 37.647 | 37.795 | 38.533 | 17.4001 | 18.3269 | 822.7 | 0.41 | 37.99167 | 17.8635 | 0.9268 | 20.12817 | 2.039173 | #VALUE! | #VALUE! | #VALUE! | 0.0005655054 | #VALUE! | #VALUE! | 4517.466 | 0.000221363
5130 | 37.705 | 37.828 | 38.566 | 17.431 | 18.3578 | 823.1 | 0.4102 | 38.033 | 17.8944 | 0.9268 | 20.1386 | 2.040167 | #VALUE! | #VALUE! | #VALUE! | 0.0005652849 | #VALUE! | #VALUE! | 4517.321 | 0.0002213701
5135 | 37.711 | 37.834 | 38.572 | 17.4285 | 18.3552 | 823 | 0.4104 | 38.039 | 17.89185 | 0.9267 | 20.14715 | 2.041162 | #VALUE! | #VALUE! | #VALUE! | 0.0005650645 | #VALUE! | #VALUE! | 4514.855 | 0.000221491
5140 | 37.695 | 37.842 | 38.58 | 17.449 | 18.3707 | 823 | 0.4122 | 38.039 | 17.90985 | 0.9217 | 20.12915 | 2.050115 | #VALUE! | #VALUE! | #VALUE! | 0.0005630896 | #VALUE! | #VALUE! | 4518.893 | 0.0002212931
5145 | 37.726 | 37.824 | 38.586 | 17.4671 | 18.3862 | 820.9 | 0.4107 | 38.04533 | 17.92665 | 0.9191 | 20.11868 | 2.042654 | #VALUE! | #VALUE! | #VALUE! | 0.0005647342 | #VALUE! | #VALUE! | 4509.707 | 0.0002217439
5150 | 37.71 | 37.833 | 38.547 | 17.4696 | 18.3836 | 823.4 | 0.4116 | 38.03 | 17.9266 | 0.914 | 20.1034 | 2.04713 | #VALUE! | #VALUE! | #VALUE! | 0.0005637461 | #VALUE! | #VALUE! | 4526.88 | 0.0002209027
5155 | 37.746 | 37.844 | 38.558 | 17.4979 | 18.4094 | 821.9 | 0.4131 | 38.04933 | 17.95365 | 0.9115 | 20.09568 | 2.054591 | #VALUE! | #VALUE! | #VALUE! | 0.0005621079 | #VALUE! | #VALUE! | 4520.369 | 0.0002212209
5160 | 37.733 | 37.88 | 38.594 | 17.5057 | 18.412 | 823.3 | 0.4099 | 38.069 | 17.95885 | 0.9063 | 20.11015 | 2.038675 | #VALUE! | #VALUE! | #VALUE! | 0.0005656158 | #VALUE! | #VALUE! | 4524.811 | 0.0002210037
5165 | 37.774 | 37.897 | 38.61 | 17.516 | 18.4171 | 821.9 | 0.411 | 38.09367 | 17.96655 | 0.9011 | 20.12712 | 2.044146 | #VALUE! | #VALUE! | #VALUE! | 0.0005644044 | #VALUE! | #VALUE! | 4513.309 | 0.0002215669
5170 | 37.839 | 37.937 | 38.7 | 17.5623 | 18.4584 | 822.4 | 0.4107 | 38.15867 | 18.01035 | 0.8961 | 20.14832 | 2.042654 | #VALUE! | #VALUE! | #VALUE! | 0.0005647342 | #VALUE! | #VALUE! | 4511.303 | 0.0002216655
5175 | 37.858 | 37.981 | 38.719 | 17.588 | 18.4765 | 824.5 | 0.4117 | 38.186 | 18.03225 | 0.8885 | 20.15375 | 2.047628 | #VALUE! | #VALUE! | #VALUE! | 0.0005636366 | #VALUE! | #VALUE! | 4521.603 | 0.0002211605
5180 | 37.953 | 38.052 | 38.814 | 17.6704 | 18.5616 | 822.9 | 0.4089 | 38.273 | 18.116 | 0.8912 | 20.157 | 2.033702 | #VALUE! | #VALUE! | #VALUE! | 0.0005667222 | #VALUE! | #VALUE! | 4512.101 | 0.0002216262
5185 | 38.002 | 38.125 | 38.863 | 17.6987 | 18.5771 | 823.9 | 0.4094 | 38.33 | 18.1379 | 0.8784 | 20.1921 | 2.036189 | #VALUE! | #VALUE! | #VALUE! | 0.0005661684 | #VALUE! | #VALUE! | 4509.731 | 0.0002217427
5190 | 37.981 | 38.104 | 38.842 | 17.7425 | 18.6106 | 823.9 | 0.4108 | 38.309 | 18.17655 | 0.8681 | 20.13245 | 2.043152 | #VALUE! | #VALUE! | #VALUE! | 0.0005646243 | #VALUE! | #VALUE! | 4523.093 | 0.0002210877
5195 | 38.037 | 38.135 | 38.873 | 17.8248 | 18.6906 | 816.6 | 0.4134 | 38.34833 | 18.2577 | 0.8658 | 20.09063 | 2.056083 | #VALUE! | #VALUE! | #VALUE! | 0.0005617816 | #VALUE! | #VALUE! | 4492.348 | 0.0002226007
5200 | 38.048 | 38.244 | 38.909 | 17.8815 | 18.7345 | 821.2 | 0.4148 | 38.40033 | 18.308 | 0.853 | 20.09233 | 2.063046 | #VALUE! | #VALUE! | #VALUE! | 0.0005602642 | #VALUE! | #VALUE! | 4517.272 | 0.0002213726
5205 | 38.184 | 38.307 | 39.021 | 17.9587 | 18.8119 | 823.4 | 0.4119 | 38.504 | 18.3853 | 0.8532 | 20.1187 | 2.048623 | #VALUE! | #VALUE! | #VALUE! | 0.0005634176 | #VALUE! | #VALUE! | 4523.437 | 0.0002210708
5210 | 38.277 | 38.4 | 39.113 | 18.0231 | 18.8686 | 824.8 | 0.4109 | 38.59667 | 18.44585 | 0.8455 | 20.15082 | 2.043649 | #VALUE! | #VALUE! | #VALUE! | 0.0005645143 | #VALUE! | #VALUE! | 4523.907 | 0.0002210479
5215 | 38.348 | 38.495 | 39.184 | 18.0926 | 18.9305 | 822.7 | 0.4099 | 38.67567 | 18.51155 | 0.8379 | 20.16412 | 2.038675 | #VALUE! | #VALUE! | #VALUE! | 0.0005656158 | #VALUE! | #VALUE! | 4509.412 | 0.0002217584
5220 | 38.423 | 38.571 | 39.26 | 18.193 | 19.0234 | 828.5 | 0.4102 | 38.75133 | 18.6082 | 0.8304 | 20.14313 | 2.040167 | #VALUE! | #VALUE! | #VALUE! | 0.0005652849 | #VALUE! | #VALUE! | 4545.934 | 0.0002199768
5225 | 38.504 | 38.676 | 39.341 | 18.2934 | 19.1163 | 823.2 | 0.4114 | 38.84033 | 18.70485 | 0.8229 | 20.13548 | 2.046136 | #VALUE! | #VALUE! | #VALUE! | 0.0005639654 | #VALUE! | #VALUE! | 4518.569 | 0.000221309
5230 | 38.587 | 38.734 | 39.423 | 18.3783 | 19.1937 | 823.9 | 0.4118 | 38.91467 | 18.786 | 0.8154 | 20.12867 | 2.048125 | #VALUE! | #VALUE! | #VALUE! | 0.0005635271 | #VALUE! | #VALUE! | 4523.943 | 0.0002210461
5235 | 38.726 | 38.873 | 39.562 | 18.507 | 19.315 | 824.6 | 0.4099 | 39.05367 | 18.911 | 0.808 | 20.14267 | 2.038675 | #VALUE! | #VALUE! | #VALUE! | 0.0005656158 | #VALUE! | #VALUE! | 4524.64 | 0.0002210121
5240 | 38.793 | 38.965 | 39.629 | 18.5997 | 19.3975 | 825.6 | 0.4097 | 39.129 | 18.9986 | 0.7978 | 20.1304 | 2.037681 | #VALUE! | #VALUE! | #VALUE! | 0.0005658367 | #VALUE! | #VALUE! | 4532.887 | 0.0002206099
5245 | 38.89 | 39.037 | 39.702 | 18.713 | 19.5085 | 823.5 | 0.4111 | 39.20967 | 19.11075 | 0.7955 | 20.09892 | 2.044644 | #VALUE! | #VALUE! | #VALUE! | 0.0005642946 | #VALUE! | #VALUE! | 4528.44 | 0.0002208266
5250 | 38.991 | 39.138 | 39.802 | 18.8186 | 19.6117 | 824 | 0.4098 | 39.31033 | 19.21515 | 0.7931 | 20.09518 | 2.038178 | #VALUE! | #VALUE! | #VALUE! | 0.0005657262 | #VALUE! | #VALUE! | 4532.031 | 0.0002206516
5255 | 39.047 | 39.244 | 39.884 | 18.8907 | 19.6685 | 824.5 | 0.4128 | 39.39167 | 19.2796 | 0.7778 | 20.11207 | 2.053099 | #VALUE! | #VALUE! | #VALUE! | 0.0005624347 | #VALUE! | #VALUE! | 4530.974 | 0.0002207031
5260 | 39.109 | 39.305 | 39.945 | 19.0014 | 19.7768 | 824.3 | 0.4114 | 39.453 | 19.3891 | 0.7754 | 20.0639 | 2.046136 | #VALUE! | #VALUE! | #VALUE! | 0.0005639654 | #VALUE! | #VALUE! | 4540.75 | 0.0002202279
5265 | 39.225 | 39.398 | 40.062 | 19.0992 | 19.8697 | 825 | 0.4119 | 39.56167 | 19.48445 | 0.7705 | 20.07722 | 2.048623 | #VALUE! | #VALUE! | #VALUE! | 0.0005634176 | #VALUE! | #VALUE! | 4541.592 | 0.0002201871
5270 | 39.346 | 39.543 | 40.158 | 19.2177 | 19.9807 | 823.9 | 0.4145 | 39.68233 | 19.5992 | 0.763 | 20.08313 | 2.061554 | #VALUE! | #VALUE! | #VALUE! | 0.0005605886 | #VALUE! | #VALUE! | 4534.2 | 0.0002205461
5275 | 39.423 | 39.619 | 40.235 | 19.3129 | 20.0684 | 825 | 0.4126 | 39.759 | 19.69065 | 0.7555 | 20.06835 | 2.052104 | #VALUE! | #VALUE! | #VALUE! | 0.0005626528 | #VALUE! | #VALUE! | 4543.598 | 0.0002200899
5280 | 39.53 | 39.751 | 40.342 | 19.3979 | 20.1484 | 823.9 | 0.4093 | 39.87433 | 19.77315 | 0.7505 | 20.10118 | 2.035691 | #VALUE! | #VALUE! | #VALUE! | 0.000566279 | #VALUE! | #VALUE! | 4530.128 | 0.0002207443
5285 | 39.592 | 39.838 | 40.453 | 19.4932 | 20.2388 | 824.4 | 0.4101 | 39.961 | 19.866 | 0.7456 | 20.095 | 2.03967 | #VALUE! | #VALUE! | #VALUE! | 0.0005653951 | #VALUE! | #VALUE! | 4534.272 | 0.0002205425
5290 | 39.709 | 39.906 | 40.521 | 19.6039 | 20.3368 | 824.5 | 0.4105 | 40.04533 | 19.97035 | 0.7329 | 20.07498 | 2.04166 | #VALUE! | #VALUE! | #VALUE! | 0.0005649543 | #VALUE! | #VALUE! | 4539.344 | 0.0002202961
5295 | 39.754 | 39.975 | 40.566 | 19.6915 | 20.422 | 824.5 | 0.4109 | 40.09833 | 20.05675 | 0.7305 | 20.04158 | 2.043649 | #VALUE! | #VALUE! | #VALUE! | 0.0005645143 | #VALUE! | #VALUE! | 4546.909 | 0.0002199296
5300 | 39.879 | 40.125 | 40.691 | 19.7945 | 20.5201 | 825.9 | 0.4108 | 40.23167 | 20.1573 | 0.7256 | 20.07437 | 2.043152 | #VALUE! | #VALUE! | #VALUE! | 0.0005646243 | #VALUE! | #VALUE! | 4547.192 | 0.000219916
5305 | 39.93 | 40.177 | 40.767 | 19.8563 | 20.5743 | 825.4 | 0.4132 | 40.29133 | 20.2153 | 0.718 | 20.07603 | 2.055088 | #VALUE! | #VALUE! | #VALUE! | 0.0005619991 | #VALUE! | #VALUE! | 4544.061 | 0.0002200674
5310 | 40.052 | 40.224 | 40.888 | 19.949 | 20.6724 | 826.3 | 0.4105 | 40.388 | 20.3107 | 0.7234 | 20.0773 | 2.04166 | #VALUE! | #VALUE! | #VALUE! | 0.0005649543 | #VALUE! | #VALUE! | 4548.729 | 0.0002198416
5315 | 40.089 | 40.261 | 40.901 | 20.0237 | 20.7395 | 825.5 | 0.4119 | 40.417 | 20.3816 | 0.7158 | 20.0354 | 2.048623 | #VALUE! | #VALUE! | #VALUE! | 0.0005634176 | #VALUE! | #VALUE! | 4553.829 | 0.0002195954
5320 | 40.148 | 40.345 | 40.96 | 20.083 | 20.7859 | 826.6 | 0.4112 | 40.48433 | 20.43445 | 0.7029 | 20.04988 | 2.045141 | #VALUE! | #VALUE! | #VALUE! | 0.0005641848 | #VALUE! | #VALUE! | 4556.603 | 0.0002194617
5325 | 40.25 | 40.472 | 41.087 | 20.1808 | 20.884 | 826 | 0.4091 | 40.603 | 20.5324 | 0.7032 | 20.0706 | 2.034696 | #VALUE! | #VALUE! | #VALUE! | 0.0005665005 | #VALUE! | #VALUE! | 4548.596 | 0.0002198481
5330 | 40.328 | 40.549 | 41.14 | 20.2787 | 20.9718 | 826.6 | 0.4104 | 40.67233 | 20.62525 | 0.6931 | 20.04708 | 2.041162 | #VALUE! | #VALUE! | #VALUE! | 0.0005650645 | #VALUE! | #VALUE! | 4557.239 | 0.0002194311
5335 | 40.358 | 40.629 | 41.17 | 20.3354 | 21.0234 | 826.5 | 0.4108 | 40.719 | 20.6794 | 0.688 | 20.0396 | 2.043152 | #VALUE! | #VALUE! | #VALUE! | 0.0005646243 | #VALUE! | #VALUE! | 4558.39 | 0.0002193757
5340 | 40.439 | 40.685 | 41.275 | 20.4487 | 21.1292 | 825.7 | 0.4135 | 40.79967 | 20.78895 | 0.6805 | 20.01072 | 2.05658 | #VALUE! | #VALUE! | #VALUE! | 0.0005616729 | #VALUE! | #VALUE! | 4560.551 | 0.0002192718
5345 | 40.45 | 40.746 | 41.312 | 20.5157 | 21.1809 | 825.3 | 0.4141 | 40.836 | 20.8483 | 0.6652 | 19.9877 | 2.059564 | #VALUE! | #VALUE! | #VALUE! | 0.0005610217 | #VALUE! | #VALUE! | 4563.59 | 0.0002191257
5350 | 40.594 | 40.865 | 41.406 | 20.6058 | 21.279 | 826.5 | 0.4137 | 40.955 | 20.9424 | 0.6732 | 20.0126 | 2.057575 | #VALUE! | #VALUE! | #VALUE! | 0.0005614557 | #VALUE! | #VALUE! | 4564.54 | 0.0002190801
5355 | 40.644 | 40.891 | 41.432 | 20.6599 | 21.328 | 825.7 | 0.4128 | 40.989 | 20.99395 | 0.6681 | 19.99505 | 2.053099 | #VALUE! | #VALUE! | #VALUE! | 0.0005624347 | #VALUE! | #VALUE! | 4564.124 | 0.0002191001
5360 | 40.702 | 40.923 | 41.514 | 20.7037 | 21.3667 | 827.1 | 0.4091 | 41.04633 | 21.0352 | 0.663 | 20.01113 | 2.034696 | #VALUE! | #VALUE! | #VALUE! | 0.0005665005 | #VALUE! | #VALUE! | 4568.188 | 0.0002189052
5365 | 40.792 | 41.038 | 41.604 | 20.8042 | 21.4726 | 825.3 | 0.4128 | 41.14467 | 21.1384 | 0.6684 | 20.00627 | 2.053099 | #VALUE! | #VALUE! | #VALUE! | 0.0005624347 | #VALUE! | #VALUE! | 4559.355 | 0.0002193293
5370 | 40.841 | 41.112 | 41.703 | 20.8634 | 21.5165 | 826.7 | 0.4119 | 41.21867 | 21.18995 | 0.6531 | 20.02872 | 2.048623 | #VALUE! | #VALUE! | #VALUE! | 0.0005634176 | #VALUE! | #VALUE! | 4561.97 | 0.0002192035
5375 | 40.897 | 41.168 | 41.759 | 20.9149 | 21.5655 | 826.8 | 0.4107 | 41.27467 | 21.2402 | 0.6506 | 20.03447 | 2.042654 | #VALUE! | #VALUE! | #VALUE! | 0.0005647342 | #VALUE! | #VALUE! | 4561.213 | 0.0002192399
5380 | 40.985 | 41.255 | 41.822 | 21.0103 | 21.661 | 826.5 | 0.4108 | 41.354 | 21.33565 | 0.6507 | 20.01835 | 2.043152 | #VALUE! | #VALUE! | #VALUE! | 0.0005646243 | #VALUE! | #VALUE! | 4563.229 | 0.0002191431
5385 | 41.079 | 41.301 | 41.867 | 21.0772 | 21.7152 | 827.2 | 0.4085 | 41.41567 | 21.3962 | 0.638 | 20.01947 | 2.031712 | #VALUE! | #VALUE! | #VALUE! | 0.0005671661 | #VALUE! | #VALUE! | 4566.839 | 0.0002189699
5390 | 41.152 | 41.423 | 41.964 | 21.1648 | 21.8056 | 828.4 | 0.4103 | 41.513 | 21.4852 | 0.6408 | 20.0278 | 2.040665 | #VALUE! | #VALUE! | #VALUE! | 0.0005651746 | #VALUE! | #VALUE! | 4571.561 | 0.0002187437
5395 | 41.206 | 41.477 | 42.043 | 21.2499 | 21.8831 | 827.9 | 0.413 | 41.57533 | 21.5665 | 0.6332 | 20.00883 | 2.054093 | #VALUE! | #VALUE! | #VALUE! | 0.0005622168 | #VALUE! | #VALUE! | 4573.132 | 0.0002186685
5400 | 41.289 | 41.51 | 42.101 | 21.3039 | 21.9321 | 827.8 | 0.4104 | 41.63333 | 21.618 | 0.6282 | 20.01533 | 2.041162 | #VALUE! | #VALUE! | #VALUE! | 0.0005650645 | #VALUE! | #VALUE! | 4571.095 | 0.000218766
5405 | 41.376 | 41.622 | 42.188 | 21.407 | 22.0354 | 829.8 | 0.4118 | 41.72867 | 21.7212 | 0.6284 | 20.00747 | 2.048125 | #VALUE! | #VALUE! | #VALUE! | 0.0005635271 | #VALUE! | #VALUE! | 4583.94 | 0.0002181529
5410 | 41.44 | 41.735 | 42.277 | 21.4817 | 22.0999 | 828.8 | 0.4117 | 41.81733 | 21.7908 | 0.6182 | 20.02653 | 2.047628 | #VALUE! | #VALUE! | #VALUE! | 0.0005636366 | #VALUE! | #VALUE! | 4574.057 | 0.0002186243
5415 | 41.509 | 41.731 | 42.322 | 21.5281 | 22.1438 | 828.4 | 0.41 | 41.854 | 21.83595 | 0.6157 | 20.01805 | 2.039173 | #VALUE! | #VALUE! | #VALUE! | 0.0005655054 | #VALUE! | #VALUE! | 4573.787 | 0.0002186372
5420 | 41.532 | 41.828 | 42.394 | 21.6157 | 22.2265 | 828.6 | 0.4133 | 41.918 | 21.9211 | 0.6108 | 19.9969 | 2.055586 | #VALUE! | #VALUE! | #VALUE! | 0.0005618903 | #VALUE! | #VALUE! | 4579.73 | 0.0002183535
5425 | 41.604 | 41.85 | 42.391 | 21.6209 | 22.2419 | 829.5 | 0.4123 | 41.94833 | 21.9314 | 0.621 | 20.01693 | 2.050612 | #VALUE! | #VALUE! | #VALUE! | 0.0005629803 | #VALUE! | #VALUE! | 4580.116 | 0.0002183351
5430 | 41.648 | 41.895 | 42.485 | 21.6595 | 22.3246 | 832.7 | 0.4101 | 42.00933 | 21.99205 | 0.6651 | 20.01728 | 2.03967 | #VALUE! | #VALUE! | #VALUE! | 0.0005653951 | #VALUE! | #VALUE! | 4597.705 | 0.0002174998
5435 | 41.654 | 41.925 | 42.492 | 21.6569 | 22.353 | 831 | 0.4128 | 42.02367 | 22.00495 | 0.6961 | 20.01872 | 2.053099 | #VALUE! | #VALUE! | #VALUE! | 0.0005624347 | #VALUE! | #VALUE! | 4587.99 | 0.0002179604
5440 | 41.71 | 41.932 | 42.547 | 21.6595 | 22.3788 | 831.5 | 0.4112 | 42.063 | 22.01915 | 0.7193 | 20.04385 | 2.045141 | #VALUE! | #VALUE! | #VALUE! | 0.0005641848 | #VALUE! | #VALUE! | 4584.994 | 0.0002181028
5445 | 41.787 | 41.983 | 42.599 | 21.7265 | 22.4588 | 831.7 | 0.4091 | 42.123 | 22.09265 | 0.7323 | 20.03035 | 2.034696 | #VALUE! | #VALUE! | #VALUE! | 0.0005665005 | #VALUE! | #VALUE! | 4589.188 | 0.0002179035
5450 | 41.778 | 42.025 | 42.615 | 21.7806 | 22.5053 | 828.4 | 0.4111 | 42.13933 | 22.14295 | 0.7247 | 19.99638 | 2.044644 | #VALUE! | #VALUE! | #VALUE! | 0.0005642946 | #VALUE! | #VALUE! | 4578.743 | 0.0002184005
5455 | 41.786 | 42.008 | 42.648 | 21.7883 | 22.5182 | 830.9 | 0.4096 | 42.14733 | 22.15325 | 0.7299 | 19.99408 | 2.037183 | #VALUE! | #VALUE! | #VALUE! | 0.0005659472 | #VALUE! | #VALUE! | 4593.089 | 0.0002177184
5460 | 41.81 | 42.007 | 42.647 | 21.8399 | 22.5854 | 829 | 0.412 | 42.15467 | 22.21265 | 0.7455 | 19.94202 | 2.04912 | #VALUE! | #VALUE! | #VALUE! | 0.0005633082 | #VALUE! | #VALUE! | 4594.551 | 0.0002176491
5465 | 41.805 | 42.076 | 42.666 | 21.827 | 22.5802 | 828.8 | 0.4098 | 42.18233 | 22.2036 | 0.7532 | 19.97873 | 2.038178 | #VALUE! | #VALUE! | #VALUE! | 0.0005657262 | #VALUE! | #VALUE! | 4585.001 | 0.0002181025
5470 | 41.825 | 42.047 | 42.662 | 21.8579 | 22.6034 | 829.7 | 0.4123 | 42.178 | 22.23065 | 0.7455 | 19.94735 | 2.050612 | #VALUE! | #VALUE! | #VALUE! | 0.0005629803 | #VALUE! | #VALUE! | 4597.201 | 0.0002175236
5475 | 41.873 | 42.094 | 42.71 | 21.8965 | 22.6448 | 828.7 | 0.4118 | 42.22567 | 22.27065 | 0.7483 | 19.95502 | 2.048125 | #VALUE! | #VALUE! | #VALUE! | 0.0005635271 | #VALUE! | #VALUE! | 4589.896 | 0.0002178698
5480 | 41.829 | 42.051 | 42.666 | 21.9043 | 22.6448 | 828 | 0.4129 | 42.182 | 22.27455 | 0.7405 | 19.90745 | 2.053596 | #VALUE! | #VALUE! | #VALUE! | 0.0005623257 | #VALUE! | #VALUE! | 4596.977 | 0.0002175343
5485 | 41.874 | 42.096 | 42.712 | 21.9661 | 22.7042 | 827.6 | 0.4143 | 42.22733 | 22.33515 | 0.7381 | 19.89218 | 2.060559 | #VALUE! | #VALUE! | #VALUE! | 0.0005608051 | #VALUE! | #VALUE! | 4598.283 | 0.0002174725
5490 | 41.858 | 42.105 | 42.696 | 21.9739 | 22.7145 | 828.8 | 0.4121 | 42.21967 | 22.3442 | 0.7406 | 19.87547 | 2.049617 | #VALUE! | #VALUE! | #VALUE! | 0.0005631989 | #VALUE! | #VALUE! | 4608.823 | 0.0002169751
5495 | 41.914 | 42.136 | 42.751 | 21.9816 | 22.7326 | 827.5 | 0.4137 | 42.267 | 22.3571 | 0.751 | 19.9099 | 2.057575 | #VALUE! | #VALUE! | #VALUE! | 0.0005614557 | #VALUE! | #VALUE! | 4593.636 | 0.0002176925
5500 | 41.966 | 42.163 | 42.779 | 22.0666 | 22.8152 | 828.9 | 0.4129 | 42.30267 | 22.4409 | 0.7486 | 19.86177 | 2.053596 | #VALUE! | #VALUE! | #VALUE! | 0.0005623257 | #VALUE! | #VALUE! | 4612.559 | 0.0002167994
5505 | 41.993 | 42.215 | 42.83 | 22.0924 | 22.8281 | 829.1 | 0.414 | 42.346 | 22.46025 | 0.7357 | 19.88575 | 2.059067 | #VALUE! | #VALUE! | #VALUE! | 0.0005611302 | #VALUE! | #VALUE! | 4608.107 | 0.0002170088
5510 | 42.073 | 42.27 | 42.861 | 22.1645 | 22.8953 | 828.7 | 0.4141 | 42.40133 | 22.5299 | 0.7308 | 19.87143 | 2.059564 | #VALUE! | #VALUE! | #VALUE! | 0.0005610217 | #VALUE! | #VALUE! | 4609.202 | 0.0002169573
5515 | 42.128 | 42.276 | 42.941 | 22.2135 | 22.9392 | 828.9 | 0.4144 | 42.44833 | 22.57635 | 0.7257 | 19.87198 | 2.061057 | #VALUE! | #VALUE! | #VALUE! | 0.0005606968 | #VALUE! | #VALUE! | 4610.187 | 0.0002169109
5520 | 42.114 | 42.31 | 42.926 | 22.2238 | 22.9572 | 828.9 | 0.4121 | 42.45 | 22.5905 | 0.7334 | 19.8595 | 2.049617 | #VALUE! | #VALUE! | #VALUE! | 0.0005631989 | #VALUE! | #VALUE! | 4613.085 | 0.0002167747
5525 | 42.153 | 42.374 | 42.99 | 22.2522 | 23.0037 | 828.8 | 0.4163 | 42.50567 | 22.62795 | 0.7515 | 19.87772 | 2.070506 | #VALUE! | #VALUE! | #VALUE! | 0.0005586486 | #VALUE! | #VALUE! | 4608.302 | 0.0002169997
5530 | 42.175 | 42.372 | 42.988 | 22.2779 | 23.0218 | 827.8 | 0.4118 | 42.51167 | 22.64985 | 0.7439 | 19.86182 | 2.048125 | #VALUE! | #VALUE! | #VALUE! | 0.0005635271 | #VALUE! | #VALUE! | 4606.426 | 0.000217088
5535 | 42.155 | 42.327 | 43.017 | 22.2882 | 23.0244 | 828.4 | 0.4139 | 42.49967 | 22.6563 | 0.7362 | 19.84337 | 2.05857 | #VALUE! | #VALUE! | #VALUE! | 0.0005612386 | #VALUE! | #VALUE! | 4614.051 | 0.0002167293
5540 | 42.189 | 42.386 | 43.026 | 22.3475 | 23.076 | 824.7 | 0.4154 | 42.53367 | 22.71175 | 0.7285 | 19.82192 | 2.06603 | #VALUE! | #VALUE! | #VALUE! | 0.0005596167 | #VALUE! | #VALUE! | 4598.413 | 0.0002174663
5545 | 42.205 | 42.402 | 43.067 | 22.3398 | 23.076 | 829.8 | 0.4127 | 42.558 | 22.7079 | 0.7362 | 19.8501 | 2.052601 | #VALUE! | #VALUE! | #VALUE! | 0.0005625437 | #VALUE! | #VALUE! | 4620.281 | 0.0002164371
5550 | 42.276 | 42.473 | 43.113 | 22.3887 | 23.1303 | 828.7 | 0.4138 | 42.62067 | 22.7595 | 0.7416 | 19.86117 | 2.058072 | #VALUE! | #VALUE! | #VALUE! | 0.0005613471 | #VALUE! | #VALUE! | 4611.585 | 0.0002168452
5555 | 42.331 | 42.552 | 43.168 | 22.466 | 23.2077 | 829.5 | 0.4125 | 42.68367 | 22.83685 | 0.7417 | 19.84682 | 2.051607 | #VALUE! | #VALUE! | #VALUE! | 0.0005627619 | #VALUE! | #VALUE! | 4619.374 | 0.0002164795
5560 | 42.32 | 42.517 | 43.132 | 22.448 | 23.1897 | 829.6 | 0.4114 | 42.65633 | 22.81885 | 0.7417 | 19.83748 | 2.046136 | #VALUE! | #VALUE! | #VALUE! | 0.0005639654 | #VALUE! | #VALUE! | 4622.105 | 0.0002163516
5565 | 42.365 | 42.562 | 43.202 | 22.497 | 23.262 | 830 | 0.4123 | 42.70967 | 22.8795 | 0.765 | 19.83017 | 2.050612 | #VALUE! | #VALUE! | #VALUE! | 0.0005629803 | #VALUE! | #VALUE! | 4626.04 | 0.0002161676
5570 | 42.393 | 42.59 | 43.231 | 22.4918 | 23.262 | 829.3 | 0.4124 | 42.738 | 22.8769 | 0.7702 | 19.8611 | 2.051109 | #VALUE! | #VALUE! | #VALUE! | 0.0005628711 | #VALUE! | #VALUE! | 4614.939 | 0.0002166876
5575 | 42.352 | 42.549 | 43.214 | 22.4686 | 23.231 | 828.6 | 0.4128 | 42.705 | 22.8498 | 0.7624 | 19.8552 | 2.053099 | #VALUE! | #VALUE! | #VALUE! | 0.0005624347 | #VALUE! | #VALUE! | 4612.414 | 0.0002168062
5580 | 42.414 | 42.562 | 43.227 | 22.5356 | 23.293 | 828.7 | 0.4112 | 42.73433 | 22.9143 | 0.7574 | 19.82003 | 2.045141 | #VALUE! | #VALUE! | #VALUE! | 0.0005641848 | #VALUE! | #VALUE! | 4621.156 | 0.0002163961
5585 | 42.431 | 42.628 | 43.268 | 22.5743 | 23.3162 | 829.2 | 0.4128 | 42.77567 | 22.94525 | 0.7419 | 19.83042 | 2.053099 | #VALUE! | #VALUE! | #VALUE! | 0.0005624347 | #VALUE! | #VALUE! | 4621.523 | 0.0002163789
5590 | 42.427 | 42.698 | 43.289 | 22.6001 | 23.3369 | 830.2 | 0.4118 | 42.80467 | 22.9685 | 0.7368 | 19.83617 | 2.048125 | #VALUE! | #VALUE! | #VALUE! | 0.0005635271 | #VALUE! | #VALUE! | 4625.755 | 0.0002161809
5595 | 42.481 | 42.653 | 43.269 | 22.6181 | 23.3601 | 829.8 | 0.4134 | 42.801 | 22.9891 | 0.742 | 19.8119 | 2.056083 | #VALUE! | #VALUE! | #VALUE! | 0.0005617816 | #VALUE! | #VALUE! | 4629.189 | 0.0002160205
5600 | 42.441 | 42.638 | 43.278 | 22.5769 | 23.3265 | 828 | 0.4124 | 42.78567 | 22.9517 | 0.7496 | 19.83397 | 2.051109 | #VALUE! | #VALUE! | #VALUE! | 0.0005628711 | #VALUE! | #VALUE! | 4614.009 | 0.0002167313
5605 | 42.429 | 42.626 | 43.242 | 22.5666 | 23.3317 | 827 | 0.4145 | 42.76567 | 22.94915 | 0.7651 | 19.81652 | 2.061554 | #VALUE! | #VALUE! | #VALUE! | 0.0005605886 | #VALUE! | #VALUE! | 4612.494 | 0.0002168024
5610 | 42.422 | 42.594 | 43.259 | 22.5537 | 23.3136 | 829.1 | 0.4129 | 42.75833 | 22.93365 | 0.7599 | 19.82468 | 2.053596 | #VALUE! | #VALUE! | #VALUE! | 0.0005623257 | #VALUE! | #VALUE! | 4622.302 | 0.0002163424

## Definitions
Physical properties of liquid water
Equations from PPDS Loader2 manual (Appendix VIII)
Coefficients from Loader run of 10 August 1992
Constant properties
Tc = | 647.12 | K | R = | 8.31451 | J mol-1 K-1
Pc = | 22.055 | MPa
rc = | 322 | kg m-3
For all properties, t = 1 - T / Tc
Density |  |  |  |  | Viscosity |  | Thermal conductivity |  | Heat capacity
a0 = | 1017.55 |  |  |  | a1 = | 1.25292 | a0 = | 0.785683 | a0 = | 0.499778
a1 = | -1536.5 |  |  |  | a2 = | 0.564394 | a1 = | -2.00953 | a1 = | 8.73553
a2 = | 3543.91 |  |  |  | a3 = | 647.116 | a2 = | 7.02858 | a2 = | -9.1144
a3 = | -2363.29 |  |  |  | a4 = | 130.986 | a3 = | -6.02858 | a3 = | 35.1254
[5 empty] | a5 = | 3.97525e-05 |  |  | a4 = | -59.9487
[9 empty] | a5 = | 41.386