## Data Entry
Admiralty brass monitor used at 2.0 m/s with sewage effluent
[8 empty] | PRT Offset | 0 | 0.4515725 | oC
[8 empty] | TC Offset | 0.5003438 | 0.5003438 | 0.5003438 | oC
[8 empty] | ID | 0.016 | m
[8 empty] | Length | 0.18 | m
Compiled data
[8 empty] | Area (XS) | 0.0002010619 | m2
[8 empty] | Area (HT) | 0.009047787 | m2
[21 empty] | 1/1000u0.8 | 1/Re0.8 | 1/kRe0.8Pr0.4 | 1/U
m2K/W
| Wall Temperatures |  |  | Fluid Temperatures | [16 empty] | 0.0008837127 | #VALUE! | #VALUE! | 0.0002370688
Time | TC1 | TC2 | TC3 | PRTin | PRTout | Supplied Power | Flow | T wall | T Fluid | dT | DT | Velocity | MFR | Re | Pr | 1/1000u0.8 | 1/Re0.8 | 1/kRe0.8Pr0.4 | U | 1/U | 0.001822151 | #VALUE! | #VALUE! | 0.0005615452
minutes | oC | oC | oC | oC | oC | W | l/s | oC | oC | oC | oC | m/s | kg/s | [5 empty] | W/m2K | m2K/W | 0.0005636585 | #VALUE! | #VALUE! | 0.0001551636
5 | 36.204 | 35.909 | 35.86 | 17.8629 | 18.9031 | 816.1 | 0.2363 | 35.991 | 18.383 | 1.0402 | 17.608 | 1.17526 | #VALUE! | #VALUE! | #VALUE! | 0.0008788058 | #VALUE! | #VALUE! | 5122.606 | 0.0001952131
10 | 36.624 | 36.304 | 36.255 | 18.1545 | 19.2157 | 816 | 0.2351 | 36.39433 | 18.6851 | 1.0612 | 17.70923 | 1.169291 | #VALUE! | #VALUE! | #VALUE! | 0.0008823924 | #VALUE! | #VALUE! | 5092.699 | 0.0001963595
15 | 36.878 | 36.509 | 36.484 | 18.379 | 19.4405 | 816 | 0.2357 | 36.62367 | 18.90975 | 1.0615 | 17.71392 | 1.172276 | #VALUE! | #VALUE! | #VALUE! | 0.000880595 | #VALUE! | #VALUE! | 5091.353 | 0.0001964114
20 | 37.012 | 36.668 | 36.619 | 18.4823 | 19.549 | 817.2 | 0.2355 | 36.76633 | 19.01565 | 1.0667 | 17.75068 | 1.171281 | #VALUE! | #VALUE! | #VALUE! | 0.0008811932 | #VALUE! | #VALUE! | 5088.279 | 0.0001965301
25 | 37.15 | 36.805 | 36.781 | 18.6294 | 19.6808 | 817.6 | 0.2357 | 36.912 | 19.1551 | 1.0514 | 17.7569 | 1.172276 | #VALUE! | #VALUE! | #VALUE! | 0.000880595 | #VALUE! | #VALUE! | 5088.987 | 0.0001965027
30 | 37.219 | 36.899 | 36.875 | 18.7456 | 19.7919 | 817.7 | 0.2352 | 36.99767 | 19.26875 | 1.0463 | 17.72892 | 1.169789 | #VALUE! | #VALUE! | #VALUE! | 0.0008820923 | #VALUE! | #VALUE! | 5097.643 | 0.0001961691
35 | 37.349 | 36.955 | 36.93 | 18.8514 | 19.8926 | 817.5 | 0.2358 | 37.078 | 19.372 | 1.0412 | 17.706 | 1.172773 | #VALUE! | #VALUE! | #VALUE! | 0.0008802962 | #VALUE! | #VALUE! | 5102.993 | 0.0001959634
40 | 37.465 | 37.046 | 37.071 | 18.9753 | 20.0115 | 819.3 | 0.2365 | 37.194 | 19.4934 | 1.0362 | 17.7006 | 1.176255 | #VALUE! | #VALUE! | #VALUE! | 0.0008782112 | #VALUE! | #VALUE! | 5115.789 | 0.0001954733
45 | 37.543 | 37.15 | 37.15 | 19.0657 | 20.1045 | 818.4 | 0.2362 | 37.281 | 19.5851 | 1.0388 | 17.6959 | 1.174762 | #VALUE! | #VALUE! | #VALUE! | 0.0008791034 | #VALUE! | #VALUE! | 5111.526 | 0.0001956363
50 | 37.612 | 37.267 | 37.193 | 19.1483 | 20.1769 | 819.8 | 0.2362 | 37.35733 | 19.6626 | 1.0286 | 17.69473 | 1.174762 | #VALUE! | #VALUE! | #VALUE! | 0.0008791034 | #VALUE! | #VALUE! | 5120.608 | 0.0001952893
55 | 37.739 | 37.345 | 37.345 | 19.2284 | 20.2647 | 820.2 | 0.2354 | 37.47633 | 19.74655 | 1.0363 | 17.72978 | 1.170784 | #VALUE! | #VALUE! | #VALUE! | 0.0008814927 | #VALUE! | #VALUE! | 5112.979 | 0.0001955807
60 | 37.782 | 37.487 | 37.388 | 19.3007 | 20.3371 | 821.4 | 0.2361 | 37.55233 | 19.8189 | 1.0364 | 17.73343 | 1.174265 | #VALUE! | #VALUE! | #VALUE! | 0.0008794013 | #VALUE! | #VALUE! | 5119.405 | 0.0001953352
65 | 37.836 | 37.442 | 37.467 | 19.3368 | 20.381 | 823.1 | 0.2361 | 37.58167 | 19.8589 | 1.0442 | 17.72277 | 1.174265 | #VALUE! | #VALUE! | #VALUE! | 0.0008794013 | #VALUE! | #VALUE! | 5133.088 | 0.0001948145
70 | 37.923 | 37.53 | 37.554 | 19.3704 | 20.4301 | 821.6 | 0.2354 | 37.669 | 19.90025 | 1.0597 | 17.76875 | 1.170784 | #VALUE! | #VALUE! | #VALUE! | 0.0008814927 | #VALUE! | #VALUE! | 5110.474 | 0.0001956766
75 | 38.023 | 37.678 | 37.678 | 19.4427 | 20.5102 | 823.1 | 0.235 | 37.793 | 19.97645 | 1.0675 | 17.81655 | 1.168794 | #VALUE! | #VALUE! | #VALUE! | 0.0008826928 | #VALUE! | #VALUE! | 5106.068 | 0.0001958454
80 | 38.13 | 37.786 | 37.736 | 19.5175 | 20.5826 | 822.7 | 0.2352 | 37.884 | 20.05005 | 1.0651 | 17.83395 | 1.169789 | #VALUE! | #VALUE! | #VALUE! | 0.0008820923 | #VALUE! | #VALUE! | 5098.608 | 0.000196132
85 | 38.167 | 37.798 | 37.798 | 19.5873 | 20.6498 | 824.5 | 0.236 | 37.921 | 20.11855 | 1.0625 | 17.80245 | 1.173768 | #VALUE! | #VALUE! | #VALUE! | 0.0008796994 | #VALUE! | #VALUE! | 5118.804 | 0.0001953581
90 | 38.278 | 37.958 | 37.909 | 19.6621 | 20.7325 | 825.2 | 0.235 | 38.04833 | 20.1973 | 1.0704 | 17.85103 | 1.168794 | #VALUE! | #VALUE! | #VALUE! | 0.0008826928 | #VALUE! | #VALUE! | 5109.207 | 0.0001957251
100 | 38.149 | 37.829 | 37.78 | 19.6467 | 20.7014 | 823.1 | 0.2356 | 37.91933 | 20.17405 | 1.0547 | 17.74528 | 1.171778 | #VALUE! | #VALUE! | #VALUE! | 0.000880894 | #VALUE! | #VALUE! | 5126.575 | 0.000195062
105 | 38.325 | 37.981 | 37.956 | 19.706 | 20.7893 | 824.5 | 0.2365 | 38.08733 | 20.24765 | 1.0833 | 17.83968 | 1.176255 | #VALUE! | #VALUE! | #VALUE! | 0.0008782112 | #VALUE! | #VALUE! | 5108.121 | 0.0001957667
110 | 38.395 | 38.026 | 38.075 | 19.7603 | 20.8513 | 824 | 0.2361 | 38.16533 | 20.3058 | 1.091 | 17.85953 | 1.174265 | #VALUE! | #VALUE! | #VALUE! | 0.0008794013 | #VALUE! | #VALUE! | 5099.349 | 0.0001961035
115 | 38.436 | 38.092 | 38.067 | 19.8223 | 20.9056 | 825.1 | 0.2363 | 38.19833 | 20.36395 | 1.0833 | 17.83438 | 1.17526 | #VALUE! | #VALUE! | #VALUE! | 0.0008788058 | #VALUE! | #VALUE! | 5113.357 | 0.0001955662
120 | 38.5 | 38.156 | 38.156 | 19.8765 | 20.9676 | 824.3 | 0.2355 | 38.27067 | 20.42205 | 1.0911 | 17.84862 | 1.171281 | #VALUE! | #VALUE! | #VALUE! | 0.0008811932 | #VALUE! | #VALUE! | 5104.326 | 0.0001959123
125 | 38.538 | 38.193 | 38.144 | 19.9307 | 21.0245 | 825.3 | 0.2362 | 38.29167 | 20.4776 | 1.0938 | 17.81407 | 1.174762 | #VALUE! | #VALUE! | #VALUE! | 0.0008791034 | #VALUE! | #VALUE! | 5120.43 | 0.0001952961
130 | 38.594 | 38.201 | 38.201 | 19.9875 | 21.0865 | 826.1 | 0.2369 | 38.332 | 20.537 | 1.099 | 17.795 | 1.178244 | #VALUE! | #VALUE! | #VALUE! | 0.0008770247 | #VALUE! | #VALUE! | 5130.885 | 0.0001948982
135 | 38.653 | 38.309 | 38.309 | 20.0857 | 21.1666 | 823.5 | 0.2366 | 38.42367 | 20.62615 | 1.0809 | 17.79752 | 1.176752 | #VALUE! | #VALUE! | #VALUE! | 0.0008779142 | #VALUE! | #VALUE! | 5114.013 | 0.0001955412
140 | 38.689 | 38.295 | 38.32 | 20.1476 | 21.2338 | 826.9 | 0.2367 | 38.43467 | 20.6907 | 1.0862 | 17.74397 | 1.177249 | #VALUE! | #VALUE! | #VALUE! | 0.0008776175 | #VALUE! | #VALUE! | 5150.625 | 0.0001941512
145 | 38.753 | 38.408 | 38.408 | 20.2148 | 21.2984 | 825.5 | 0.2366 | 38.523 | 20.7566 | 1.0836 | 17.7664 | 1.176752 | #VALUE! | #VALUE! | #VALUE! | 0.0008779142 | #VALUE! | #VALUE! | 5135.412 | 0.0001947263
150 | 38.774 | 38.479 | 38.356 | 20.2768 | 21.3553 | 827.7 | 0.2373 | 38.53633 | 20.81605 | 1.0785 | 17.72028 | 1.180233 | #VALUE! | #VALUE! | #VALUE! | 0.0008758418 | #VALUE! | #VALUE! | 5162.498 | 0.0001937047
155 | 38.828 | 38.483 | 38.434 | 20.3052 | 21.3811 | 826.6 | 0.2368 | 38.58167 | 20.84315 | 1.0759 | 17.73852 | 1.177747 | #VALUE! | #VALUE! | #VALUE! | 0.000877321 | #VALUE! | #VALUE! | 5150.338 | 0.000194162
160 | 38.907 | 38.488 | 38.513 | 20.3879 | 21.4639 | 827.3 | 0.2368 | 38.636 | 20.9259 | 1.076 | 17.7101 | 1.177747 | #VALUE! | #VALUE! | #VALUE! | 0.000877321 | #VALUE! | #VALUE! | 5162.971 | 0.0001936869
165 | 38.963 | 38.594 | 38.618 | 20.4421 | 21.5181 | 827.5 | 0.2359 | 38.725 | 20.9801 | 1.076 | 17.7449 | 1.17327 | #VALUE! | #VALUE! | #VALUE! | 0.0008799977 | #VALUE! | #VALUE! | 5154.091 | 0.0001940206
170 | 39.004 | 38.61 | 38.659 | 20.4886 | 21.5698 | 827.7 | 0.2356 | 38.75767 | 21.0292 | 1.0812 | 17.72847 | 1.171778 | #VALUE! | #VALUE! | #VALUE! | 0.000880894 | #VALUE! | #VALUE! | 5160.115 | 0.0001937941
175 | 39.07 | 38.652 | 38.701 | 20.5222 | 21.606 | 827.9 | 0.2355 | 38.80767 | 21.0641 | 1.0838 | 17.74357 | 1.171281 | #VALUE! | #VALUE! | #VALUE! | 0.0008811932 | #VALUE! | #VALUE! | 5156.97 | 0.0001939123
180 | 39.067 | 38.698 | 38.698 | 20.5454 | 21.6293 | 828 | 0.2349 | 38.821 | 21.08735 | 1.0839 | 17.73365 | 1.168297 | #VALUE! | #VALUE! | #VALUE! | 0.0008829934 | #VALUE! | #VALUE! | 5160.477 | 0.0001937805
185 | 39.119 | 38.75 | 38.725 | 20.5842 | 21.6706 | 827.8 | 0.2355 | 38.86467 | 21.1274 | 1.0864 | 17.73727 | 1.171281 | #VALUE! | #VALUE! | #VALUE! | 0.0008811932 | #VALUE! | #VALUE! | 5158.178 | 0.0001938669
190 | 39.151 | 38.831 | 38.782 | 20.6177 | 21.7017 | 830.1 | 0.2356 | 38.92133 | 21.1597 | 1.084 | 17.76163 | 1.171778 | #VALUE! | #VALUE! | #VALUE! | 0.000880894 | #VALUE! | #VALUE! | 5165.414 | 0.0001935953
195 | 39.164 | 38.819 | 38.795 | 20.6694 | 21.7508 | 826.7 | 0.2364 | 38.926 | 21.2101 | 1.0814 | 17.7159 | 1.175757 | #VALUE! | #VALUE! | #VALUE! | 0.0008785084 | #VALUE! | #VALUE! | 5157.537 | 0.000193891
200 | 39.18 | 38.885 | 38.836 | 20.7185 | 21.7947 | 827.4 | 0.2354 | 38.967 | 21.2566 | 1.0762 | 17.7104 | 1.170784 | #VALUE! | #VALUE! | #VALUE! | 0.0008814927 | #VALUE! | #VALUE! | 5163.507 | 0.0001936668
205 | 39.227 | 38.858 | 38.883 | 20.7779 | 21.8619 | 826.8 | 0.2362 | 38.98933 | 21.3199 | 1.084 | 17.66943 | 1.174762 | #VALUE! | #VALUE! | #VALUE! | 0.0008791034 | #VALUE! | #VALUE! | 5171.726 | 0.0001933591
210 | 39.328 | 38.959 | 38.885 | 20.8244 | 21.9085 | 827.8 | 0.2361 | 39.05733 | 21.36645 | 1.0841 | 17.69088 | 1.174265 | #VALUE! | #VALUE! | #VALUE! | 0.0008794013 | #VALUE! | #VALUE! | 5171.703 | 0.0001933599
215 | 39.332 | 38.963 | 38.963 | 20.858 | 21.9395 | 828 | 0.2367 | 39.086 | 21.39875 | 1.0815 | 17.68725 | 1.177249 | #VALUE! | #VALUE! | #VALUE! | 0.0008776175 | #VALUE! | #VALUE! | 5174.015 | 0.0001932735
220 | 39.392 | 38.974 | 38.974 | 20.8916 | 21.9731 | 827.7 | 0.2359 | 39.11333 | 21.43235 | 1.0815 | 17.68098 | 1.17327 | #VALUE! | #VALUE! | #VALUE! | 0.0008799977 | #VALUE! | #VALUE! | 5173.973 | 0.0001932751
225 | 39.405 | 39.011 | 39.06 | 20.9252 | 22.0118 | 827.6 | 0.2361 | 39.15867 | 21.4685 | 1.0866 | 17.69017 | 1.174265 | #VALUE! | #VALUE! | #VALUE! | 0.0008794013 | #VALUE! | #VALUE! | 5170.663 | 0.0001933988
230 | 39.397 | 39.077 | 39.053 | 20.9587 | 22.0403 | 829.1 | 0.2368 | 39.17567 | 21.4995 | 1.0816 | 17.67617 | 1.177747 | #VALUE! | #VALUE! | #VALUE! | 0.000877321 | #VALUE! | #VALUE! | 5184.137 | 0.0001928961
235 | 39.464 | 39.119 | 39.094 | 20.9768 | 22.0661 | 829.6 | 0.2365 | 39.22567 | 21.52145 | 1.0893 | 17.70422 | 1.176255 | #VALUE! | #VALUE! | #VALUE! | 0.0008782112 | #VALUE! | #VALUE! | 5179.045 | 0.0001930858
240 | 39.461 | 39.141 | 39.092 | 21.0182 | 22.1127 | 829.8 | 0.2371 | 39.23133 | 21.56545 | 1.0945 | 17.66588 | 1.179239 | #VALUE! | #VALUE! | #VALUE! | 0.0008764328 | #VALUE! | #VALUE! | 5191.534 | 0.0001926213
245 | 39.484 | 39.189 | 39.189 | 21.0518 | 22.1437 | 828.8 | 0.2358 | 39.28733 | 21.59775 | 1.0919 | 17.68958 | 1.172773 | #VALUE! | #VALUE! | #VALUE! | 0.0008802962 | #VALUE! | #VALUE! | 5178.331 | 0.0001931124
250 | 39.531 | 39.112 | 39.162 | 21.0724 | 22.1669 | 830.6 | 0.2363 | 39.26833 | 21.61965 | 1.0945 | 17.64868 | 1.17526 | #VALUE! | #VALUE! | #VALUE! | 0.0008788058 | #VALUE! | #VALUE! | 5201.604 | 0.0001922484
255 | 39.579 | 39.259 | 39.209 | 21.0982 | 22.1928 | 829.8 | 0.2367 | 39.349 | 21.6455 | 1.0946 | 17.7035 | 1.177249 | #VALUE! | #VALUE! | #VALUE! | 0.0008776175 | #VALUE! | #VALUE! | 5180.503 | 0.0001930314
260 | 39.575 | 39.23 | 39.206 | 21.106 | 22.2031 | 830 | 0.2363 | 39.337 | 21.65455 | 1.0971 | 17.68245 | 1.17526 | #VALUE! | #VALUE! | #VALUE! | 0.0008788058 | #VALUE! | #VALUE! | 5187.92 | 0.0001927555
265 | 39.668 | 39.323 | 39.25 | 21.1267 | 22.229 | 829.7 | 0.2356 | 39.41367 | 21.67785 | 1.1023 | 17.73582 | 1.171778 | #VALUE! | #VALUE! | #VALUE! | 0.000880894 | #VALUE! | #VALUE! | 5170.44 | 0.0001934071
270 | 39.681 | 39.337 | 39.287 | 21.1499 | 22.2548 | 830.9 | 0.2358 | 39.435 | 21.70235 | 1.1049 | 17.73265 | 1.172773 | #VALUE! | #VALUE! | #VALUE! | 0.0008802962 | #VALUE! | #VALUE! | 5178.843 | 0.0001930933
275 | 39.646 | 39.252 | 39.301 | 21.1447 | 22.26 | 828 | 0.2361 | 39.39967 | 21.70235 | 1.1153 | 17.69732 | 1.174265 | #VALUE! | #VALUE! | #VALUE! | 0.0008794013 | #VALUE! | #VALUE! | 5171.072 | 0.0001933835
280 | 39.653 | 39.309 | 39.309 | 21.137 | 22.2574 | 829.9 | 0.2362 | 39.42367 | 21.6972 | 1.1204 | 17.72647 | 1.174762 | #VALUE! | #VALUE! | #VALUE! | 0.0008791034 | #VALUE! | #VALUE! | 5174.415 | 0.0001932586
285 | 39.706 | 39.312 | 39.336 | 21.1318 | 22.2548 | 829.9 | 0.2354 | 39.45133 | 21.6933 | 1.123 | 17.75803 | 1.170784 | #VALUE! | #VALUE! | #VALUE! | 0.0008814927 | #VALUE! | #VALUE! | 5165.217 | 0.0001936027
290 | 39.725 | 39.381 | 39.381 | 21.1267 | 22.2523 | 830.2 | 0.2361 | 39.49567 | 21.6895 | 1.1256 | 17.80617 | 1.174265 | #VALUE! | #VALUE! | #VALUE! | 0.0008794013 | #VALUE! | #VALUE! | 5153.116 | 0.0001940573
295 | 39.717 | 39.299 | 39.373 | 21.1189 | 22.2497 | 829.6 | 0.2354 | 39.463 | 21.6843 | 1.1308 | 17.7787 | 1.170784 | #VALUE! | #VALUE! | #VALUE! | 0.0008814927 | #VALUE! | #VALUE! | 5157.347 | 0.0001938981
300 | 39.676 | 39.331 | 39.331 | 21.0982 | 22.229 | 829.8 | 0.236 | 39.446 | 21.6636 | 1.1308 | 17.7824 | 1.173768 | #VALUE! | #VALUE! | #VALUE! | 0.0008796994 | #VALUE! | #VALUE! | 5157.517 | 0.0001938917
305 | 39.676 | 39.257 | 39.331 | 21.0776 | 22.2083 | 829 | 0.2361 | 39.42133 | 21.64295 | 1.1307 | 17.77838 | 1.174265 | #VALUE! | #VALUE! | #VALUE! | 0.0008794013 | #VALUE! | #VALUE! | 5153.709 | 0.000194035
310 | 39.667 | 39.249 | 39.323 | 21.044 | 22.1825 | 831 | 0.2357 | 39.413 | 21.61325 | 1.1385 | 17.79975 | 1.172276 | #VALUE! | #VALUE! | #VALUE! | 0.000880595 | #VALUE! | #VALUE! | 5159.941 | 0.0001938007
315 | 39.598 | 39.204 | 39.253 | 21.0001 | 22.1437 | 829.9 | 0.237 | 39.35167 | 21.5719 | 1.1436 | 17.77977 | 1.178741 | #VALUE! | #VALUE! | #VALUE! | 0.0008767287 | #VALUE! | #VALUE! | 5158.903 | 0.0001938397
320 | 39.569 | 39.15 | 39.224 | 20.951 | 22.0946 | 830.1 | 0.2363 | 39.31433 | 21.5228 | 1.1436 | 17.79153 | 1.17526 | #VALUE! | #VALUE! | #VALUE! | 0.0008788058 | #VALUE! | #VALUE! | 5156.733 | 0.0001939212
325 | 39.526 | 39.206 | 39.206 | 20.9019 | 22.0532 | 830.3 | 0.2356 | 39.31267 | 21.47755 | 1.1513 | 17.83512 | 1.171778 | #VALUE! | #VALUE! | #VALUE! | 0.000880894 | #VALUE! | #VALUE! | 5145.371 | 0.0001943494
330 | 39.496 | 39.151 | 39.151 | 20.8425 | 22.0041 | 829.5 | 0.2357 | 39.266 | 21.4233 | 1.1616 | 17.8427 | 1.172276 | #VALUE! | #VALUE! | #VALUE! | 0.000880595 | #VALUE! | #VALUE! | 5138.229 | 0.0001946196
335 | 39.452 | 39.132 | 39.058 | 20.7805 | 21.9472 | 831.5 | 0.2363 | 39.214 | 21.36385 | 1.1667 | 17.85015 | 1.17526 | #VALUE! | #VALUE! | #VALUE! | 0.0008788058 | #VALUE! | #VALUE! | 5148.468 | 0.0001942325
340 | 39.44 | 39.12 | 39.12 | 20.7107 | 21.8878 | 830.5 | 0.2361 | 39.22667 | 21.29925 | 1.1771 | 17.92742 | 1.174265 | #VALUE! | #VALUE! | #VALUE! | 0.0008794013 | #VALUE! | #VALUE! | 5120.113 | 0.0001953082
345 | 39.391 | 39.071 | 39.071 | 20.6617 | 21.849 | 829.2 | 0.2363 | 39.17767 | 21.25535 | 1.1873 | 17.92232 | 1.17526 | #VALUE! | #VALUE! | #VALUE! | 0.0008788058 | #VALUE! | #VALUE! | 5113.553 | 0.0001955587
350 | 39.373 | 39.053 | 39.004 | 20.6307 | 21.8154 | 829.9 | 0.2363 | 39.14333 | 21.22305 | 1.1847 | 17.92028 | 1.17526 | #VALUE! | #VALUE! | #VALUE! | 0.0008788058 | #VALUE! | #VALUE! | 5118.451 | 0.0001953716
355 | 39.364 | 39.044 | 39.019 | 20.5893 | 21.7766 | 829.7 | 0.2355 | 39.14233 | 21.18295 | 1.1873 | 17.95938 | 1.171281 | #VALUE! | #VALUE! | #VALUE! | 0.0008811932 | #VALUE! | #VALUE! | 5106.076 | 0.0001958451
360 | 39.367 | 38.948 | 38.998 | 20.5428 | 21.7378 | 829.9 | 0.2349 | 39.10433 | 21.1403 | 1.195 | 17.96403 | 1.168297 | #VALUE! | #VALUE! | #VALUE! | 0.0008829934 | #VALUE! | #VALUE! | 5105.985 | 0.0001958486
365 | 39.329 | 39.009 | 39.009 | 20.486 | 21.6862 | 831 | 0.235 | 39.11567 | 21.0861 | 1.2002 | 18.02957 | 1.168794 | #VALUE! | #VALUE! | #VALUE! | 0.0008826928 | #VALUE! | #VALUE! | 5094.169 | 0.0001963029
370 | 39.278 | 38.908 | 38.933 | 20.4214 | 21.6241 | 829.6 | 0.2354 | 39.03967 | 21.02275 | 1.2027 | 18.01692 | 1.170784 | #VALUE! | #VALUE! | #VALUE! | 0.0008814927 | #VALUE! | #VALUE! | 5089.158 | 0.0001964962
375 | 39.211 | 38.842 | 38.867 | 20.3646 | 21.575 | 829.3 | 0.2354 | 38.97333 | 20.9698 | 1.2104 | 18.00353 | 1.170784 | #VALUE! | #VALUE! | #VALUE! | 0.0008814927 | #VALUE! | #VALUE! | 5091.099 | 0.0001964212
380 | 39.186 | 38.767 | 38.866 | 20.3104 | 21.5181 | 829.2 | 0.2359 | 38.93967 | 20.91425 | 1.2077 | 18.02542 | 1.17327 | #VALUE! | #VALUE! | #VALUE! | 0.0008799977 | #VALUE! | #VALUE! | 5084.305 | 0.0001966837
385 | 39.17 | 38.752 | 38.801 | 20.2561 | 21.4742 | 829.5 | 0.2358 | 38.90767 | 20.86515 | 1.2181 | 18.04252 | 1.172773 | #VALUE! | #VALUE! | #VALUE! | 0.0008802962 | #VALUE! | #VALUE! | 5081.324 | 0.0001967991
390 | 39.119 | 38.726 | 38.8 | 20.1916 | 21.4122 | 828.8 | 0.2356 | 38.88167 | 20.8019 | 1.2206 | 18.07977 | 1.171778 | #VALUE! | #VALUE! | #VALUE! | 0.000880894 | #VALUE! | #VALUE! | 5066.576 | 0.000197372
395 | 39.062 | 38.693 | 38.767 | 20.127 | 21.3501 | 831.1 | 0.2355 | 38.84067 | 20.73855 | 1.2231 | 18.10212 | 1.171281 | #VALUE! | #VALUE! | #VALUE! | 0.0008811932 | #VALUE! | #VALUE! | 5074.363 | 0.0001970691
400 | 39.008 | 38.639 | 38.663 | 20.0573 | 21.2804 | 829.4 | 0.2369 | 38.77 | 20.66885 | 1.2231 | 18.10115 | 1.178244 | #VALUE! | #VALUE! | #VALUE! | 0.0008770247 | #VALUE! | #VALUE! | 5064.254 | 0.0001974624
405 | 38.954 | 38.561 | 38.61 | 19.985 | 21.2157 | 827.5 | 0.236 | 38.70833 | 20.60035 | 1.2307 | 18.10798 | 1.173768 | #VALUE! | #VALUE! | #VALUE! | 0.0008796994 | #VALUE! | #VALUE! | 5050.746 | 0.0001979905
410 | 38.907 | 38.563 | 38.563 | 19.9256 | 21.164 | 826.8 | 0.2351 | 38.67767 | 20.5448 | 1.2384 | 18.13287 | 1.169291 | #VALUE! | #VALUE! | #VALUE! | 0.0008823924 | #VALUE! | #VALUE! | 5039.549 | 0.0001984305
415 | 38.865 | 38.446 | 38.52 | 19.8507 | 21.0839 | 826.2 | 0.2361 | 38.61033 | 20.4673 | 1.2332 | 18.14303 | 1.174265 | #VALUE! | #VALUE! | #VALUE! | 0.0008794013 | #VALUE! | #VALUE! | 5033.07 | 0.0001986859
420 | 38.812 | 38.393 | 38.418 | 19.7758 | 21.0116 | 826.2 | 0.2362 | 38.541 | 20.3937 | 1.2358 | 18.1473 | 1.174762 | #VALUE! | #VALUE! | #VALUE! | 0.0008791034 | #VALUE! | #VALUE! | 5031.886 | 0.0001987326
425 | 38.693 | 38.275 | 38.324 | 19.7035 | 20.9418 | 825.8 | 0.2364 | 38.43067 | 20.32265 | 1.2383 | 18.10802 | 1.175757 | #VALUE! | #VALUE! | #VALUE! | 0.0008785084 | #VALUE! | #VALUE! | 5040.361 | 0.0001983985
430 | 38.683 | 38.289 | 38.338 | 19.6441 | 20.8823 | 827 | 0.2361 | 38.43667 | 20.2632 | 1.2382 | 18.17347 | 1.174265 | #VALUE! | #VALUE! | #VALUE! | 0.0008794013 | #VALUE! | #VALUE! | 5029.506 | 0.0001988267
435 | 38.58 | 38.211 | 38.186 | 19.5744 | 20.8177 | 825.1 | 0.236 | 38.32567 | 20.19605 | 1.2433 | 18.12962 | 1.173768 | #VALUE! | #VALUE! | #VALUE! | 0.0008796994 | #VALUE! | #VALUE! | 5030.088 | 0.0001988037
440 | 38.555 | 38.211 | 38.211 | 19.5124 | 20.7635 | 825.5 | 0.2359 | 38.32567 | 20.13795 | 1.2511 | 18.18772 | 1.17327 | #VALUE! | #VALUE! | #VALUE! | 0.0008799977 | #VALUE! | #VALUE! | 5016.451 | 0.0001993441
445 | 38.565 | 38.171 | 38.221 | 19.4659 | 20.7221 | 826.1 | 0.2347 | 38.319 | 20.094 | 1.2562 | 18.225 | 1.167302 | #VALUE! | #VALUE! | #VALUE! | 0.0008835953 | #VALUE! | #VALUE! | 5009.827 | 0.0001996077
450 | 38.529 | 38.135 | 38.184 | 19.4065 | 20.6601 | 826.9 | 0.2358 | 38.28267 | 20.0333 | 1.2536 | 18.24937 | 1.172773 | #VALUE! | #VALUE! | #VALUE! | 0.0008802962 | #VALUE! | #VALUE! | 5007.983 | 0.0001996812
455 | 38.493 | 38.124 | 38.149 | 19.3471 | 20.6084 | 825.5 | 0.2349 | 38.25533 | 19.97775 | 1.2613 | 18.27758 | 1.168297 | #VALUE! | #VALUE! | #VALUE! | 0.0008829934 | #VALUE! | #VALUE! | 4991.786 | 0.0002003291
460 | 38.437 | 38.068 | 38.117 | 19.2852 | 20.549 | 824 | 0.2352 | 38.20733 | 19.9171 | 1.2638 | 18.29023 | 1.169789 | #VALUE! | #VALUE! | #VALUE! | 0.0008820923 | #VALUE! | #VALUE! | 4979.269 | 0.0002008327
465 | 38.359 | 37.989 | 37.989 | 19.2258 | 20.487 | 825 | 0.2351 | 38.11233 | 19.8564 | 1.2612 | 18.25593 | 1.169291 | #VALUE! | #VALUE! | #VALUE! | 0.0008823924 | #VALUE! | #VALUE! | 4994.679 | 0.0002002131
470 | 38.335 | 37.941 | 37.991 | 19.1612 | 20.4249 | 824.9 | 0.235 | 38.089 | 19.79305 | 1.2637 | 18.29595 | 1.168794 | #VALUE! | #VALUE! | #VALUE! | 0.0008826928 | #VALUE! | #VALUE! | 4983.15 | 0.0002006763
475 | 38.308 | 37.963 | 37.963 | 19.1018 | 20.3707 | 824.4 | 0.235 | 38.078 | 19.73625 | 1.2689 | 18.34175 | 1.168794 | #VALUE! | #VALUE! | #VALUE! | 0.0008826928 | #VALUE! | #VALUE! | 4967.694 | 0.0002013006
480 | 38.232 | 37.838 | 37.863 | 19.0321 | 20.3009 | 825.5 | 0.2356 | 37.97767 | 19.6665 | 1.2688 | 18.31117 | 1.171778 | #VALUE! | #VALUE! | #VALUE! | 0.000880894 | #VALUE! | #VALUE! | 4982.631 | 0.0002006972
485 | 38.133 | 37.739 | 37.813 | 18.965 | 20.2363 | 824.4 | 0.2358 | 37.895 | 19.60065 | 1.2713 | 18.29435 | 1.172773 | #VALUE! | #VALUE! | #VALUE! | 0.0008802962 | #VALUE! | #VALUE! | 4980.565 | 0.0002007804
490 | 40.279 | 39.934 | 39.934 | 17.8329 | 18.8659 | 820.2 | 0.2338 | 40.049 | 18.3494 | 1.033 | 21.6996 | 1.162826 | #VALUE! | #VALUE! | #VALUE! | 0.0008863154 | #VALUE! | #VALUE! | 4177.589 | 0.0002393725
495 | 38.056 | 37.687 | 37.736 | 18.8927 | 20.1614 | 824.7 | 0.2357 | 37.82633 | 19.52705 | 1.2687 | 18.29928 | 1.172276 | #VALUE! | #VALUE! | #VALUE! | 0.000880595 | #VALUE! | #VALUE! | 4981.035 | 0.0002007615
500 | 38.028 | 37.585 | 37.659 | 18.8282 | 20.0968 | 823.6 | 0.2365 | 37.75733 | 19.4625 | 1.2686 | 18.29483 | 1.176255 | #VALUE! | #VALUE! | #VALUE! | 0.0008782112 | #VALUE! | #VALUE! | 4975.601 | 0.0002009808
505 | 38.021 | 37.627 | 37.652 | 18.7637 | 20.0399 | 824.6 | 0.2343 | 37.76667 | 19.4018 | 1.2762 | 18.36487 | 1.165313 | #VALUE! | #VALUE! | #VALUE! | 0.0008848019 | #VALUE! | #VALUE! | 4962.645 | 0.0002015055
510 | 38.012 | 37.643 | 37.643 | 18.7017 | 19.9831 | 822.6 | 0.235 | 37.766 | 19.3424 | 1.2814 | 18.4236 | 1.168794 | #VALUE! | #VALUE! | #VALUE! | 0.0008826928 | #VALUE! | #VALUE! | 4934.826 | 0.0002026414
515 | 37.9 | 37.531 | 37.531 | 18.6397 | 19.9159 | 821.3 | 0.2355 | 37.654 | 19.2778 | 1.2762 | 18.3762 | 1.171281 | #VALUE! | #VALUE! | #VALUE! | 0.0008811932 | #VALUE! | #VALUE! | 4939.736 | 0.00020244
525 | 35.466 | 35.097 | 35.122 | 13.9959 | 14.8716 | 810.2 | 0.2327 | 35.22833 | 14.43375 | 0.8757 | 20.79458 | 1.157355 | #VALUE! | #VALUE! | #VALUE! | 0.0008896655 | #VALUE! | #VALUE! | 4306.254 | 0.0002322204
530 | 35.926 | 35.582 | 35.557 | 14.2562 | 15.153 | 810.5 | 0.2335 | 35.68833 | 14.7046 | 0.8968 | 20.98373 | 1.161334 | #VALUE! | #VALUE! | #VALUE! | 0.0008872262 | #VALUE! | #VALUE! | 4269.017 | 0.000234246
535 | 36.089 | 35.745 | 35.745 | 14.4753 | 15.362 | 809.6 | 0.2337 | 35.85967 | 14.91865 | 0.8867 | 20.94102 | 1.162328 | #VALUE! | #VALUE! | #VALUE! | 0.0008866187 | #VALUE! | #VALUE! | 4272.975 | 0.000234029
540 | 36.232 | 35.887 | 35.912 | 14.7201 | 15.5892 | 810.8 | 0.2343 | 36.01033 | 15.15465 | 0.8691 | 20.85568 | 1.165313 | #VALUE! | #VALUE! | #VALUE! | 0.0008848019 | #VALUE! | #VALUE! | 4296.818 | 0.0002327304
545 | 36.399 | 36.055 | 36.006 | 14.9238 | 15.7802 | 810.9 | 0.2341 | 36.15333 | 15.352 | 0.8564 | 20.80133 | 1.164318 | #VALUE! | #VALUE! | #VALUE! | 0.0008854066 | #VALUE! | #VALUE! | 4308.576 | 0.0002320952
550 | 36.521 | 36.176 | 36.201 | 15.0939 | 15.9531 | 811.8 | 0.2347 | 36.29933 | 15.5235 | 0.8592 | 20.77583 | 1.167302 | #VALUE! | #VALUE! | #VALUE! | 0.0008835953 | #VALUE! | #VALUE! | 4318.652 | 0.0002315537
555 | 36.667 | 36.322 | 36.298 | 15.2641 | 16.1338 | 811.9 | 0.235 | 36.429 | 15.69895 | 0.8697 | 20.73005 | 1.168794 | #VALUE! | #VALUE! | #VALUE! | 0.0008826928 | #VALUE! | #VALUE! | 4328.723 | 0.000231015
560 | 36.811 | 36.466 | 36.466 | 15.4059 | 16.2887 | 812.9 | 0.235 | 36.581 | 15.8473 | 0.8828 | 20.7337 | 1.168794 | #VALUE! | #VALUE! | #VALUE! | 0.0008826928 | #VALUE! | #VALUE! | 4333.292 | 0.0002307714
565 | 36.934 | 36.664 | 36.59 | 15.576 | 16.4591 | 812.8 | 0.2352 | 36.72933 | 16.01755 | 0.8831 | 20.71178 | 1.169789 | #VALUE! | #VALUE! | #VALUE! | 0.0008820923 | #VALUE! | #VALUE! | 4337.344 | 0.0002305559
570 | 37.082 | 36.787 | 36.763 | 15.723 | 16.6063 | 813.5 | 0.2346 | 36.87733 | 16.16465 | 0.8833 | 20.71268 | 1.166805 | #VALUE! | #VALUE! | #VALUE! | 0.0008838966 | #VALUE! | #VALUE! | 4340.891 | 0.0002303675
575 | 37.23 | 36.886 | 36.935 | 15.8829 | 16.7586 | 814 | 0.2345 | 37.017 | 16.32075 | 0.8757 | 20.69625 | 1.166307 | #VALUE! | #VALUE! | #VALUE! | 0.0008841981 | #VALUE! | #VALUE! | 4347.007 | 0.0002300433
580 | 37.434 | 37.089 | 37.065 | 16.0608 | 16.9419 | 814.6 | 0.2346 | 37.196 | 16.50135 | 0.8811 | 20.69465 | 1.166805 | #VALUE! | #VALUE! | #VALUE! | 0.0008838966 | #VALUE! | #VALUE! | 4350.548 | 0.0002298561
585 | 37.565 | 37.221 | 37.221 | 16.2052 | 17.0891 | 814.1 | 0.2344 | 37.33567 | 16.64715 | 0.8839 | 20.68852 | 1.16581 | #VALUE! | #VALUE! | #VALUE! | 0.0008844999 | #VALUE! | #VALUE! | 4349.167 | 0.0002299291
590 | 37.724 | 37.38 | 37.38 | 16.3496 | 17.2311 | 816.6 | 0.234 | 37.49467 | 16.79035 | 0.8815 | 20.70432 | 1.163821 | #VALUE! | #VALUE! | #VALUE! | 0.0008857093 | #VALUE! | #VALUE! | 4359.193 | 0.0002294002
595 | 37.886 | 37.591 | 37.542 | 16.4812 | 17.3732 | 813.5 | 0.2336 | 37.673 | 16.9272 | 0.892 | 20.7458 | 1.161831 | #VALUE! | #VALUE! | #VALUE! | 0.0008869224 | #VALUE! | #VALUE! | 4333.961 | 0.0002307358
600 | 37.952 | 37.607 | 37.632 | 16.5766 | 17.479 | 815.8 | 0.2336 | 37.73033 | 17.0278 | 0.9024 | 20.70253 | 1.161831 | #VALUE! | #VALUE! | #VALUE! | 0.0008869224 | #VALUE! | #VALUE! | 4355.298 | 0.0002296054
605 | 38.068 | 37.773 | 37.724 | 16.7236 | 17.6133 | 816.6 | 0.2337 | 37.855 | 17.16845 | 0.8897 | 20.68655 | 1.162328 | #VALUE! | #VALUE! | #VALUE! | 0.0008866187 | #VALUE! | #VALUE! | 4362.937 | 0.0002292034
610 | 38.087 | 37.767 | 37.767 | 16.7881 | 17.6985 | 817 | 0.235 | 37.87367 | 17.2433 | 0.9104 | 20.63037 | 1.168794 | #VALUE! | #VALUE! | #VALUE! | 0.0008826928 | #VALUE! | #VALUE! | 4376.962 | 0.000228469
615 | 38.253 | 37.908 | 37.958 | 16.9171 | 17.8302 | 818.7 | 0.2336 | 38.03967 | 17.37365 | 0.9131 | 20.66602 | 1.161831 | #VALUE! | #VALUE! | #VALUE! | 0.0008869224 | #VALUE! | #VALUE! | 4378.503 | 0.0002283886
620 | 38.35 | 38.055 | 38.03 | 17.0719 | 17.9671 | 817.3 | 0.2343 | 38.145 | 17.5195 | 0.8952 | 20.6255 | 1.165313 | #VALUE! | #VALUE! | #VALUE! | 0.0008848019 | #VALUE! | #VALUE! | 4379.602 | 0.0002283312
625 | 38.423 | 38.128 | 38.104 | 17.1544 | 18.0575 | 817.7 | 0.2349 | 38.21833 | 17.60595 | 0.9031 | 20.61238 | 1.168297 | #VALUE! | #VALUE! | #VALUE! | 0.0008829934 | #VALUE! | #VALUE! | 4384.534 | 0.0002280744
630 | 38.574 | 38.254 | 38.205 | 17.2576 | 18.1711 | 819.6 | 0.2346 | 38.34433 | 17.71435 | 0.9135 | 20.62998 | 1.166805 | #VALUE! | #VALUE! | #VALUE! | 0.0008838966 | #VALUE! | #VALUE! | 4390.972 | 0.00022774
635 | 38.68 | 38.385 | 38.36 | 17.3789 | 18.2848 | 820.1 | 0.2347 | 38.475 | 17.83185 | 0.9059 | 20.64315 | 1.167302 | #VALUE! | #VALUE! | #VALUE! | 0.0008835953 | #VALUE! | #VALUE! | 4390.849 | 0.0002277464
640 | 38.788 | 38.468 | 38.444 | 17.4717 | 18.3804 | 822 | 0.2347 | 38.56667 | 17.92605 | 0.9087 | 20.64062 | 1.167302 | #VALUE! | #VALUE! | #VALUE! | 0.0008835953 | #VALUE! | #VALUE! | 4401.562 | 0.0002271921
645 | 38.95 | 38.557 | 38.581 | 17.5827 | 18.5043 | 821.2 | 0.2334 | 38.696 | 18.0435 | 0.9216 | 20.6525 | 1.160836 | #VALUE! | #VALUE! | #VALUE! | 0.0008875303 | #VALUE! | #VALUE! | 4394.748 | 0.0002275443
650 | 39.042 | 38.722 | 38.698 | 17.7014 | 18.6154 | 822.1 | 0.2344 | 38.82067 | 18.1584 | 0.914 | 20.66227 | 1.16581 | #VALUE! | #VALUE! | #VALUE! | 0.0008844999 | #VALUE! | #VALUE! | 4397.485 | 0.0002274027
655 | 39.119 | 38.799 | 38.75 | 17.8149 | 18.729 | 820.3 | 0.2345 | 38.88933 | 18.27195 | 0.9141 | 20.61738 | 1.166307 | #VALUE! | #VALUE! | #VALUE! | 0.0008841981 | #VALUE! | #VALUE! | 4397.408 | 0.0002274067
660 | 39.174 | 38.854 | 38.805 | 17.9258 | 18.8401 | 821.8 | 0.2349 | 38.94433 | 18.38295 | 0.9143 | 20.56138 | 1.168297 | #VALUE! | #VALUE! | #VALUE! | 0.0008829934 | #VALUE! | #VALUE! | 4417.448 | 0.000226375
665 | 39.284 | 38.914 | 38.914 | 18.0187 | 18.9331 | 821.5 | 0.2348 | 39.03733 | 18.4759 | 0.9144 | 20.56143 | 1.167799 | #VALUE! | #VALUE! | #VALUE! | 0.0008832942 | #VALUE! | #VALUE! | 4415.825 | 0.0002264583
670 | 39.325 | 38.956 | 38.981 | 18.0833 | 19.0003 | 821.7 | 0.2343 | 39.08733 | 18.5418 | 0.917 | 20.54553 | 1.165313 | #VALUE! | #VALUE! | #VALUE! | 0.0008848019 | #VALUE! | #VALUE! | 4420.318 | 0.0002262281
675 | 39.399 | 39.104 | 39.03 | 18.1658 | 19.0829 | 822.2 | 0.2342 | 39.17767 | 18.62435 | 0.9171 | 20.55332 | 1.164815 | #VALUE! | #VALUE! | #VALUE! | 0.0008851041 | #VALUE! | #VALUE! | 4421.333 | 0.0002261761
680 | 39.478 | 39.133 | 39.158 | 18.2742 | 19.1811 | 822.8 | 0.2357 | 39.25633 | 18.72765 | 0.9069 | 20.52868 | 1.172276 | #VALUE! | #VALUE! | #VALUE! | 0.000880595 | #VALUE! | #VALUE! | 4429.868 | 0.0002257403
685 | 39.561 | 39.142 | 39.216 | 18.3413 | 19.2457 | 824.2 | 0.2355 | 39.30633 | 18.7935 | 0.9044 | 20.51283 | 1.171281 | #VALUE! | #VALUE! | #VALUE! | 0.0008811932 | #VALUE! | #VALUE! | 4440.835 | 0.0002251829
690 | 39.6 | 39.329 | 39.28 | 18.3749 | 19.2948 | 823.3 | 0.2361 | 39.403 | 18.83485 | 0.9199 | 20.56815 | 1.174265 | #VALUE! | #VALUE! | #VALUE! | 0.0008794013 | #VALUE! | #VALUE! | 4424.055 | 0.000226037
695 | 39.742 | 39.373 | 39.373 | 18.4575 | 19.38 | 823.7 | 0.235 | 39.496 | 18.91875 | 0.9225 | 20.57725 | 1.168794 | #VALUE! | #VALUE! | #VALUE! | 0.0008826928 | #VALUE! | #VALUE! | 4424.247 | 0.0002260272
700 | 39.815 | 39.495 | 39.47 | 18.5142 | 19.4368 | 824.3 | 0.2346 | 39.59333 | 18.9755 | 0.9226 | 20.61783 | 1.166805 | #VALUE! | #VALUE! | #VALUE! | 0.0008838966 | #VALUE! | #VALUE! | 4418.755 | 0.0002263081
705 | 39.891 | 39.596 | 39.547 | 18.5684 | 19.4963 | 824.9 | 0.2342 | 39.678 | 19.03235 | 0.9279 | 20.64565 | 1.164815 | #VALUE! | #VALUE! | #VALUE! | 0.0008851041 | #VALUE! | #VALUE! | 4416.013 | 0.0002264486
710 | 39.946 | 39.577 | 39.577 | 18.6226 | 19.5479 | 826.6 | 0.2342 | 39.7 | 19.08525 | 0.9253 | 20.61475 | 1.164815 | #VALUE! | #VALUE! | #VALUE! | 0.0008851041 | #VALUE! | #VALUE! | 4431.747 | 0.0002256446
715 | 39.93 | 39.611 | 39.561 | 18.6355 | 19.5686 | 824.7 | 0.2354 | 39.70067 | 19.10205 | 0.9331 | 20.59862 | 1.170784 | #VALUE! | #VALUE! | #VALUE! | 0.0008814927 | #VALUE! | #VALUE! | 4425.023 | 0.0002259875
720 | 39.94 | 39.571 | 39.571 | 18.633 | 19.5764 | 824.2 | 0.2355 | 39.694 | 19.1047 | 0.9434 | 20.5893 | 1.171281 | #VALUE! | #VALUE! | #VALUE! | 0.0008811932 | #VALUE! | #VALUE! | 4424.342 | 0.0002260223
725 | 39.903 | 39.558 | 39.558 | 18.6304 | 19.5789 | 823.9 | 0.2363 | 39.673 | 19.10465 | 0.9485 | 20.56835 | 1.17526 | #VALUE! | #VALUE! | #VALUE! | 0.0008788058 | #VALUE! | #VALUE! | 4427.236 | 0.0002258746
730 | 39.99 | 39.645 | 39.67 | 18.6304 | 19.5867 | 824 | 0.235 | 39.76833 | 19.10855 | 0.9563 | 20.65978 | 1.168794 | #VALUE! | #VALUE! | #VALUE! | 0.0008826928 | #VALUE! | #VALUE! | 4408.178 | 0.0002268511
735 | 40 | 39.631 | 39.631 | 18.6278 | 19.5919 | 824 | 0.2354 | 39.754 | 19.10985 | 0.9641 | 20.64415 | 1.170784 | #VALUE! | #VALUE! | #VALUE! | 0.0008814927 | #VALUE! | #VALUE! | 4411.516 | 0.0002266795
740 | 40.033 | 39.713 | 39.688 | 18.6278 | 19.5944 | 824.8 | 0.2347 | 39.81133 | 19.1111 | 0.9666 | 20.70023 | 1.167302 | #VALUE! | #VALUE! | #VALUE! | 0.0008835953 | #VALUE! | #VALUE! | 4403.835 | 0.0002270748
745 | 40.087 | 39.767 | 39.743 | 18.6355 | 19.5996 | 824 | 0.2346 | 39.86567 | 19.11755 | 0.9641 | 20.74812 | 1.166805 | #VALUE! | #VALUE! | #VALUE! | 0.0008838966 | #VALUE! | #VALUE! | 4389.41 | 0.000227821
750 | 40.162 | 39.817 | 39.817 | 18.6355 | 19.6074 | 824 | 0.2339 | 39.932 | 19.12145 | 0.9719 | 20.81055 | 1.163323 | #VALUE! | #VALUE! | #VALUE! | 0.0008860122 | #VALUE! | #VALUE! | 4376.242 | 0.0002285066
755 | 40.233 | 39.888 | 39.839 | 18.6355 | 19.6125 | 825.3 | 0.2343 | 39.98667 | 19.124 | 0.977 | 20.86267 | 1.165313 | #VALUE! | #VALUE! | #VALUE! | 0.0008848019 | #VALUE! | #VALUE! | 4372.196 | 0.000228718
760 | 40.198 | 39.829 | 39.829 | 18.6304 | 19.6125 | 823.9 | 0.2345 | 39.952 | 19.12145 | 0.9821 | 20.83055 | 1.166307 | #VALUE! | #VALUE! | #VALUE! | 0.0008841981 | #VALUE! | #VALUE! | 4371.509 | 0.0002287539
765 | 40.111 | 39.767 | 39.791 | 18.5968 | 19.5789 | 823.8 | 0.2355 | 39.88967 | 19.08785 | 0.9821 | 20.80182 | 1.171281 | #VALUE! | #VALUE! | #VALUE! | 0.0008811932 | #VALUE! | #VALUE! | 4377.016 | 0.0002284661
770 | 40.192 | 39.847 | 39.823 | 18.5994 | 19.5893 | 824.8 | 0.2353 | 39.954 | 19.09435 | 0.9899 | 20.85965 | 1.170286 | #VALUE! | #VALUE! | #VALUE! | 0.0008817924 | #VALUE! | #VALUE! | 4370.179 | 0.0002288236
775 | 40.219 | 39.875 | 39.85 | 18.602 | 19.5944 | 824.2 | 0.2348 | 39.98133 | 19.0982 | 0.9924 | 20.88313 | 1.167799 | #VALUE! | #VALUE! | #VALUE! | 0.0008832942 | #VALUE! | #VALUE! | 4362.09 | 0.0002292479
780 | 40.239 | 39.82 | 39.845 | 18.5968 | 19.5815 | 824.6 | 0.2347 | 39.968 | 19.08915 | 0.9847 | 20.87885 | 1.167302 | #VALUE! | #VALUE! | #VALUE! | 0.0008835953 | #VALUE! | #VALUE! | 4365.102 | 0.0002290897
785 | 40.276 | 39.932 | 39.907 | 18.5736 | 19.5686 | 824.3 | 0.234 | 40.03833 | 19.0711 | 0.995 | 20.96723 | 1.163821 | #VALUE! | #VALUE! | #VALUE! | 0.0008857093 | #VALUE! | #VALUE! | 4345.12 | 0.0002301432
790 | 40.283 | 39.889 | 39.889 | 18.5581 | 19.5583 | 825 | 0.2338 | 40.02033 | 19.0582 | 1.0002 | 20.96213 | 1.162826 | #VALUE! | #VALUE! | #VALUE! | 0.0008863154 | #VALUE! | #VALUE! | 4349.868 | 0.000229892
795 | 40.309 | 39.989 | 39.989 | 18.5581 | 19.5608 | 824.3 | 0.234 | 40.09567 | 19.05945 | 1.0027 | 21.03622 | 1.163821 | #VALUE! | #VALUE! | #VALUE! | 0.0008857093 | #VALUE! | #VALUE! | 4330.872 | 0.0002309004
800 | 40.326 | 39.932 | 39.981 | 18.5452 | 19.5428 | 818.8 | 0.2337 | 40.07967 | 19.044 | 0.9976 | 21.03567 | 1.162328 | #VALUE! | #VALUE! | #VALUE! | 0.0008866187 | #VALUE! | #VALUE! | 4302.087 | 0.0002324453
805 | 40.214 | 39.845 | 39.894 | 18.5013 | 19.4988 | 827.4 | 0.2354 | 39.98433 | 19.00005 | 0.9975 | 20.98428 | 1.170784 | #VALUE! | #VALUE! | #VALUE! | 0.0008814927 | #VALUE! | #VALUE! | 4357.918 | 0.0002294674
810 | 40.17 | 39.801 | 39.85 | 18.46 | 19.4653 | 823.7 | 0.2359 | 39.94033 | 18.96265 | 1.0053 | 20.97768 | 1.17327 | #VALUE! | #VALUE! | #VALUE! | 0.0008799977 | #VALUE! | #VALUE! | 4339.795 | 0.0002304256
815 | 40.168 | 39.848 | 39.848 | 18.4239 | 19.4317 | 822.3 | 0.2357 | 39.95467 | 18.9278 | 1.0078 | 21.02687 | 1.172276 | #VALUE! | #VALUE! | #VALUE! | 0.000880595 | #VALUE! | #VALUE! | 4322.285 | 0.0002313591
820 | 40.21 | 39.866 | 39.841 | 18.3929 | 19.4084 | 824.3 | 0.2343 | 39.97233 | 18.90065 | 1.0155 | 21.07168 | 1.165313 | #VALUE! | #VALUE! | #VALUE! | 0.0008848019 | #VALUE! | #VALUE! | 4323.582 | 0.0002312897
825 | 40.22 | 39.851 | 39.875 | 18.362 | 19.3826 | 824 | 0.235 | 39.982 | 18.8723 | 1.0206 | 21.1097 | 1.168794 | #VALUE! | #VALUE! | #VALUE! | 0.0008826928 | #VALUE! | #VALUE! | 4314.225 | 0.0002317913
830 | 40.274 | 39.954 | 39.929 | 18.3491 | 19.3723 | 825 | 0.2343 | 40.05233 | 18.8607 | 1.0232 | 21.19163 | 1.165313 | #VALUE! | #VALUE! | #VALUE! | 0.0008848019 | #VALUE! | #VALUE! | 4302.76 | 0.0002324089
835 | 40.272 | 39.927 | 39.927 | 18.331 | 19.3516 | 823.9 | 0.2343 | 40.042 | 18.8413 | 1.0206 | 21.2007 | 1.165313 | #VALUE! | #VALUE! | #VALUE! | 0.0008848019 | #VALUE! | #VALUE! | 4295.186 | 0.0002328188
840 | 40.217 | 39.848 | 39.848 | 18.3 | 19.3206 | 822.3 | 0.2354 | 39.971 | 18.8103 | 1.0206 | 21.1607 | 1.170784 | #VALUE! | #VALUE! | #VALUE! | 0.0008814927 | #VALUE! | #VALUE! | 4294.948 | 0.0002328317
845 | 40.203 | 39.834 | 39.858 | 18.2742 | 19.2973 | 823.1 | 0.235 | 39.965 | 18.78575 | 1.0231 | 21.17925 | 1.168794 | #VALUE! | #VALUE! | #VALUE! | 0.0008826928 | #VALUE! | #VALUE! | 4295.361 | 0.0002328093
850 | 40.159 | 39.814 | 39.814 | 18.2407 | 19.2638 | 820.9 | 0.2347 | 39.929 | 18.75225 | 1.0231 | 21.17675 | 1.167302 | #VALUE! | #VALUE! | #VALUE! | 0.0008835953 | #VALUE! | #VALUE! | 4284.386 | 0.0002334057
855 | 40.135 | 39.79 | 39.766 | 18.2097 | 19.2379 | 822.4 | 0.2348 | 39.897 | 18.7238 | 1.0282 | 21.1732 | 1.167799 | #VALUE! | #VALUE! | #VALUE! | 0.0008832942 | #VALUE! | #VALUE! | 4292.934 | 0.0002329409
860 | 40.128 | 39.759 | 39.808 | 18.1917 | 19.2173 | 822.6 | 0.2353 | 39.89833 | 18.7045 | 1.0256 | 21.19383 | 1.170286 | #VALUE! | #VALUE! | #VALUE! | 0.0008817924 | #VALUE! | #VALUE! | 4289.798 | 0.0002331112
865 | 40.118 | 39.799 | 39.799 | 18.171 | 19.194 | 821.8 | 0.2354 | 39.90533 | 18.6825 | 1.023 | 21.22283 | 1.170784 | #VALUE! | #VALUE! | #VALUE! | 0.0008814927 | #VALUE! | #VALUE! | 4279.77 | 0.0002336574
870 | 40.077 | 39.708 | 39.757 | 18.1478 | 19.1682 | 823.5 | 0.235 | 39.84733 | 18.658 | 1.0204 | 21.18933 | 1.168794 | #VALUE! | #VALUE! | #VALUE! | 0.0008826928 | #VALUE! | #VALUE! | 4295.403 | 0.000232807
875 | 40.078 | 39.709 | 39.734 | 18.1349 | 19.1553 | 822.5 | 0.2354 | 39.84033 | 18.6451 | 1.0204 | 21.19523 | 1.170784 | #VALUE! | #VALUE! | #VALUE! | 0.0008814927 | #VALUE! | #VALUE! | 4288.993 | 0.000233155
880 | 40.123 | 39.779 | 39.779 | 18.1142 | 19.1398 | 821.6 | 0.2352 | 39.89367 | 18.627 | 1.0256 | 21.26667 | 1.169789 | #VALUE! | #VALUE! | #VALUE! | 0.0008820923 | #VALUE! | #VALUE! | 4269.909 | 0.000234197
885 | 40.115 | 39.722 | 39.746 | 18.091 | 19.1165 | 823.2 | 0.2354 | 39.861 | 18.60375 | 1.0255 | 21.25725 | 1.170784 | #VALUE! | #VALUE! | #VALUE! | 0.0008814927 | #VALUE! | #VALUE! | 4280.12 | 0.0002336383
890 | 40.18 | 39.836 | 39.836 | 18.0807 | 19.1113 | 822.4 | 0.2343 | 39.95067 | 18.596 | 1.0306 | 21.35467 | 1.165313 | #VALUE! | #VALUE! | #VALUE! | 0.0008848019 | #VALUE! | #VALUE! | 4256.454 | 0.0002349373
895 | 40.164 | 39.795 | 39.844 | 18.0678 | 19.0933 | 822 | 0.2345 | 39.93433 | 18.58055 | 1.0255 | 21.35378 | 1.166307 | #VALUE! | #VALUE! | #VALUE! | 0.0008841981 | #VALUE! | #VALUE! | 4254.56 | 0.0002350419
900 | 40.194 | 39.8 | 39.824 | 18.0445 | 19.0804 | 823.9 | 0.2342 | 39.93933 | 18.56245 | 1.0359 | 21.37688 | 1.164815 | #VALUE! | #VALUE! | #VALUE! | 0.0008851041 | #VALUE! | #VALUE! | 4259.786 | 0.0002347536
905 | 40.123 | 39.754 | 39.754 | 18.0265 | 19.0571 | 822.8 | 0.2355 | 39.877 | 18.5418 | 1.0306 | 21.3352 | 1.171281 | #VALUE! | #VALUE! | #VALUE! | 0.0008811932 | #VALUE! | #VALUE! | 4262.41 | 0.0002346091
910 | 40.098 | 39.778 | 39.754 | 18.0058 | 19.0339 | 822.4 | 0.2355 | 39.87667 | 18.51985 | 1.0281 | 21.35682 | 1.171281 | #VALUE! | #VALUE! | #VALUE! | 0.0008811932 | #VALUE! | #VALUE! | 4256.026 | 0.000234961
915 | 40.072 | 39.753 | 39.753 | 17.9904 | 19.0158 | 821.8 | 0.2358 | 39.85933 | 18.5031 | 1.0254 | 21.35623 | 1.172773 | #VALUE! | #VALUE! | #VALUE! | 0.0008802962 | #VALUE! | #VALUE! | 4253.037 | 0.0002351261
920 | 40.115 | 39.771 | 39.771 | 17.9775 | 19.0054 | 822.8 | 0.2355 | 39.88567 | 18.49145 | 1.0279 | 21.39422 | 1.171281 | #VALUE! | #VALUE! | #VALUE! | 0.0008811932 | #VALUE! | #VALUE! | 4250.652 | 0.000235258
925 | 40.158 | 39.764 | 39.789 | 17.9749 | 19.0054 | 821.8 | 0.2344 | 39.90367 | 18.49015 | 1.0305 | 21.41352 | 1.16581 | #VALUE! | #VALUE! | #VALUE! | 0.0008844999 | #VALUE! | #VALUE! | 4241.659 | 0.0002357568
930 | 40.1 | 39.706 | 39.78 | 17.9568 | 18.9796 | 823.2 | 0.2356 | 39.862 | 18.4682 | 1.0228 | 21.3938 | 1.171778 | #VALUE! | #VALUE! | #VALUE! | 0.000880894 | #VALUE! | #VALUE! | 4252.801 | 0.0002351391
935 | 40.114 | 39.819 | 39.745 | 17.9465 | 18.9744 | 824.1 | 0.2357 | 39.89267 | 18.46045 | 1.0279 | 21.43222 | 1.172276 | #VALUE! | #VALUE! | #VALUE! | 0.000880595 | #VALUE! | #VALUE! | 4249.819 | 0.0002353041
940 | 40.151 | 39.782 | 39.782 | 17.9362 | 18.9693 | 822.1 | 0.2345 | 39.905 | 18.45275 | 1.0331 | 21.45225 | 1.166307 | #VALUE! | #VALUE! | #VALUE! | 0.0008841981 | #VALUE! | #VALUE! | 4235.546 | 0.0002360971
945 | 40.185 | 39.815 | 39.84 | 17.9207 | 18.9512 | 822.5 | 0.2352 | 39.94667 | 18.43595 | 1.0305 | 21.51072 | 1.169789 | #VALUE! | #VALUE! | #VALUE! | 0.0008820923 | #VALUE! | #VALUE! | 4226.089 | 0.0002366254
950 | 40.147 | 39.802 | 39.851 | 17.8975 | 18.9305 | 822.5 | 0.2349 | 39.93333 | 18.414 | 1.033 | 21.51933 | 1.168297 | #VALUE! | #VALUE! | #VALUE! | 0.0008829934 | #VALUE! | #VALUE! | 4224.397 | 0.0002367202
955 | 40.129 | 39.736 | 39.785 | 17.8639 | 18.9021 | 821.5 | 0.2352 | 39.88333 | 18.383 | 1.0382 | 21.50033 | 1.169789 | #VALUE! | #VALUE! | #VALUE! | 0.0008820923 | #VALUE! | #VALUE! | 4222.99 | 0.0002367991
960 | 40.113 | 39.719 | 39.818 | 17.851 | 18.8892 | 819.9 | 0.235 | 39.88333 | 18.3701 | 1.0382 | 21.51323 | 1.168794 | #VALUE! | #VALUE! | #VALUE! | 0.0008826928 | #VALUE! | #VALUE! | 4212.237 | 0.0002374035
965 | 40.123 | 39.729 | 39.779 | 17.8381 | 18.8763 | 821.7 | 0.2348 | 39.877 | 18.3572 | 1.0382 | 21.5198 | 1.167799 | #VALUE! | #VALUE! | #VALUE! | 0.0008832942 | #VALUE! | #VALUE! | 4220.197 | 0.0002369558
970 | 40.179 | 39.785 | 39.834 | 17.8278 | 18.8737 | 822 | 0.2349 | 39.93267 | 18.35075 | 1.0459 | 21.58192 | 1.168297 | #VALUE! | #VALUE! | #VALUE! | 0.0008829934 | #VALUE! | #VALUE! | 4209.587 | 0.000237553
975 | 40.209 | 39.815 | 39.839 | 17.8304 | 18.8737 | 821.3 | 0.2348 | 39.95433 | 18.35205 | 1.0433 | 21.60228 | 1.167799 | #VALUE! | #VALUE! | #VALUE! | 0.0008832942 | #VALUE! | #VALUE! | 4202.036 | 0.0002379799
980 | 40.164 | 39.844 | 39.844 | 17.8252 | 18.8659 | 821.8 | 0.2341 | 39.95067 | 18.34555 | 1.0407 | 21.60512 | 1.164318 | #VALUE! | #VALUE! | #VALUE! | 0.0008854066 | #VALUE! | #VALUE! | 4204.043 | 0.0002378663
985 | 40.167 | 39.847 | 39.872 | 17.8226 | 18.8556 | 821.5 | 0.2347 | 39.962 | 18.3391 | 1.033 | 21.6229 | 1.167302 | #VALUE! | #VALUE! | #VALUE! | 0.0008835953 | #VALUE! | #VALUE! | 4199.052 | 0.000238149
990 | 40.17 | 39.801 | 39.85 | 17.8226 | 18.8582 | 821.4 | 0.2355 | 39.94033 | 18.3404 | 1.0356 | 21.59993 | 1.171281 | #VALUE! | #VALUE! | #VALUE! | 0.0008811932 | #VALUE! | #VALUE! | 4203.005 | 0.000237925
995 | 40.197 | 39.803 | 39.877 | 17.8252 | 18.8556 | 821.6 | 0.2347 | 39.959 | 18.3404 | 1.0304 | 21.6186 | 1.167302 | #VALUE! | #VALUE! | #VALUE! | 0.0008835953 | #VALUE! | #VALUE! | 4200.399 | 0.0002380726
1000 | 40.222 | 39.853 | 39.878 | 17.82 | 18.8556 | 820.8 | 0.2347 | 39.98433 | 18.3378 | 1.0356 | 21.64653 | 1.167302 | #VALUE! | #VALUE! | #VALUE! | 0.0008835953 | #VALUE! | #VALUE! | 4190.894 | 0.0002386126
1005 | 40.203 | 39.809 | 39.883 | 17.8252 | 18.8582 | 822.4 | 0.2346 | 39.965 | 18.3417 | 1.033 | 21.6233 | 1.166805 | #VALUE! | #VALUE! | #VALUE! | 0.0008838966 | #VALUE! | #VALUE! | 4203.575 | 0.0002378928
1010 | 40.284 | 39.94 | 39.964 | 17.8329 | 18.8685 | 822.9 | 0.2341 | 40.06267 | 18.3507 | 1.0356 | 21.71197 | 1.164318 | #VALUE! | #VALUE! | #VALUE! | 0.0008854066 | #VALUE! | #VALUE! | 4188.953 | 0.0002387231
1015 | 40.239 | 39.87 | 39.919 | 17.8304 | 18.8634 | 820.3 | 0.2353 | 40.00933 | 18.3469 | 1.033 | 21.66243 | 1.170286 | #VALUE! | #VALUE! | #VALUE! | 0.0008817924 | #VALUE! | #VALUE! | 4185.266 | 0.0002389334
1020 | 40.245 | 39.851 | 39.9 | 17.8433 | 18.8711 | 820.8 | 0.2358 | 39.99867 | 18.3572 | 1.0278 | 21.64147 | 1.172773 | #VALUE! | #VALUE! | #VALUE! | 0.0008802962 | #VALUE! | #VALUE! | 4191.875 | 0.0002385567
1025 | 40.302 | 39.958 | 39.958 | 17.8459 | 18.8789 | 821.8 | 0.235 | 40.07267 | 18.3624 | 1.033 | 21.71027 | 1.168794 | #VALUE! | #VALUE! | #VALUE! | 0.0008826928 | #VALUE! | #VALUE! | 4183.682 | 0.0002390239
1030 | 40.336 | 39.942 | 39.991 | 17.8536 | 18.884 | 822 | 0.2353 | 40.08967 | 18.3688 | 1.0304 | 21.72087 | 1.170286 | #VALUE! | #VALUE! | #VALUE! | 0.0008817924 | #VALUE! | #VALUE! | 4182.658 | 0.0002390824
1035 | 40.395 | 40.051 | 40.051 | 17.8665 | 18.8969 | 823.9 | 0.2342 | 40.16567 | 18.3817 | 1.0304 | 21.78397 | 1.164815 | #VALUE! | #VALUE! | #VALUE! | 0.0008851041 | #VALUE! | #VALUE! | 4180.182 | 0.000239224
1040 | 40.43 | 40.061 | 40.11 | 17.8768 | 18.9098 | 824.2 | 0.2341 | 40.20033 | 18.3933 | 1.033 | 21.80703 | 1.164318 | #VALUE! | #VALUE! | #VALUE! | 0.0008854066 | #VALUE! | #VALUE! | 4177.281 | 0.0002393902
1045 | 40.492 | 40.098 | 40.172 | 17.8794 | 18.915 | 822.3 | 0.2344 | 40.254 | 18.3972 | 1.0356 | 21.8568 | 1.16581 | #VALUE! | #VALUE! | #VALUE! | 0.0008844999 | #VALUE! | #VALUE! | 4158.161 | 0.0002404909
1050 | 40.48 | 40.061 | 40.135 | 17.882 | 18.9202 | 822.1 | 0.2341 | 40.22533 | 18.4011 | 1.0382 | 21.82423 | 1.164318 | #VALUE! | #VALUE! | #VALUE! | 0.0008854066 | #VALUE! | #VALUE! | 4163.354 | 0.000240191
1055 | 40.593 | 40.249 | 40.273 | 17.8975 | 18.9409 | 821.8 | 0.2327 | 40.37167 | 18.4192 | 1.0434 | 21.95247 | 1.157355 | #VALUE! | #VALUE! | #VALUE! | 0.0008896655 | #VALUE! | #VALUE! | 4137.523 | 0.0002416905
1060 | 40.536 | 40.216 | 40.24 | 17.9 | 18.9409 | 825.9 | 0.2333 | 40.33067 | 18.42045 | 1.0409 | 21.91022 | 1.160339 | #VALUE! | #VALUE! | #VALUE! | 0.0008878346 | #VALUE! | #VALUE! | 4166.184 | 0.0002400278
1065 | 40.529 | 40.185 | 40.209 | 17.8975 | 18.9331 | 822.3 | 0.2345 | 40.30767 | 18.4153 | 1.0356 | 21.89237 | 1.166307 | #VALUE! | #VALUE! | #VALUE! | 0.0008841981 | #VALUE! | #VALUE! | 4151.406 | 0.0002408822
1070 | 40.527 | 40.133 | 40.158 | 17.9052 | 18.9409 | 821.3 | 0.2348 | 40.27267 | 18.42305 | 1.0357 | 21.84962 | 1.167799 | #VALUE! | #VALUE! | #VALUE! | 0.0008832942 | #VALUE! | #VALUE! | 4154.47 | 0.0002407046
1075 | 40.5 | 40.131 | 40.18 | 17.9052 | 18.9409 | 811.3 | 0.2333 | 40.27033 | 18.42305 | 1.0357 | 21.84728 | 1.160339 | #VALUE! | #VALUE! | #VALUE! | 0.0008878346 | #VALUE! | #VALUE! | 4104.324 | 0.0002436455
1080 | 40.426 | 40.032 | 40.131 | 17.8949 | 18.9254 | 820.6 | 0.2358 | 40.19633 | 18.41015 | 1.0305 | 21.78618 | 1.172773 | #VALUE! | #VALUE! | #VALUE! | 0.0008802962 | #VALUE! | #VALUE! | 4163.015 | 0.0002402105
1085 | 40.4 | 40.031 | 40.055 | 17.8949 | 18.9228 | 820.2 | 0.2355 | 40.162 | 18.40885 | 1.0279 | 21.75315 | 1.171281 | #VALUE! | #VALUE! | #VALUE! | 0.0008811932 | #VALUE! | #VALUE! | 4167.305 | 0.0002399633
1090 | 40.574 | 40.205 | 40.254 | 17.9052 | 18.946 | 820.7 | 0.2331 | 40.34433 | 18.4256 | 1.0408 | 21.91873 | 1.159344 | #VALUE! | #VALUE! | #VALUE! | 0.000888444 | #VALUE! | #VALUE! | 4138.344 | 0.0002416425
1095 | 40.624 | 40.279 | 40.279 | 17.9052 | 18.946 | 822.1 | 0.2329 | 40.394 | 18.4256 | 1.0408 | 21.9684 | 1.15835 | #VALUE! | #VALUE! | #VALUE! | 0.0008890543 | #VALUE! | #VALUE! | 4136.032 | 0.0002417776
1100 | 40.65 | 40.281 | 40.306 | 17.9026 | 18.9409 | 820.8 | 0.2338 | 40.41233 | 18.42175 | 1.0383 | 21.99058 | 1.162826 | #VALUE! | #VALUE! | #VALUE! | 0.0008863154 | #VALUE! | #VALUE! | 4125.326 | 0.0002424051
1105 | 40.601 | 40.207 | 40.281 | 17.8923 | 18.9305 | 821.6 | 0.234 | 40.363 | 18.4114 | 1.0382 | 21.9516 | 1.163821 | #VALUE! | #VALUE! | #VALUE! | 0.0008857093 | #VALUE! | #VALUE! | 4136.68 | 0.0002417398
1110 | 40.628 | 40.283 | 40.283 | 17.8871 | 18.9254 | 821.8 | 0.2343 | 40.398 | 18.40625 | 1.0383 | 21.99175 | 1.165313 | #VALUE! | #VALUE! | #VALUE! | 0.0008848019 | #VALUE! | #VALUE! | 4130.133 | 0.000242123
1115 | 40.653 | 40.284 | 40.358 | 17.882 | 18.9228 | 821.3 | 0.234 | 40.43167 | 18.4024 | 1.0408 | 22.02927 | 1.163821 | #VALUE! | #VALUE! | #VALUE! | 0.0008857093 | #VALUE! | #VALUE! | 4120.59 | 0.0002426837
1120 | 40.655 | 40.31 | 40.335 | 17.8768 | 18.915 | 820.8 | 0.2338 | 40.43333 | 18.3959 | 1.0382 | 22.03743 | 1.162826 | #VALUE! | #VALUE! | #VALUE! | 0.0008863154 | #VALUE! | #VALUE! | 4116.556 | 0.0002429215
1125 | 40.68 | 40.286 | 40.335 | 17.8717 | 18.9124 | 820.8 | 0.233 | 40.43367 | 18.39205 | 1.0407 | 22.04162 | 1.158847 | #VALUE! | #VALUE! | #VALUE! | 0.000888749 | #VALUE! | #VALUE! | 4115.774 | 0.0002429677
1130 | 40.633 | 40.289 | 40.314 | 17.8613 | 18.8969 | 821.5 | 0.2337 | 40.412 | 18.3791 | 1.0356 | 22.0329 | 1.162328 | #VALUE! | #VALUE! | #VALUE! | 0.0008866187 | #VALUE! | #VALUE! | 4120.914 | 0.0002426646
1135 | 40.587 | 40.218 | 40.267 | 17.8484 | 18.8866 | 820.6 | 0.2356 | 40.35733 | 18.3675 | 1.0382 | 21.98983 | 1.171778 | #VALUE! | #VALUE! | #VALUE! | 0.000880894 | #VALUE! | #VALUE! | 4124.461 | 0.0002424559
1140 | 40.59 | 40.245 | 40.27 | 17.8407 | 18.8737 | 821.5 | 0.2349 | 40.36833 | 18.3572 | 1.033 | 22.01113 | 1.168297 | #VALUE! | #VALUE! | #VALUE! | 0.0008829934 | #VALUE! | #VALUE! | 4124.989 | 0.0002424249
1145 | 40.616 | 40.271 | 40.345 | 17.8355 | 18.8711 | 821.5 | 0.2344 | 40.41067 | 18.3533 | 1.0356 | 22.05737 | 1.16581 | #VALUE! | #VALUE! | #VALUE! | 0.0008844999 | #VALUE! | #VALUE! | 4116.343 | 0.0002429341
1150 | 40.619 | 40.275 | 40.3 | 17.8252 | 18.8608 | 821.4 | 0.2345 | 40.398 | 18.343 | 1.0356 | 22.055 | 1.166307 | #VALUE! | #VALUE! | #VALUE! | 0.0008841981 | #VALUE! | #VALUE! | 4116.283 | 0.0002429376
1155 | 40.599 | 40.254 | 40.328 | 17.8175 | 18.8479 | 821.9 | 0.2356 | 40.39367 | 18.3327 | 1.0304 | 22.06097 | 1.171778 | #VALUE! | #VALUE! | #VALUE! | 0.000880894 | #VALUE! | #VALUE! | 4117.675 | 0.0002428555
1160 | 40.676 | 40.282 | 40.331 | 17.8123 | 18.8479 | 822.2 | 0.2344 | 40.42967 | 18.3301 | 1.0356 | 22.09957 | 1.16581 | #VALUE! | #VALUE! | #VALUE! | 0.0008844999 | #VALUE! | #VALUE! | 4111.983 | 0.0002431916
1165 | 40.629 | 40.26 | 40.285 | 17.7917 | 18.8298 | 821.5 | 0.235 | 40.39133 | 18.31075 | 1.0381 | 22.08058 | 1.168794 | #VALUE! | #VALUE! | #VALUE! | 0.0008826928 | #VALUE! | #VALUE! | 4112.015 | 0.0002431898
1170 | 40.659 | 40.29 | 40.339 | 17.7865 | 18.8246 | 822.8 | 0.2348 | 40.42933 | 18.30555 | 1.0381 | 22.12378 | 1.167799 | #VALUE! | #VALUE! | #VALUE! | 0.0008832942 | #VALUE! | #VALUE! | 4110.48 | 0.0002432806
1175 | 40.69 | 40.296 | 40.321 | 17.7736 | 18.8117 | 822.5 | 0.2351 | 40.43567 | 18.29265 | 1.0381 | 22.14302 | 1.169291 | #VALUE! | #VALUE! | #VALUE! | 0.0008823924 | #VALUE! | #VALUE! | 4105.412 | 0.0002435809
1180 | 40.672 | 40.303 | 40.352 | 17.7607 | 18.7988 | 822.5 | 0.2351 | 40.44233 | 18.27975 | 1.0381 | 22.16258 | 1.169291 | #VALUE! | #VALUE! | #VALUE! | 0.0008823924 | #VALUE! | #VALUE! | 4101.788 | 0.0002437961
1185 | 40.656 | 40.262 | 40.312 | 17.7504 | 18.7859 | 823.8 | 0.235 | 40.41 | 18.26815 | 1.0355 | 22.14185 | 1.168794 | #VALUE! | #VALUE! | #VALUE! | 0.0008826928 | #VALUE! | #VALUE! | 4112.118 | 0.0002431837
1190 | 40.666 | 40.321 | 40.321 | 17.7427 | 18.7755 | 821.3 | 0.235 | 40.436 | 18.2591 | 1.0328 | 22.1769 | 1.168794 | #VALUE! | #VALUE! | #VALUE! | 0.0008826928 | #VALUE! | #VALUE! | 4093.159 | 0.0002443101
1195 | 40.628 | 40.259 | 40.284 | 17.7323 | 18.7652 | 822.8 | 0.2352 | 40.39033 | 18.24875 | 1.0329 | 22.14158 | 1.169789 | #VALUE! | #VALUE! | #VALUE! | 0.0008820923 | #VALUE! | #VALUE! | 4107.175 | 0.0002434763
1200 | 40.639 | 40.245 | 40.319 | 17.7169 | 18.7497 | 822.1 | 0.2359 | 40.401 | 18.2333 | 1.0328 | 22.1677 | 1.17327 | #VALUE! | #VALUE! | #VALUE! | 0.0008799977 | #VALUE! | #VALUE! | 4098.846 | 0.0002439711
1205 | 40.65 | 40.306 | 40.355 | 17.7169 | 18.7549 | 822 | 0.2345 | 40.437 | 18.2359 | 1.038 | 22.2011 | 1.166307 | #VALUE! | #VALUE! | #VALUE! | 0.0008841981 | #VALUE! | #VALUE! | 4092.182 | 0.0002443684
1210 | 40.712 | 40.319 | 40.368 | 17.7143 | 18.7549 | 823.1 | 0.234 | 40.46633 | 18.2346 | 1.0406 | 22.23173 | 1.163821 | #VALUE! | #VALUE! | #VALUE! | 0.0008857093 | #VALUE! | #VALUE! | 4092.012 | 0.0002443785
1215 | 40.726 | 40.381 | 40.381 | 17.7065 | 18.7445 | 822.5 | 0.2334 | 40.496 | 18.2255 | 1.038 | 22.2705 | 1.160836 | #VALUE! | #VALUE! | #VALUE! | 0.0008875303 | #VALUE! | #VALUE! | 4081.911 | 0.0002449833
1220 | 40.736 | 40.391 | 40.391 | 17.7065 | 18.7445 | 821.1 | 0.2342 | 40.506 | 18.2255 | 1.038 | 22.2805 | 1.164815 | #VALUE! | #VALUE! | #VALUE! | 0.0008851041 | #VALUE! | #VALUE! | 4073.135 | 0.0002455112
1225 | 40.748 | 40.354 | 40.428 | 17.6936 | 18.7394 | 822.2 | 0.2335 | 40.51 | 18.2165 | 1.0458 | 22.2935 | 1.161334 | #VALUE! | #VALUE! | #VALUE! | 0.0008872262 | #VALUE! | #VALUE! | 4076.213 | 0.0002453258
1230 | 40.735 | 40.391 | 40.415 | 17.6885 | 18.7316 | 818.6 | 0.2337 | 40.51367 | 18.21005 | 1.0431 | 22.30362 | 1.162328 | #VALUE! | #VALUE! | #VALUE! | 0.0008866187 | #VALUE! | #VALUE! | 4056.524 | 0.0002465165
1235 | 40.72 | 40.351 | 40.45 | 17.6807 | 18.7239 | 822.6 | 0.2341 | 40.507 | 18.2023 | 1.0432 | 22.3047 | 1.164318 | #VALUE! | #VALUE! | #VALUE! | 0.0008854066 | #VALUE! | #VALUE! | 4076.148 | 0.0002453297
1240 | 40.826 | 40.457 | 40.457 | 17.6781 | 18.7213 | 821.3 | 0.2333 | 40.58 | 18.1997 | 1.0432 | 22.3803 | 1.160339 | #VALUE! | #VALUE! | #VALUE! | 0.0008878346 | #VALUE! | #VALUE! | 4055.959 | 0.0002465508
1245 | 40.812 | 40.419 | 40.468 | 17.6678 | 18.711 | 821.9 | 0.2337 | 40.56633 | 18.1894 | 1.0432 | 22.37693 | 1.162328 | #VALUE! | #VALUE! | #VALUE! | 0.0008866187 | #VALUE! | #VALUE! | 4059.533 | 0.0002463338
1250 | 40.796 | 40.377 | 40.451 | 17.6549 | 18.6877 | 821.5 | 0.2338 | 40.54133 | 18.1713 | 1.0328 | 22.37003 | 1.162826 | #VALUE! | #VALUE! | #VALUE! | 0.0008863154 | #VALUE! | #VALUE! | 4058.809 | 0.0002463777
1255 | 40.805 | 40.485 | 40.51 | 17.6549 | 18.6903 | 821.5 | 0.2332 | 40.6 | 18.1726 | 1.0354 | 22.4274 | 1.159842 | #VALUE! | #VALUE! | #VALUE! | 0.0008881392 | #VALUE! | #VALUE! | 4048.427 | 0.0002470095
1260 | 40.839 | 40.47 | 40.495 | 17.6498 | 18.6903 | 821.7 | 0.2332 | 40.60133 | 18.17005 | 1.0405 | 22.43128 | 1.159842 | #VALUE! | #VALUE! | #VALUE! | 0.0008881392 | #VALUE! | #VALUE! | 4048.711 | 0.0002469922
1265 | 40.822 | 40.503 | 40.527 | 17.6394 | 18.6851 | 822 | 0.2336 | 40.61733 | 18.16225 | 1.0457 | 22.45508 | 1.161831 | #VALUE! | #VALUE! | #VALUE! | 0.0008869224 | #VALUE! | #VALUE! | 4045.897 | 0.000247164
1270 | 40.832 | 40.488 | 40.512 | 17.6317 | 18.6748 | 821.4 | 0.2337 | 40.61067 | 18.15325 | 1.0431 | 22.45742 | 1.162328 | #VALUE! | #VALUE! | #VALUE! | 0.0008866187 | #VALUE! | #VALUE! | 4042.523 | 0.0002473702
1275 | 40.841 | 40.521 | 40.521 | 17.6265 | 18.6696 | 822.6 | 0.2328 | 40.62767 | 18.14805 | 1.0431 | 22.47962 | 1.157852 | #VALUE! | #VALUE! | #VALUE! | 0.0008893598 | #VALUE! | #VALUE! | 4044.431 | 0.0002472536
1280 | 40.898 | 40.504 | 40.578 | 17.6162 | 18.6619 | 821.8 | 0.2325 | 40.66 | 18.13905 | 1.0457 | 22.52095 | 1.15636 | #VALUE! | #VALUE! | #VALUE! | 0.0008902777 | #VALUE! | #VALUE! | 4033.082 | 0.0002479493
1285 | 40.883 | 40.514 | 40.538 | 17.5956 | 18.6464 | 820.3 | 0.2335 | 40.645 | 18.121 | 1.0508 | 22.524 | 1.161334 | #VALUE! | #VALUE! | #VALUE! | 0.0008872262 | #VALUE! | #VALUE! | 4025.176 | 0.0002484364
1290 | 40.843 | 40.474 | 40.499 | 17.5801 | 18.6231 | 821.5 | 0.2336 | 40.60533 | 18.1016 | 1.043 | 22.50373 | 1.161831 | #VALUE! | #VALUE! | #VALUE! | 0.0008869224 | #VALUE! | #VALUE! | 4034.694 | 0.0002478503
1295 | 40.829 | 40.46 | 40.509 | 17.562 | 18.6076 | 821.7 | 0.2335 | 40.59933 | 18.0848 | 1.0456 | 22.51453 | 1.161334 | #VALUE! | #VALUE! | #VALUE! | 0.0008872262 | #VALUE! | #VALUE! | 4033.741 | 0.0002479088
1300 | 40.814 | 40.445 | 40.494 | 17.5466 | 18.5896 | 821.7 | 0.2329 | 40.58433 | 18.0681 | 1.043 | 22.51623 | 1.15835 | #VALUE! | #VALUE! | #VALUE! | 0.0008890543 | #VALUE! | #VALUE! | 4033.436 | 0.0002479276
1305 | 40.801 | 40.457 | 40.481 | 17.5362 | 18.5792 | 825.1 | 0.234 | 40.57967 | 18.0577 | 1.043 | 22.52197 | 1.163821 | #VALUE! | #VALUE! | #VALUE! | 0.0008857093 | #VALUE! | #VALUE! | 4049.095 | 0.0002469688
1310 | 40.811 | 40.442 | 40.491 | 17.5182 | 18.5637 | 821.8 | 0.2336 | 40.58133 | 18.04095 | 1.0455 | 22.54038 | 1.161831 | #VALUE! | #VALUE! | #VALUE! | 0.0008869224 | #VALUE! | #VALUE! | 4029.605 | 0.0002481633
1315 | 40.796 | 40.427 | 40.501 | 17.5027 | 18.5457 | 821.2 | 0.2342 | 40.57467 | 18.0242 | 1.043 | 22.55047 | 1.164815 | #VALUE! | #VALUE! | #VALUE! | 0.0008851041 | #VALUE! | #VALUE! | 4024.862 | 0.0002484557
1320 | 40.782 | 40.437 | 40.487 | 17.4898 | 18.5301 | 821.5 | 0.2337 | 40.56867 | 18.00995 | 1.0403 | 22.55872 | 1.162328 | #VALUE! | #VALUE! | #VALUE! | 0.0008866187 | #VALUE! | #VALUE! | 4024.86 | 0.0002484558
1325 | 40.842 | 40.497 | 40.547 | 17.4743 | 18.5224 | 821.4 | 0.2337 | 40.62867 | 17.99835 | 1.0481 | 22.63032 | 1.162328 | #VALUE! | #VALUE! | #VALUE! | 0.0008866187 | #VALUE! | #VALUE! | 4011.638 | 0.0002492748
1330 | 40.826 | 40.432 | 40.481 | 17.4537 | 18.4992 | 821.7 | 0.2332 | 40.57967 | 17.97645 | 1.0455 | 22.60322 | 1.159842 | #VALUE! | #VALUE! | #VALUE! | 0.0008881392 | #VALUE! | #VALUE! | 4017.914 | 0.0002488853
1335 | 40.81 | 40.416 | 40.49 | 17.433 | 18.4733 | 822 | 0.234 | 40.572 | 17.95315 | 1.0403 | 22.61885 | 1.163821 | #VALUE! | #VALUE! | #VALUE! | 0.0008857093 | #VALUE! | #VALUE! | 4016.603 | 0.0002489666
1340 | 40.795 | 40.426 | 40.45 | 17.4175 | 18.4604 | 822.8 | 0.234 | 40.557 | 17.93895 | 1.0429 | 22.61805 | 1.163821 | #VALUE! | #VALUE! | #VALUE! | 0.0008857093 | #VALUE! | #VALUE! | 4020.655 | 0.0002487157
1345 | 40.777 | 40.408 | 40.432 | 17.3969 | 18.4449 | 821.8 | 0.2351 | 40.539 | 17.9209 | 1.048 | 22.6181 | 1.169291 | #VALUE! | #VALUE! | #VALUE! | 0.0008823924 | #VALUE! | #VALUE! | 4015.759 | 0.0002490189
1350 | 40.76 | 40.366 | 40.416 | 17.3789 | 18.4217 | 822.2 | 0.2344 | 40.514 | 17.9003 | 1.0428 | 22.6137 | 1.16581 | #VALUE! | #VALUE! | #VALUE! | 0.0008844999 | #VALUE! | #VALUE! | 4018.495 | 0.0002488494
1355 | 40.768 | 40.399 | 40.448 | 17.3634 | 18.4062 | 823.1 | 0.2343 | 40.53833 | 17.8848 | 1.0428 | 22.65353 | 1.165313 | #VALUE! | #VALUE! | #VALUE! | 0.0008848019 | #VALUE! | #VALUE! | 4015.82 | 0.0002490151
1360 | 40.8 | 40.455 | 40.48 | 17.3531 | 18.3984 | 823.5 | 0.234 | 40.57833 | 17.87575 | 1.0453 | 22.70258 | 1.163821 | #VALUE! | #VALUE! | #VALUE! | 0.0008857093 | #VALUE! | #VALUE! | 4009.091 | 0.0002494331
1365 | 40.757 | 40.413 | 40.462 | 17.3324 | 18.3752 | 821.7 | 0.2341 | 40.544 | 17.8538 | 1.0428 | 22.6902 | 1.164318 | #VALUE! | #VALUE! | #VALUE! | 0.0008854066 | #VALUE! | #VALUE! | 4002.512 | 0.0002498431
1370 | 40.741 | 40.371 | 40.421 | 17.3092 | 18.3493 | 820.9 | 0.2348 | 40.511 | 17.82925 | 1.0401 | 22.68175 | 1.167799 | #VALUE! | #VALUE! | #VALUE! | 0.0008832942 | #VALUE! | #VALUE! | 4000.104 | 0.0002499935
1375 | 40.748 | 40.305 | 40.404 | 17.2937 | 18.3339 | 821.7 | 0.2348 | 40.48567 | 17.8138 | 1.0402 | 22.67187 | 1.167799 | #VALUE! | #VALUE! | #VALUE! | 0.0008832942 | #VALUE! | #VALUE! | 4005.748 | 0.0002496413
1380 | 40.707 | 40.337 | 40.411 | 17.2705 | 18.3106 | 822 | 0.2341 | 40.485 | 17.79055 | 1.0401 | 22.69445 | 1.164318 | #VALUE! | #VALUE! | #VALUE! | 0.0008854066 | #VALUE! | #VALUE! | 4003.223 | 0.0002497987
1385 | 40.789 | 40.395 | 40.469 | 17.2499 | 18.2951 | 821.6 | 0.2336 | 40.551 | 17.7725 | 1.0452 | 22.7785 | 1.161831 | #VALUE! | #VALUE! | #VALUE! | 0.0008869224 | #VALUE! | #VALUE! | 3986.511 | 0.0002508459
1390 | 40.771 | 40.402 | 40.427 | 17.2318 | 18.277 | 820.9 | 0.2332 | 40.53333 | 17.7544 | 1.0452 | 22.77893 | 1.159842 | #VALUE! | #VALUE! | #VALUE! | 0.0008881392 | #VALUE! | #VALUE! | 3983.039 | 0.0002510646
1395 | 40.779 | 40.385 | 40.434 | 17.2086 | 18.2564 | 821.4 | 0.2334 | 40.53267 | 17.7325 | 1.0478 | 22.80017 | 1.160836 | #VALUE! | #VALUE! | #VALUE! | 0.0008875303 | #VALUE! | #VALUE! | 3981.753 | 0.0002511457
1400 | 40.761 | 40.392 | 40.416 | 17.1931 | 18.2383 | 821.7 | 0.2343 | 40.523 | 17.7157 | 1.0452 | 22.8073 | 1.165313 | #VALUE! | #VALUE! | #VALUE! | 0.0008848019 | #VALUE! | #VALUE! | 3981.961 | 0.0002511325
1405 | 40.742 | 40.373 | 40.397 | 17.175 | 18.2202 | 822.2 | 0.2337 | 40.504 | 17.6976 | 1.0452 | 22.8064 | 1.162328 | #VALUE! | #VALUE! | #VALUE! | 0.0008866187 | #VALUE! | #VALUE! | 3984.542 | 0.0002509699
1410 | 40.722 | 40.353 | 40.427 | 17.1544 | 18.2021 | 822.8 | 0.2333 | 40.50067 | 17.67825 | 1.0477 | 22.82242 | 1.160339 | #VALUE! | #VALUE! | #VALUE! | 0.0008878346 | #VALUE! | #VALUE! | 3984.651 | 0.000250963
1415 | 40.728 | 40.359 | 40.383 | 17.1338 | 18.1789 | 821.7 | 0.2331 | 40.49 | 17.65635 | 1.0451 | 22.83365 | 1.159344 | #VALUE! | #VALUE! | #VALUE! | 0.000888444 | #VALUE! | #VALUE! | 3977.366 | 0.0002514227
1420 | 40.758 | 40.34 | 40.438 | 17.1157 | 18.1608 | 821.1 | 0.233 | 40.512 | 17.63825 | 1.0451 | 22.87375 | 1.158847 | #VALUE! | #VALUE! | #VALUE! | 0.000888749 | #VALUE! | #VALUE! | 3967.494 | 0.0002520482
1425 | 40.765 | 40.346 | 40.42 | 17.1028 | 18.1479 | 821.5 | 0.2326 | 40.51033 | 17.62535 | 1.0451 | 22.88498 | 1.156857 | #VALUE! | #VALUE! | #VALUE! | 0.0008899715 | #VALUE! | #VALUE! | 3967.479 | 0.0002520492
1430 | 40.745 | 40.376 | 40.4 | 17.0873 | 18.1298 | 821.6 | 0.2336 | 40.507 | 17.60855 | 1.0425 | 22.89845 | 1.161831 | #VALUE! | #VALUE! | #VALUE! | 0.0008869224 | #VALUE! | #VALUE! | 3965.628 | 0.0002521669
1435 | 40.725 | 40.282 | 40.405 | 17.0667 | 18.1066 | 821.1 | 0.2336 | 40.47067 | 17.58665 | 1.0399 | 22.88402 | 1.161831 | #VALUE! | #VALUE! | #VALUE! | 0.0008869224 | #VALUE! | #VALUE! | 3965.714 | 0.0002521614
1440 | 40.681 | 40.337 | 40.386 | 17.0538 | 18.0937 | 820.5 | 0.2333 | 40.468 | 17.57375 | 1.0399 | 22.89425 | 1.160339 | #VALUE! | #VALUE! | #VALUE! | 0.0008878346 | #VALUE! | #VALUE! | 3961.045 | 0.0002524586
1445 | 40.686 | 40.341 | 40.366 | 17.0461 | 18.0859 | 823.1 | 0.234 | 40.46433 | 17.566 | 1.0398 | 22.89833 | 1.163821 | #VALUE! | #VALUE! | #VALUE! | 0.0008857093 | #VALUE! | #VALUE! | 3972.888 | 0.000251706
1450 | 40.715 | 40.346 | 40.371 | 17.0383 | 18.0782 | 820.7 | 0.2336 | 40.47733 | 17.55825 | 1.0399 | 22.91908 | 1.161831 | #VALUE! | #VALUE! | #VALUE! | 0.0008869224 | #VALUE! | #VALUE! | 3957.718 | 0.0002526709
1455 | 40.695 | 40.351 | 40.375 | 17.028 | 18.0652 | 820.4 | 0.2329 | 40.47367 | 17.5466 | 1.0372 | 22.92707 | 1.15835 | #VALUE! | #VALUE! | #VALUE! | 0.0008890543 | #VALUE! | #VALUE! | 3954.894 | 0.0002528513
1460 | 40.65 | 40.281 | 40.305 | 17.0254 | 18.0575 | 821.3 | 0.2354 | 40.412 | 17.54145 | 1.0321 | 22.87055 | 1.170784 | #VALUE! | #VALUE! | #VALUE! | 0.0008814927 | #VALUE! | #VALUE! | 3969.016 | 0.0002519516
1465 | 40.629 | 40.21 | 40.309 | 17.0125 | 18.042 | 821.3 | 0.2348 | 40.38267 | 17.52725 | 1.0295 | 22.85542 | 1.167799 | #VALUE! | #VALUE! | #VALUE! | 0.0008832942 | #VALUE! | #VALUE! | 3971.644 | 0.0002517849
1470 | 40.682 | 40.312 | 40.312 | 17.0074 | 18.0446 | 821.6 | 0.2343 | 40.43533 | 17.526 | 1.0372 | 22.90933 | 1.165313 | #VALUE! | #VALUE! | #VALUE! | 0.0008848019 | #VALUE! | #VALUE! | 3963.744 | 0.0002522867
1475 | 40.736 | 40.342 | 40.416 | 17.0074 | 18.0472 | 822.1 | 0.2337 | 40.498 | 17.5273 | 1.0398 | 22.9707 | 1.162328 | #VALUE! | #VALUE! | #VALUE! | 0.0008866187 | #VALUE! | #VALUE! | 3955.561 | 0.0002528087
1480 | 40.841 | 40.471 | 40.496 | 17.0099 | 18.0446 | 822.2 | 0.2315 | 40.60267 | 17.52725 | 1.0347 | 23.07542 | 1.151387 | #VALUE! | #VALUE! | #VALUE! | 0.000893353 | #VALUE! | #VALUE! | 3938.089 | 0.0002539302
1485 | 40.846 | 40.502 | 40.551 | 17.0022 | 18.0394 | 821.4 | 0.2335 | 40.633 | 17.5208 | 1.0372 | 23.1122 | 1.161334 | #VALUE! | #VALUE! | #VALUE! | 0.0008872262 | #VALUE! | #VALUE! | 3927.996 | 0.0002545827
1490 | 40.83 | 40.412 | 40.486 | 16.9971 | 18.0291 | 822.1 | 0.2331 | 40.576 | 17.5131 | 1.032 | 23.0629 | 1.159344 | #VALUE! | #VALUE! | #VALUE! | 0.000888444 | #VALUE! | #VALUE! | 3939.747 | 0.0002538234
1495 | 40.814 | 40.396 | 40.494 | 16.9996 | 18.0368 | 819.9 | 0.2334 | 40.568 | 17.5182 | 1.0372 | 23.0498 | 1.160836 | #VALUE! | #VALUE! | #VALUE! | 0.0008875303 | #VALUE! | #VALUE! | 3931.437 | 0.0002543599
1500 | 40.799 | 40.406 | 40.48 | 16.9893 | 18.0265 | 821.9 | 0.2338 | 40.56167 | 17.5079 | 1.0372 | 23.05377 | 1.162826 | #VALUE! | #VALUE! | #VALUE! | 0.0008863154 | #VALUE! | #VALUE! | 3940.349 | 0.0002537846
1505 | 40.808 | 40.414 | 40.464 | 16.9842 | 18.0188 | 822.8 | 0.2332 | 40.562 | 17.5015 | 1.0346 | 23.0605 | 1.159842 | #VALUE! | #VALUE! | #VALUE! | 0.0008881392 | #VALUE! | #VALUE! | 3943.512 | 0.0002535811
1510 | 40.845 | 40.452 | 40.476 | 16.9816 | 18.0162 | 822.4 | 0.2332 | 40.591 | 17.4989 | 1.0346 | 23.0921 | 1.159842 | #VALUE! | #VALUE! | #VALUE! | 0.0008881392 | #VALUE! | #VALUE! | 3936.201 | 0.000254052
1515 | 40.856 | 40.487 | 40.536 | 16.9842 | 18.0188 | 823 | 0.2324 | 40.62633 | 17.5015 | 1.0346 | 23.12483 | 1.155863 | #VALUE! | #VALUE! | #VALUE! | 0.0008905842 | #VALUE! | #VALUE! | 3933.497 | 0.0002542267
1520 | 40.867 | 40.522 | 40.522 | 16.9764 | 18.011 | 823.1 | 0.2333 | 40.637 | 17.4937 | 1.0346 | 23.1433 | 1.160339 | #VALUE! | #VALUE! | #VALUE! | 0.0008878346 | #VALUE! | #VALUE! | 3930.836 | 0.0002543988
1525 | 40.901 | 40.532 | 40.556 | 16.9661 | 18.0058 | 821.8 | 0.233 | 40.663 | 17.48595 | 1.0397 | 23.17705 | 1.158847 | #VALUE! | #VALUE! | #VALUE! | 0.000888749 | #VALUE! | #VALUE! | 3918.913 | 0.0002551728
1530 | 40.908 | 40.563 | 40.612 | 16.9661 | 18.0033 | 822.7 | 0.2322 | 40.69433 | 17.4847 | 1.0372 | 23.20963 | 1.154868 | #VALUE! | #VALUE! | #VALUE! | 0.0008911978 | #VALUE! | #VALUE! | 3917.697 | 0.000255252
1535 | 40.917 | 40.524 | 40.573 | 16.9635 | 17.9981 | 819.9 | 0.2326 | 40.67133 | 17.4808 | 1.0346 | 23.19053 | 1.156857 | #VALUE! | #VALUE! | #VALUE! | 0.0008899715 | #VALUE! | #VALUE! | 3907.579 | 0.0002559129
1540 | 40.927 | 40.582 | 40.607 | 16.9609 | 18.0007 | 822.3 | 0.2321 | 40.70533 | 17.4808 | 1.0398 | 23.22453 | 1.154371 | #VALUE! | #VALUE! | #VALUE! | 0.000891505 | #VALUE! | #VALUE! | 3913.28 | 0.0002555401
1545 | 40.913 | 40.495 | 40.593 | 16.9609 | 17.9981 | 821.3 | 0.2327 | 40.667 | 17.4795 | 1.0372 | 23.1875 | 1.157355 | #VALUE! | #VALUE! | #VALUE! | 0.0008896655 | #VALUE! | #VALUE! | 3914.764 | 0.0002554433
1550 | 40.922 | 40.503 | 40.602 | 16.9584 | 17.9929 | 822.9 | 0.2334 | 40.67567 | 17.47565 | 1.0345 | 23.20002 | 1.160836 | #VALUE! | #VALUE! | #VALUE! | 0.0008875303 | #VALUE! | #VALUE! | 3920.274 | 0.0002550842
1555 | 40.908 | 40.539 | 40.563 | 16.9558 | 17.9904 | 822.1 | 0.2336 | 40.67 | 17.4731 | 1.0346 | 23.1969 | 1.161831 | #VALUE! | #VALUE! | #VALUE! | 0.0008869224 | #VALUE! | #VALUE! | 3916.989 | 0.0002552981
1560 | 40.87 | 40.452 | 40.55 | 16.9532 | 17.9826 | 820.3 | 0.2343 | 40.624 | 17.4679 | 1.0294 | 23.1561 | 1.165313 | #VALUE! | #VALUE! | #VALUE! | 0.0008848019 | #VALUE! | #VALUE! | 3915.299 | 0.0002554083
1565 | 40.879 | 40.485 | 40.51 | 16.9506 | 17.9826 | 821.5 | 0.2339 | 40.62467 | 17.4666 | 1.032 | 23.15807 | 1.163323 | #VALUE! | #VALUE! | #VALUE! | 0.0008860122 | #VALUE! | #VALUE! | 3920.694 | 0.0002550569
1570 | 40.892 | 40.498 | 40.596 | 16.9506 | 17.9852 | 824.2 | 0.2333 | 40.662 | 17.4679 | 1.0346 | 23.1941 | 1.160339 | #VALUE! | #VALUE! | #VALUE! | 0.0008878346 | #VALUE! | #VALUE! | 3927.469 | 0.0002546169
1575 | 40.928 | 40.534 | 40.608 | 16.948 | 17.9774 | 824.6 | 0.2338 | 40.69 | 17.4627 | 1.0294 | 23.2273 | 1.162826 | #VALUE! | #VALUE! | #VALUE! | 0.0008863154 | #VALUE! | #VALUE! | 3923.758 | 0.0002548577
1580 | 40.916 | 40.571 | 40.571 | 16.9532 | 17.9878 | 821.3 | 0.2331 | 40.686 | 17.4705 | 1.0346 | 23.2155 | 1.159344 | #VALUE! | #VALUE! | #VALUE! | 0.000888444 | #VALUE! | #VALUE! | 3910.042 | 0.0002557517
1585 | 40.931 | 40.562 | 40.587 | 16.9429 | 17.9774 | 821.6 | 0.2342 | 40.69333 | 17.46015 | 1.0345 | 23.23318 | 1.164815 | #VALUE! | #VALUE! | #VALUE! | 0.0008851041 | #VALUE! | #VALUE! | 3908.493 | 0.0002558531
1590 | 40.92 | 40.55 | 40.55 | 16.9351 | 17.9697 | 817.5 | 0.2331 | 40.67333 | 17.4524 | 1.0346 | 23.22093 | 1.159344 | #VALUE! | #VALUE! | #VALUE! | 0.000888444 | #VALUE! | #VALUE! | 3891.04 | 0.0002570007
1595 | 40.958 | 40.564 | 40.613 | 16.9351 | 17.9671 | 821.9 | 0.234 | 40.71167 | 17.4511 | 1.032 | 23.26057 | 1.163821 | #VALUE! | #VALUE! | #VALUE! | 0.0008857093 | #VALUE! | #VALUE! | 3905.317 | 0.0002560611
1600 | 40.949 | 40.604 | 40.629 | 16.9429 | 17.9697 | 818.8 | 0.2337 | 40.72733 | 17.4563 | 1.0268 | 23.27103 | 1.162328 | #VALUE! | #VALUE! | #VALUE! | 0.0008866187 | #VALUE! | #VALUE! | 3888.838 | 0.0002571462
1605 | 40.94 | 40.571 | 40.62 | 16.948 | 17.9774 | 821.3 | 0.2334 | 40.71033 | 17.4627 | 1.0294 | 23.24763 | 1.160836 | #VALUE! | #VALUE! | #VALUE! | 0.0008875303 | #VALUE! | #VALUE! | 3904.637 | 0.0002561057
1610 | 40.932 | 40.587 | 40.612 | 16.9558 | 17.9774 | 822 | 0.2331 | 40.71033 | 17.4666 | 1.0216 | 23.24373 | 1.159344 | #VALUE! | #VALUE! | #VALUE! | 0.000888444 | #VALUE! | #VALUE! | 3908.621 | 0.0002558447
1615 | 40.972 | 40.603 | 40.603 | 16.9713 | 17.9929 | 820.5 | 0.233 | 40.726 | 17.4821 | 1.0216 | 23.2439 | 1.158847 | #VALUE! | #VALUE! | #VALUE! | 0.000888749 | #VALUE! | #VALUE! | 3901.461 | 0.0002563143
1620 | 41.014 | 40.621 | 40.719 | 16.979 | 18.0007 | 821.3 | 0.2333 | 40.78467 | 17.48985 | 1.0217 | 23.29482 | 1.160339 | #VALUE! | #VALUE! | #VALUE! | 0.0008878346 | #VALUE! | #VALUE! | 3896.729 | 0.0002566255
1625 | 41.056 | 40.711 | 40.711 | 16.9919 | 18.0136 | 823.6 | 0.2327 | 40.826 | 17.50275 | 1.0217 | 23.32325 | 1.157355 | #VALUE! | #VALUE! | #VALUE! | 0.0008896655 | #VALUE! | #VALUE! | 3902.877 | 0.0002562212
1630 | 41.147 | 40.729 | 40.803 | 17.0074 | 18.0291 | 821.2 | 0.2321 | 40.893 | 17.51825 | 1.0217 | 23.37475 | 1.154371 | #VALUE! | #VALUE! | #VALUE! | 0.000891505 | #VALUE! | #VALUE! | 3882.93 | 0.0002575375
1635 | 41.116 | 40.796 | 40.82 | 17.0074 | 18.0317 | 819.3 | 0.2328 | 40.91067 | 17.51955 | 1.0243 | 23.39112 | 1.157852 | #VALUE! | #VALUE! | #VALUE! | 0.0008893598 | #VALUE! | #VALUE! | 3871.236 | 0.0002583154
1640 | 41.134 | 40.765 | 40.79 | 17.0074 | 18.0343 | 822.6 | 0.2329 | 40.89633 | 17.52085 | 1.0269 | 23.37548 | 1.15835 | #VALUE! | #VALUE! | #VALUE! | 0.0008890543 | #VALUE! | #VALUE! | 3889.428 | 0.0002571072
1645 | 41.104 | 40.71 | 40.784 | 17.0099 | 18.0291 | 820.9 | 0.2333 | 40.866 | 17.5195 | 1.0192 | 23.3465 | 1.160339 | #VALUE! | #VALUE! | #VALUE! | 0.0008878346 | #VALUE! | #VALUE! | 3886.209 | 0.0002573202
1650 | 41.151 | 40.757 | 40.806 | 17.0177 | 18.0394 | 820.4 | 0.2336 | 40.90467 | 17.52855 | 1.0217 | 23.37612 | 1.161831 | #VALUE! | #VALUE! | #VALUE! | 0.0008869224 | #VALUE! | #VALUE! | 3878.921 | 0.0002578037
1655 | 41.145 | 40.751 | 40.825 | 17.0177 | 18.0368 | 822 | 0.232 | 40.907 | 17.52725 | 1.0191 | 23.37975 | 1.153873 | #VALUE! | #VALUE! | #VALUE! | 0.0008918124 | #VALUE! | #VALUE! | 3885.882 | 0.0002573418
1660 | 41.168 | 40.725 | 40.799 | 17.0228 | 18.0394 | 823.6 | 0.2335 | 40.89733 | 17.5311 | 1.0166 | 23.36623 | 1.161334 | #VALUE! | #VALUE! | #VALUE! | 0.0008872262 | #VALUE! | #VALUE! | 3895.698 | 0.0002566934
1665 | 41.118 | 40.724 | 40.749 | 17.028 | 18.0446 | 821.3 | 0.2334 | 40.86367 | 17.5363 | 1.0166 | 23.32737 | 1.160836 | #VALUE! | #VALUE! | #VALUE! | 0.0008875303 | #VALUE! | #VALUE! | 3891.291 | 0.0002569841
1670 | 41.115 | 40.771 | 40.795 | 17.0357 | 18.0472 | 819.5 | 0.2341 | 40.89367 | 17.54145 | 1.0115 | 23.35222 | 1.164318 | #VALUE! | #VALUE! | #VALUE! | 0.0008854066 | #VALUE! | #VALUE! | 3878.631 | 0.0002578229
1675 | 41.14 | 40.746 | 40.795 | 17.0383 | 18.0498 | 822.1 | 0.2332 | 40.89367 | 17.54405 | 1.0115 | 23.34962 | 1.159842 | #VALUE! | #VALUE! | #VALUE! | 0.0008881392 | #VALUE! | #VALUE! | 3891.37 | 0.0002569789
1680 | 41.216 | 40.822 | 40.896 | 17.0357 | 18.0549 | 821.8 | 0.2333 | 40.978 | 17.5453 | 1.0192 | 23.4327 | 1.160339 | #VALUE! | #VALUE! | #VALUE! | 0.0008878346 | #VALUE! | #VALUE! | 3876.158 | 0.0002579874
1685 | 41.242 | 40.873 | 40.947 | 17.0512 | 18.073 | 820.7 | 0.2321 | 41.02067 | 17.5621 | 1.0218 | 23.45857 | 1.154371 | #VALUE! | #VALUE! | #VALUE! | 0.000891505 | #VALUE! | #VALUE! | 3866.701 | 0.0002586184
1690 | 41.271 | 40.852 | 40.926 | 17.0693 | 18.0833 | 821 | 0.2322 | 41.01633 | 17.5763 | 1.014 | 23.44003 | 1.154868 | #VALUE! | #VALUE! | #VALUE! | 0.0008911978 | #VALUE! | #VALUE! | 3871.173 | 0.0002583196
1695 | 41.249 | 40.831 | 40.905 | 17.0925 | 18.0988 | 821.8 | 0.2327 | 40.995 | 17.59565 | 1.0063 | 23.39935 | 1.157355 | #VALUE! | #VALUE! | #VALUE! | 0.0008896655 | #VALUE! | #VALUE! | 3881.682 | 0.0002576203
1700 | 56.666 | 56.235 | 56.235 | 34.0379 | 35.3318 | 819.2 | 0.2359 | 56.37867 | 34.68485 | 1.2939 | 21.69382 | 1.17327 | #VALUE! | #VALUE! | #VALUE! | 0.0008799977 | #VALUE! | #VALUE! | 4173.608 | 0.0002396009
1705 | 56.664 | 56.305 | 56.233 | 34.1157 | 35.4096 | 819.2 | 0.2356 | 56.40067 | 34.76265 | 1.2939 | 21.63802 | 1.171778 | #VALUE! | #VALUE! | #VALUE! | 0.000880894 | #VALUE! | #VALUE! | 4184.371 | 0.0002389846
1710 | 41.254 | 40.836 | 40.885 | 17.1209 | 18.1247 | 821.4 | 0.2336 | 40.99167 | 17.6228 | 1.0038 | 23.36887 | 1.161831 | #VALUE! | #VALUE! | #VALUE! | 0.0008869224 | #VALUE! | #VALUE! | 3884.854 | 0.0002574099
1715 | 41.235 | 40.816 | 40.865 | 17.1467 | 18.1427 | 818.7 | 0.2329 | 40.972 | 17.6447 | 0.996 | 23.3273 | 1.15835 | #VALUE! | #VALUE! | #VALUE! | 0.0008890543 | #VALUE! | #VALUE! | 3878.984 | 0.0002577995
1720 | 41.217 | 40.848 | 40.897 | 17.1776 | 18.1686 | 818.2 | 0.2336 | 40.98733 | 17.6731 | 0.991 | 23.31423 | 1.161831 | #VALUE! | #VALUE! | #VALUE! | 0.0008869224 | #VALUE! | #VALUE! | 3878.787 | 0.0002578125
1725 | 41.202 | 40.809 | 40.858 | 17.206 | 18.1918 | 820.8 | 0.2339 | 40.95633 | 17.6989 | 0.9858 | 23.25743 | 1.163323 | #VALUE! | #VALUE! | #VALUE! | 0.0008860122 | #VALUE! | #VALUE! | 3900.616 | 0.0002563698
1730 | 41.264 | 40.894 | 40.944 | 17.2318 | 18.2202 | 819.8 | 0.2337 | 41.034 | 17.726 | 0.9884 | 23.308 | 1.162328 | #VALUE! | #VALUE! | #VALUE! | 0.0008866187 | #VALUE! | #VALUE! | 3887.412 | 0.0002572406
1735 | 41.35 | 40.981 | 41.006 | 17.2628 | 18.2486 | 821.9 | 0.233 | 41.11233 | 17.7557 | 0.9858 | 23.35663 | 1.158847 | #VALUE! | #VALUE! | #VALUE! | 0.000888749 | #VALUE! | #VALUE! | 3889.255 | 0.0002571187
1745 | 40.753 | 40.286 | 40.163 | 17.4924 | 18.4759 | 818.5 | 0.2331 | 40.40067 | 17.98415 | 0.9835 | 22.41652 | 1.159344 | #VALUE! | #VALUE! | #VALUE! | 0.000888444 | #VALUE! | #VALUE! | 4035.601 | 0.0002477946
1750 | 41.105 | 40.638 | 40.515 | 17.6111 | 18.6283 | 817.4 | 0.2341 | 40.75267 | 18.1197 | 1.0172 | 22.63297 | 1.164318 | #VALUE! | #VALUE! | #VALUE! | 0.0008854066 | #VALUE! | #VALUE! | 3991.635 | 0.0002505239
1755 | 41.409 | 40.99 | 40.842 | 17.851 | 18.8737 | 817.7 | 0.2341 | 41.08033 | 18.36235 | 1.0227 | 22.71798 | 1.164318 | #VALUE! | #VALUE! | #VALUE! | 0.0008854066 | #VALUE! | #VALUE! | 3978.156 | 0.0002513727
1760 | 41.716 | 41.273 | 41.174 | 18.0858 | 19.1139 | 818.3 | 0.2328 | 41.38767 | 18.59985 | 1.0281 | 22.78782 | 1.157852 | #VALUE! | #VALUE! | #VALUE! | 0.0008893598 | #VALUE! | #VALUE! | 3968.875 | 0.0002519605
1765 | 42.005 | 41.587 | 41.488 | 18.3491 | 19.3852 | 819.5 | 0.2335 | 41.69333 | 18.86715 | 1.0361 | 22.82618 | 1.161334 | #VALUE! | #VALUE! | #VALUE! | 0.0008872262 | #VALUE! | #VALUE! | 3968.015 | 0.0002520152
1770 | 42.252 | 41.834 | 41.735 | 18.5865 | 19.628 | 818.8 | 0.2334 | 41.94033 | 19.10725 | 1.0415 | 22.83308 | 1.160836 | #VALUE! | #VALUE! | #VALUE! | 0.0008875303 | #VALUE! | #VALUE! | 3963.427 | 0.0002523069
1775 | 42.532 | 42.114 | 41.99 | 18.8214 | 19.8683 | 819.3 | 0.2331 | 42.212 | 19.34485 | 1.0469 | 22.86715 | 1.159344 | #VALUE! | #VALUE! | #VALUE! | 0.000888444 | #VALUE! | #VALUE! | 3959.94 | 0.0002525291
1780 | 42.792 | 42.324 | 42.275 | 19.0744 | 20.1318 | 818.7 | 0.2332 | 42.46367 | 19.6031 | 1.0574 | 22.86057 | 1.159842 | #VALUE! | #VALUE! | #VALUE! | 0.0008881392 | #VALUE! | #VALUE! | 3958.179 | 0.0002526414
1785 | 43.008 | 42.59 | 42.516 | 19.2964 | 20.3592 | 819.5 | 0.2344 | 42.70467 | 19.8278 | 1.0628 | 22.87687 | 1.16581 | #VALUE! | #VALUE! | #VALUE! | 0.0008844999 | #VALUE! | #VALUE! | 3959.224 | 0.0002525748
1790 | 43.202 | 42.783 | 42.709 | 19.539 | 20.6047 | 820.2 | 0.2342 | 42.898 | 20.07185 | 1.0657 | 22.82615 | 1.164815 | #VALUE! | #VALUE! | #VALUE! | 0.0008851041 | #VALUE! | #VALUE! | 3971.41 | 0.0002517997
1795 | 43.499 | 43.055 | 42.981 | 19.7843 | 20.8657 | 819.5 | 0.2334 | 43.17833 | 20.325 | 1.0814 | 22.85333 | 1.160836 | #VALUE! | #VALUE! | #VALUE! | 0.0008875303 | #VALUE! | #VALUE! | 3963.301 | 0.0002523149
1800 | 43.701 | 43.257 | 43.233 | 20.0167 | 21.0957 | 818.9 | 0.2336 | 43.397 | 20.5562 | 1.079 | 22.8408 | 1.161831 | #VALUE! | #VALUE! | #VALUE! | 0.0008869224 | #VALUE! | #VALUE! | 3962.572 | 0.0002523613
1805 | 43.926 | 43.482 | 43.433 | 20.2672 | 21.3567 | 819.5 | 0.2335 | 43.61367 | 20.81195 | 1.0895 | 22.80172 | 1.161334 | #VALUE! | #VALUE! | #VALUE! | 0.0008872262 | #VALUE! | #VALUE! | 3972.273 | 0.0002517451
1810 | 44.129 | 43.686 | 43.637 | 20.4971 | 21.5868 | 818.4 | 0.2334 | 43.81733 | 21.04195 | 1.0897 | 22.77538 | 1.160836 | #VALUE! | #VALUE! | #VALUE! | 0.0008875303 | #VALUE! | #VALUE! | 3971.527 | 0.0002517923
1815 | 44.406 | 43.987 | 43.937 | 20.745 | 21.8426 | 821 | 0.2334 | 44.11 | 21.2938 | 1.0976 | 22.8162 | 1.160836 | #VALUE! | #VALUE! | #VALUE! | 0.0008875303 | #VALUE! | #VALUE! | 3977.017 | 0.0002514447
1820 | 44.609 | 44.215 | 44.141 | 20.9697 | 22.0649 | 819.9 | 0.233 | 44.32167 | 21.5173 | 1.0952 | 22.80437 | 1.158847 | #VALUE! | #VALUE! | #VALUE! | 0.000888749 | #VALUE! | #VALUE! | 3973.75 | 0.0002516515
1825 | 44.837 | 44.443 | 44.344 | 21.2125 | 22.3105 | 821.5 | 0.233 | 44.54133 | 21.7615 | 1.098 | 22.77983 | 1.158847 | #VALUE! | #VALUE! | #VALUE! | 0.000888749 | #VALUE! | #VALUE! | 3985.792 | 0.0002508911
1830 | 45.04 | 44.645 | 44.596 | 21.4347 | 22.538 | 820.3 | 0.2327 | 44.76033 | 21.98635 | 1.1033 | 22.77398 | 1.157355 | #VALUE! | #VALUE! | #VALUE! | 0.0008896655 | #VALUE! | #VALUE! | 3980.992 | 0.0002511936
1835 | 45.242 | 44.823 | 44.725 | 21.6543 | 22.7629 | 821.1 | 0.2333 | 44.93 | 22.2086 | 1.1086 | 22.7214 | 1.160339 | #VALUE! | #VALUE! | #VALUE! | 0.0008878346 | #VALUE! | #VALUE! | 3994.097 | 0.0002503695
1840 | 45.42 | 44.976 | 44.952 | 21.8558 | 22.9723 | 819.7 | 0.2325 | 45.116 | 22.41405 | 1.1165 | 22.70195 | 1.15636 | #VALUE! | #VALUE! | #VALUE! | 0.0008902777 | #VALUE! | #VALUE! | 3990.703 | 0.0002505824
1845 | 45.599 | 45.18 | 45.106 | 22.0677 | 23.1843 | 820.5 | 0.2342 | 45.295 | 22.626 | 1.1166 | 22.669 | 1.164815 | #VALUE! | #VALUE! | #VALUE! | 0.0008851041 | #VALUE! | #VALUE! | 4000.404 | 0.0002499747
1850 | 45.751 | 45.307 | 45.283 | 22.2796 | 23.4015 | 819.7 | 0.2353 | 45.447 | 22.84055 | 1.1219 | 22.60645 | 1.170286 | #VALUE! | #VALUE! | #VALUE! | 0.0008817924 | #VALUE! | #VALUE! | 4007.562 | 0.0002495283
1855 | 46 | 45.63 | 45.532 | 22.5122 | 23.6446 | 820.6 | 0.2336 | 45.72067 | 23.0784 | 1.1324 | 22.64227 | 1.161831 | #VALUE! | #VALUE! | #VALUE! | 0.0008869224 | #VALUE! | #VALUE! | 4005.615 | 0.0002496495
1860 | 46.176 | 45.781 | 45.732 | 22.7293 | 23.8592 | 820.4 | 0.2332 | 45.89633 | 23.29425 | 1.1299 | 22.60208 | 1.159842 | #VALUE! | #VALUE! | #VALUE! | 0.0008881392 | #VALUE! | #VALUE! | 4011.759 | 0.0002492672
1865 | 46.348 | 45.953 | 45.904 | 22.9413 | 24.0738 | 820.7 | 0.2337 | 46.06833 | 23.50755 | 1.1325 | 22.56078 | 1.162328 | #VALUE! | #VALUE! | #VALUE! | 0.0008866187 | #VALUE! | #VALUE! | 4020.573 | 0.0002487208
1870 | 46.525 | 46.13 | 46.056 | 23.1687 | 24.304 | 822.2 | 0.2339 | 46.237 | 23.73635 | 1.1353 | 22.50065 | 1.163323 | #VALUE! | #VALUE! | #VALUE! | 0.0008860122 | #VALUE! | #VALUE! | 4038.686 | 0.0002476053
1875 | 46.722 | 46.302 | 46.278 | 23.3936 | 24.5316 | 820 | 0.2346 | 46.434 | 23.9626 | 1.138 | 22.4714 | 1.166805 | #VALUE! | #VALUE! | #VALUE! | 0.0008838966 | #VALUE! | #VALUE! | 4033.122 | 0.0002479469
1880 | 46.895 | 46.475 | 46.426 | 23.5979 | 24.7385 | 821.8 | 0.2348 | 46.59867 | 24.1682 | 1.1406 | 22.43047 | 1.167799 | #VALUE! | #VALUE! | #VALUE! | 0.0008832942 | #VALUE! | #VALUE! | 4049.351 | 0.0002469531
1885 | 47.143 | 46.698 | 46.649 | 23.8254 | 24.9661 | 820 | 0.2352 | 46.83 | 24.39575 | 1.1407 | 22.43425 | 1.169789 | #VALUE! | #VALUE! | #VALUE! | 0.0008820923 | #VALUE! | #VALUE! | 4039.801 | 0.000247537
1890 | 47.338 | 46.869 | 46.82 | 24.0245 | 25.1679 | 820.2 | 0.234 | 47.009 | 24.5962 | 1.1434 | 22.4128 | 1.163821 | #VALUE! | #VALUE! | #VALUE! | 0.0008857093 | #VALUE! | #VALUE! | 4044.653 | 0.00024724
1895 | 47.489 | 47.094 | 47.02 | 24.2417 | 25.3929 | 820.9 | 0.235 | 47.201 | 24.8173 | 1.1512 | 22.3837 | 1.168794 | #VALUE! | #VALUE! | #VALUE! | 0.0008826928 | #VALUE! | #VALUE! | 4053.368 | 0.0002467084
1900 | 47.685 | 47.291 | 47.217 | 24.4356 | 25.5843 | 820.2 | 0.2338 | 47.39767 | 25.00995 | 1.1487 | 22.38772 | 1.162826 | #VALUE! | #VALUE! | #VALUE! | 0.0008863154 | #VALUE! | #VALUE! | 4049.185 | 0.0002469633
1905 | 47.882 | 47.487 | 47.413 | 24.6529 | 25.812 | 819.3 | 0.2342 | 47.594 | 25.23245 | 1.1591 | 22.36155 | 1.164815 | #VALUE! | #VALUE! | #VALUE! | 0.0008851041 | #VALUE! | #VALUE! | 4049.475 | 0.0002469456
1910 | 48.08 | 47.66 | 47.636 | 24.8624 | 26.019 | 819 | 0.234 | 47.792 | 25.4407 | 1.1566 | 22.3513 | 1.163821 | #VALUE! | #VALUE! | #VALUE! | 0.0008857093 | #VALUE! | #VALUE! | 4049.848 | 0.0002469228
1915 | 48.279 | 47.909 | 47.81 | 25.0874 | 26.2415 | 820.5 | 0.2341 | 47.99933 | 25.66445 | 1.1541 | 22.33488 | 1.164318 | #VALUE! | #VALUE! | #VALUE! | 0.0008854066 | #VALUE! | #VALUE! | 4060.248 | 0.0002462904
1920 | 48.501 | 48.032 | 47.983 | 25.2995 | 26.4485 | 820.4 | 0.233 | 48.172 | 25.874 | 1.149 | 22.298 | 1.158847 | #VALUE! | #VALUE! | #VALUE! | 0.000888749 | #VALUE! | #VALUE! | 4066.468 | 0.0002459136
1925 | 48.649 | 48.229 | 48.18 | 25.5168 | 26.6684 | 818.8 | 0.2339 | 48.35267 | 26.0926 | 1.1516 | 22.26007 | 1.163323 | #VALUE! | #VALUE! | #VALUE! | 0.0008860122 | #VALUE! | #VALUE! | 4065.454 | 0.000245975
1930 | 48.799 | 48.38 | 48.33 | 25.7031 | 26.8521 | 820.8 | 0.2345 | 48.503 | 26.2776 | 1.149 | 22.2254 | 1.166307 | #VALUE! | #VALUE! | #VALUE! | 0.0008841981 | #VALUE! | #VALUE! | 4081.741 | 0.0002449935
1935 | 48.948 | 48.581 | 48.507 | 25.8997 | 27.0539 | 820.3 | 0.2351 | 48.67867 | 26.4768 | 1.1542 | 22.20187 | 1.169291 | #VALUE! | #VALUE! | #VALUE! | 0.0008823924 | #VALUE! | #VALUE! | 4083.578 | 0.0002448833
1940 | 49.144 | 48.759 | 48.66 | 26.1015 | 27.2506 | 820.9 | 0.2342 | 48.85433 | 26.67605 | 1.1491 | 22.17828 | 1.164815 | #VALUE! | #VALUE! | #VALUE! | 0.0008851041 | #VALUE! | #VALUE! | 4090.91 | 0.0002444444
1945 | 49.339 | 48.981 | 48.885 | 26.3034 | 27.4525 | 821.1 | 0.2337 | 49.06833 | 26.87795 | 1.1491 | 22.19038 | 1.162328 | #VALUE! | #VALUE! | #VALUE! | 0.0008866187 | #VALUE! | #VALUE! | 4089.676 | 0.0002445182
1950 | 49.539 | 49.109 | 49.109 | 26.4897 | 27.6466 | 819.7 | 0.2343 | 49.25233 | 27.06815 | 1.1569 | 22.18418 | 1.165313 | #VALUE! | #VALUE! | #VALUE! | 0.0008848019 | #VALUE! | #VALUE! | 4083.844 | 0.0002448673
1955 | 49.69 | 49.308 | 49.236 | 26.6683 | 27.8329 | 819.3 | 0.233 | 49.41133 | 27.2506 | 1.1646 | 22.16073 | 1.158847 | #VALUE! | #VALUE! | #VALUE! | 0.000888749 | #VALUE! | #VALUE! | 4086.17 | 0.0002447279
1960 | 49.892 | 49.51 | 49.438 | 26.852 | 28.0219 | 820.9 | 0.2338 | 49.61333 | 27.43695 | 1.1699 | 22.17638 | 1.162826 | #VALUE! | #VALUE! | #VALUE! | 0.0008863154 | #VALUE! | #VALUE! | 4091.261 | 0.0002444234
1965 | 49.997 | 49.591 | 49.544 | 27.0099 | 28.1797 | 819.4 | 0.2345 | 49.71067 | 27.5948 | 1.1698 | 22.11587 | 1.166307 | #VALUE! | #VALUE! | #VALUE! | 0.0008841981 | #VALUE! | #VALUE! | 4094.96 | 0.0002442026
1970 | 50.176 | 49.77 | 49.723 | 27.1704 | 28.3635 | 821.3 | 0.2337 | 49.88967 | 27.76695 | 1.1931 | 22.12272 | 1.162328 | #VALUE! | #VALUE! | #VALUE! | 0.0008866187 | #VALUE! | #VALUE! | 4103.184 | 0.0002437132
1975 | 50.287 | 49.905 | 49.833 | 27.3257 | 28.5188 | 819.2 | 0.2343 | 50.00833 | 27.92225 | 1.1931 | 22.08608 | 1.165313 | #VALUE! | #VALUE! | #VALUE! | 0.0008848019 | #VALUE! | #VALUE! | 4099.481 | 0.0002439333
1980 | 50.469 | 50.11 | 50.039 | 27.5069 | 28.7 | 821 | 0.2348 | 50.206 | 28.10345 | 1.1931 | 22.10255 | 1.167799 | #VALUE! | #VALUE! | #VALUE! | 0.0008832942 | #VALUE! | #VALUE! | 4105.428 | 0.00024358
1985 | 50.603 | 50.268 | 50.173 | 27.6364 | 28.8554 | 819 | 0.2351 | 50.348 | 28.2459 | 1.219 | 22.1021 | 1.169291 | #VALUE! | #VALUE! | #VALUE! | 0.0008823924 | #VALUE! | #VALUE! | 4095.51 | 0.0002441698
1990 | 50.763 | 50.405 | 50.333 | 27.8176 | 29.0107 | 820.2 | 0.2344 | 50.50033 | 28.41415 | 1.1931 | 22.08618 | 1.16581 | #VALUE! | #VALUE! | #VALUE! | 0.0008844999 | #VALUE! | #VALUE! | 4104.467 | 0.000243637
1995 | 50.897 | 50.491 | 50.396 | 27.9988 | 29.1919 | 820.4 | 0.2349 | 50.59467 | 28.59535 | 1.1931 | 21.99932 | 1.168297 | #VALUE! | #VALUE! | #VALUE! | 0.0008829934 | #VALUE! | #VALUE! | 4121.678 | 0.0002426196
2000 | 51.056 | 50.65 | 50.602 | 28.1542 | 29.3472 | 820.6 | 0.2346 | 50.76933 | 28.7507 | 1.193 | 22.01863 | 1.166805 | #VALUE! | #VALUE! | #VALUE! | 0.0008838966 | #VALUE! | #VALUE! | 4119.066 | 0.0002427735
2005 | 51.191 | 50.762 | 50.738 | 28.3096 | 29.5026 | 820.8 | 0.2353 | 50.897 | 28.9061 | 1.193 | 21.9909 | 1.170286 | #VALUE! | #VALUE! | #VALUE! | 0.0008817924 | #VALUE! | #VALUE! | 4125.266 | 0.0002424086
2010 | 51.351 | 50.944 | 50.921 | 28.439 | 29.6579 | 821 | 0.2352 | 51.072 | 29.04845 | 1.2189 | 22.02355 | 1.169789 | #VALUE! | #VALUE! | #VALUE! | 0.0008820923 | #VALUE! | #VALUE! | 4120.154 | 0.0002427094
2015 | 51.509 | 51.127 | 51.031 | 28.5944 | 29.8133 | 821 | 0.2343 | 51.22233 | 29.20385 | 1.2189 | 22.01848 | 1.165313 | #VALUE! | #VALUE! | #VALUE! | 0.0008848019 | #VALUE! | #VALUE! | 4121.102 | 0.0002426535
2020 | 51.644 | 51.262 | 51.19 | 28.7239 | 29.9428 | 822.6 | 0.234 | 51.36533 | 29.33335 | 1.2189 | 22.03198 | 1.163821 | #VALUE! | #VALUE! | #VALUE! | 0.0008857093 | #VALUE! | #VALUE! | 4126.604 | 0.00024233
2025 | 51.779 | 51.373 | 51.278 | 28.8793 | 30.0981 | 820.5 | 0.2338 | 51.47667 | 29.4887 | 1.2188 | 21.98797 | 1.162826 | #VALUE! | #VALUE! | #VALUE! | 0.0008863154 | #VALUE! | #VALUE! | 4124.309 | 0.0002424649
2030 | 51.979 | 51.621 | 51.525 | 29.0088 | 30.2535 | 821.7 | 0.2337 | 51.70833 | 29.63115 | 1.2447 | 22.07718 | 1.162328 | #VALUE! | #VALUE! | #VALUE! | 0.0008866187 | #VALUE! | #VALUE! | 4113.649 | 0.0002430932
2035 | 52.109 | 51.703 | 51.631 | 29.1642 | 30.4089 | 820.9 | 0.2342 | 51.81433 | 29.78655 | 1.2447 | 22.02778 | 1.164815 | #VALUE! | #VALUE! | #VALUE! | 0.0008851041 | #VALUE! | #VALUE! | 4118.861 | 0.0002427856
2040 | 52.235 | 51.805 | 51.758 | 29.2937 | 30.5383 | 821.4 | 0.2337 | 51.93267 | 29.916 | 1.2446 | 22.01667 | 1.162328 | #VALUE! | #VALUE! | #VALUE! | 0.0008866187 | #VALUE! | #VALUE! | 4123.45 | 0.0002425153
2045 | 52.408 | 52.026 | 51.93 | 29.4492 | 30.6937 | 821.2 | 0.2343 | 52.12133 | 30.07145 | 1.2445 | 22.04988 | 1.165313 | #VALUE! | #VALUE! | #VALUE! | 0.0008848019 | #VALUE! | #VALUE! | 4116.236 | 0.0002429404
2050 | 52.507 | 52.1 | 52.053 | 29.5787 | 30.8491 | 821.3 | 0.2344 | 52.22 | 30.2139 | 1.2704 | 22.0061 | 1.16581 | #VALUE! | #VALUE! | #VALUE! | 0.0008844999 | #VALUE! | #VALUE! | 4124.928 | 0.0002424285
2055 | 52.555 | 52.172 | 52.125 | 29.7341 | 30.9786 | 817.8 | 0.2353 | 52.284 | 30.35635 | 1.2445 | 21.92765 | 1.170286 | #VALUE! | #VALUE! | #VALUE! | 0.0008817924 | #VALUE! | #VALUE! | 4122.044 | 0.0002425981
2060 | 52.742 | 52.336 | 52.265 | 29.8637 | 31.1081 | 820.2 | 0.235 | 52.44767 | 30.4859 | 1.2444 | 21.96177 | 1.168794 | #VALUE! | #VALUE! | #VALUE! | 0.0008826928 | #VALUE! | #VALUE! | 4127.719 | 0.0002422645
2065 | 52.88 | 52.474 | 52.402 | 30.0191 | 31.2894 | 820.6 | 0.2352 | 52.58533 | 30.65425 | 1.2703 | 21.93108 | 1.169789 | #VALUE! | #VALUE! | #VALUE! | 0.0008820923 | #VALUE! | #VALUE! | 4135.51 | 0.0002418081
2070 | 53.039 | 52.609 | 52.609 | 30.1746 | 31.4189 | 819.3 | 0.2346 | 52.75233 | 30.79675 | 1.2443 | 21.95558 | 1.166805 | #VALUE! | #VALUE! | #VALUE! | 0.0008838966 | #VALUE! | #VALUE! | 4124.351 | 0.0002424624
2075 | 53.174 | 52.744 | 52.72 | 30.3301 | 31.5743 | 820.8 | 0.2347 | 52.87933 | 30.9522 | 1.2442 | 21.92713 | 1.167302 | #VALUE! | #VALUE! | #VALUE! | 0.0008835953 | #VALUE! | #VALUE! | 4137.263 | 0.0002417057
2080 | 53.284 | 52.853 | 52.805 | 30.4596 | 31.7298 | 820.1 | 0.2341 | 52.98067 | 31.0947 | 1.2702 | 21.88597 | 1.164318 | #VALUE! | #VALUE! | #VALUE! | 0.0008854066 | #VALUE! | #VALUE! | 4141.51 | 0.0002414578
2085 | 53.391 | 52.961 | 52.937 | 30.641 | 31.8852 | 819.3 | 0.2353 | 53.09633 | 31.2631 | 1.2442 | 21.83323 | 1.170286 | #VALUE! | #VALUE! | #VALUE! | 0.0008817924 | #VALUE! | #VALUE! | 4147.463 | 0.0002411112
2090 | 53.569 | 53.186 | 53.115 | 30.7706 | 32.0147 | 820.3 | 0.2342 | 53.29 | 31.39265 | 1.2441 | 21.89735 | 1.164815 | #VALUE! | #VALUE! | #VALUE! | 0.0008851041 | #VALUE! | #VALUE! | 4140.367 | 0.0002415245
2095 | 53.723 | 53.316 | 53.221 | 30.9002 | 32.1702 | 821.3 | 0.2342 | 53.42 | 31.5352 | 1.27 | 21.8848 | 1.164815 | #VALUE! | #VALUE! | #VALUE! | 0.0008851041 | #VALUE! | #VALUE! | 4147.791 | 0.0002410922
2100 | 53.828 | 53.422 | 53.374 | 31.0298 | 32.2738 | 820.5 | 0.2344 | 53.54133 | 31.6518 | 1.244 | 21.88953 | 1.16581 | #VALUE! | #VALUE! | #VALUE! | 0.0008844999 | #VALUE! | #VALUE! | 4142.855 | 0.0002413794
2105 | 53.981 | 53.551 | 53.527 | 31.1853 | 32.4292 | 821.1 | 0.2343 | 53.68633 | 31.80725 | 1.2439 | 21.87908 | 1.165313 | #VALUE! | #VALUE! | #VALUE! | 0.0008848019 | #VALUE! | #VALUE! | 4147.865 | 0.0002410879
2110 | 54.111 | 53.68 | 53.656 | 31.3149 | 32.5588 | 819.6 | 0.2344 | 53.81567 | 31.93685 | 1.2439 | 21.87882 | 1.16581 | #VALUE! | #VALUE! | #VALUE! | 0.0008844999 | #VALUE! | #VALUE! | 4140.338 | 0.0002415262
2115 | 54.216 | 53.81 | 53.738 | 31.4704 | 32.7142 | 818.8 | 0.2345 | 53.92133 | 32.0923 | 1.2438 | 21.82903 | 1.166307 | #VALUE! | #VALUE! | #VALUE! | 0.0008841981 | #VALUE! | #VALUE! | 4145.73 | 0.0002412121
2120 | 54.344 | 53.962 | 53.914 | 31.6 | 32.8438 | 820 | 0.2344 | 54.07333 | 32.2219 | 1.2438 | 21.85143 | 1.16581 | #VALUE! | #VALUE! | #VALUE! | 0.0008844999 | #VALUE! | #VALUE! | 4147.549 | 0.0002411062
2125 | 54.428 | 53.997 | 53.973 | 31.7037 | 32.9474 | 822.1 | 0.2344 | 54.13267 | 32.32555 | 1.2437 | 21.80712 | 1.16581 | #VALUE! | #VALUE! | #VALUE! | 0.0008844999 | #VALUE! | #VALUE! | 4166.621 | 0.0002400026
2130 | 54.537 | 54.154 | 54.059 | 31.8334 | 33.077 | 815.8 | 0.2343 | 54.25 | 32.4552 | 1.2436 | 21.7948 | 1.165313 | #VALUE! | #VALUE! | #VALUE! | 0.0008848019 | #VALUE! | #VALUE! | 4137.028 | 0.0002417194
2135 | 54.668 | 54.262 | 54.214 | 31.963 | 33.2065 | 824.2 | 0.2348 | 54.38133 | 32.58475 | 1.2435 | 21.79658 | 1.167799 | #VALUE! | #VALUE! | #VALUE! | 0.0008832942 | #VALUE! | #VALUE! | 4179.283 | 0.0002392755
2140 | 54.731 | 54.324 | 54.3 | 32.0926 | 33.3361 | 818.9 | 0.2344 | 54.45167 | 32.71435 | 1.2435 | 21.73732 | 1.16581 | #VALUE! | #VALUE! | #VALUE! | 0.0008844999 | #VALUE! | #VALUE! | 4163.73 | 0.0002401693
2145 | 54.818 | 54.387 | 54.34 | 32.2223 | 33.4656 | 818.9 | 0.2353 | 54.515 | 32.84395 | 1.2433 | 21.67105 | 1.170286 | #VALUE! | #VALUE! | #VALUE! | 0.0008817924 | #VALUE! | #VALUE! | 4176.462 | 0.0002394371
2150 | 55.053 | 54.67 | 54.574 | 32.3779 | 33.6211 | 820.1 | 0.2348 | 54.76567 | 32.9995 | 1.2432 | 21.76617 | 1.167799 | #VALUE! | #VALUE! | #VALUE! | 0.0008832942 | #VALUE! | #VALUE! | 4164.305 | 0.0002401361
2155 | 55.167 | 54.808 | 54.688 | 32.4816 | 33.7507 | 820.5 | 0.2342 | 54.88767 | 33.11615 | 1.2691 | 21.77152 | 1.164815 | #VALUE! | #VALUE! | #VALUE! | 0.0008851041 | #VALUE! | #VALUE! | 4165.312 | 0.0002400781
2160 | 55.282 | 54.899 | 54.827 | 32.6112 | 33.8544 | 819 | 0.2341 | 55.00267 | 33.2328 | 1.2432 | 21.76987 | 1.164318 | #VALUE! | #VALUE! | #VALUE! | 0.0008854066 | #VALUE! | #VALUE! | 4158.012 | 0.0002404995
2165 | 55.397 | 54.99 | 54.918 | 32.7409 | 34.0099 | 819.7 | 0.2341 | 55.10167 | 33.3754 | 1.269 | 21.72627 | 1.164318 | #VALUE! | #VALUE! | #VALUE! | 0.0008854066 | #VALUE! | #VALUE! | 4169.918 | 0.0002398129
2170 | 55.469 | 55.038 | 55.038 | 32.8706 | 34.1395 | 819.3 | 0.2354 | 55.18167 | 33.50505 | 1.2689 | 21.67662 | 1.170784 | #VALUE! | #VALUE! | #VALUE! | 0.0008814927 | #VALUE! | #VALUE! | 4177.429 | 0.0002393817
2175 | 55.611 | 55.18 | 55.18 | 32.9743 | 34.2431 | 821 | 0.2362 | 55.32367 | 33.6087 | 1.2688 | 21.71497 | 1.174762 | #VALUE! | #VALUE! | #VALUE! | 0.0008791034 | #VALUE! | #VALUE! | 4178.704 | 0.0002393086
2180 | 55.707 | 55.3 | 55.276 | 33.104 | 34.3727 | 819.7 | 0.2356 | 55.42767 | 33.73835 | 1.2687 | 21.68932 | 1.171778 | #VALUE! | #VALUE! | #VALUE! | 0.000880894 | #VALUE! | #VALUE! | 4177.021 | 0.000239405
2185 | 55.878 | 55.447 | 55.399 | 33.2337 | 34.5023 | 819 | 0.2347 | 55.57467 | 33.868 | 1.2686 | 21.70667 | 1.167302 | #VALUE! | #VALUE! | #VALUE! | 0.0008835953 | #VALUE! | #VALUE! | 4170.119 | 0.0002398013
2190 | 55.977 | 55.546 | 55.474 | 33.3374 | 34.606 | 819.2 | 0.2348 | 55.66567 | 33.9717 | 1.2686 | 21.69397 | 1.167799 | #VALUE! | #VALUE! | #VALUE! | 0.0008832942 | #VALUE! | #VALUE! | 4173.579 | 0.0002396025
2195 | 56.098 | 55.667 | 55.643 | 33.4671 | 34.7356 | 821.6 | 0.2353 | 55.80267 | 34.10135 | 1.2685 | 21.70132 | 1.170286 | #VALUE! | #VALUE! | #VALUE! | 0.0008817924 | #VALUE! | #VALUE! | 4184.388 | 0.0002389836
2200 | 56.198 | 55.815 | 55.719 | 33.5709 | 34.8393 | 819.5 | 0.2337 | 55.91067 | 34.2051 | 1.2684 | 21.70557 | 1.162328 | #VALUE! | #VALUE! | #VALUE! | 0.0008866187 | #VALUE! | #VALUE! | 4172.876 | 0.0002396429
2205 | 56.345 | 55.986 | 55.89 | 33.6747 | 34.943 | 821.2 | 0.2344 | 56.07367 | 34.30885 | 1.2683 | 21.76482 | 1.16581 | #VALUE! | #VALUE! | #VALUE! | 0.0008844999 | #VALUE! | #VALUE! | 4170.149 | 0.0002397996
2210 | 56.42 | 55.965 | 55.965 | 33.7525 | 35.0467 | 819.2 | 0.2353 | 56.11667 | 34.3996 | 1.2942 | 21.71707 | 1.170286 | #VALUE! | #VALUE! | #VALUE! | 0.0008817924 | #VALUE! | #VALUE! | 4169.139 | 0.0002398577
2215 | 56.519 | 56.064 | 56.112 | 33.8822 | 35.1763 | 820.2 | 0.2345 | 56.23167 | 34.52925 | 1.2941 | 21.70242 | 1.166307 | #VALUE! | #VALUE! | #VALUE! | 0.0008841981 | #VALUE! | #VALUE! | 4177.046 | 0.0002394036
2220 | 56.568 | 56.185 | 56.113 | 33.9601 | 35.254 | 819 | 0.2349 | 56.28867 | 34.60705 | 1.2939 | 21.68162 | 1.168297 | #VALUE! | #VALUE! | #VALUE! | 0.0008829934 | #VALUE! | #VALUE! | 4174.937 | 0.0002395246
2225 | 56.808 | 56.377 | 56.377 | 34.2195 | 35.5133 | 820.3 | 0.2352 | 56.52067 | 34.8664 | 1.2938 | 21.65427 | 1.169789 | #VALUE! | #VALUE! | #VALUE! | 0.0008820923 | #VALUE! | #VALUE! | 4186.845 | 0.0002388433
2230 | 56.923 | 56.564 | 56.469 | 34.3233 | 35.617 | 819.7 | 0.2349 | 56.652 | 34.97015 | 1.2937 | 21.68185 | 1.168297 | #VALUE! | #VALUE! | #VALUE! | 0.0008829934 | #VALUE! | #VALUE! | 4178.46 | 0.0002393226
2235 | 57.062 | 56.655 | 56.583 | 34.4271 | 35.7207 | 819.5 | 0.2349 | 56.76667 | 35.0739 | 1.2936 | 21.69277 | 1.168297 | #VALUE! | #VALUE! | #VALUE! | 0.0008829934 | #VALUE! | #VALUE! | 4175.338 | 0.0002395016
2240 | 57.152 | 56.793 | 56.721 | 34.5049 | 35.8244 | 818.3 | 0.2354 | 56.88867 | 35.16465 | 1.3195 | 21.72402 | 1.170784 | #VALUE! | #VALUE! | #VALUE! | 0.0008814927 | #VALUE! | #VALUE! | 4163.227 | 0.0002401983
2245 | 57.265 | 56.834 | 56.81 | 34.6087 | 35.9022 | 819.9 | 0.2353 | 56.96967 | 35.25545 | 1.2935 | 21.71422 | 1.170286 | #VALUE! | #VALUE! | #VALUE! | 0.0008817924 | #VALUE! | #VALUE! | 4173.25 | 0.0002396214
2250 | 57.306 | 56.875 | 56.827 | 34.6606 | 35.98 | 819.5 | 0.2359 | 57.00267 | 35.3203 | 1.3194 | 21.68237 | 1.17327 | #VALUE! | #VALUE! | #VALUE! | 0.0008799977 | #VALUE! | #VALUE! | 4177.341 | 0.0002393867
2255 | 57.391 | 56.984 | 56.96 | 34.7385 | 36.0578 | 820 | 0.2355 | 57.11167 | 35.39815 | 1.3193 | 21.71352 | 1.171281 | #VALUE! | #VALUE! | #VALUE! | 0.0008811932 | #VALUE! | #VALUE! | 4173.893 | 0.0002395845
2260 | 57.476 | 57.093 | 57.045 | 34.8163 | 36.1615 | 820.5 | 0.2348 | 57.20467 | 35.4889 | 1.3452 | 21.71577 | 1.167799 | #VALUE! | #VALUE! | #VALUE! | 0.0008832942 | #VALUE! | #VALUE! | 4176.005 | 0.0002394633
2265 | 57.605 | 57.198 | 57.174 | 34.8942 | 36.2393 | 820.6 | 0.2342 | 57.32567 | 35.56675 | 1.3451 | 21.75892 | 1.164815 | #VALUE! | #VALUE! | #VALUE! | 0.0008851041 | #VALUE! | #VALUE! | 4168.232 | 0.0002399099
2270 | 57.711 | 57.28 | 57.232 | 34.9721 | 36.317 | 819.4 | 0.2355 | 57.40767 | 35.64455 | 1.3449 | 21.76312 | 1.171281 | #VALUE! | #VALUE! | #VALUE! | 0.0008811932 | #VALUE! | #VALUE! | 4161.333 | 0.0002403076
2275 | 57.789 | 57.406 | 57.358 | 35.0759 | 36.3948 | 821.5 | 0.2349 | 57.51767 | 35.73535 | 1.3189 | 21.78232 | 1.168297 | #VALUE! | #VALUE! | #VALUE! | 0.0008829934 | #VALUE! | #VALUE! | 4168.321 | 0.0002399048
2280 | 57.868 | 57.461 | 57.365 | 35.1278 | 36.4726 | 819.2 | 0.2355 | 57.56467 | 35.8002 | 1.3448 | 21.76447 | 1.171281 | #VALUE! | #VALUE! | #VALUE! | 0.0008811932 | #VALUE! | #VALUE! | 4160.06 | 0.0002403812
2285 | 57.919 | 57.511 | 57.487 | 35.1797 | 36.5245 | 820.9 | 0.2349 | 57.639 | 35.8521 | 1.3448 | 21.7869 | 1.168297 | #VALUE! | #VALUE! | #VALUE! | 0.0008829934 | #VALUE! | #VALUE! | 4164.4 | 0.0002401306
2290 | 57.968 | 57.537 | 57.513 | 35.2576 | 36.6023 | 819 | 0.235 | 57.67267 | 35.92995 | 1.3447 | 21.74272 | 1.168794 | #VALUE! | #VALUE! | #VALUE! | 0.0008826928 | #VALUE! | #VALUE! | 4163.204 | 0.0002401996
2295 | 58.089 | 57.634 | 57.61 | 35.3354 | 36.706 | 819.3 | 0.2352 | 57.77767 | 36.0207 | 1.3706 | 21.75697 | 1.169789 | #VALUE! | #VALUE! | #VALUE! | 0.0008820923 | #VALUE! | #VALUE! | 4162.002 | 0.000240269
2300 | 58.136 | 57.729 | 57.705 | 35.4133 | 36.7579 | 819.3 | 0.235 | 57.85667 | 36.0856 | 1.3446 | 21.77107 | 1.168794 | #VALUE! | #VALUE! | #VALUE! | 0.0008826928 | #VALUE! | #VALUE! | 4159.306 | 0.0002404247
2305 | 58.276 | 57.893 | 57.797 | 35.4912 | 36.8357 | 819.3 | 0.2346 | 57.98867 | 36.16345 | 1.3445 | 21.82522 | 1.166805 | #VALUE! | #VALUE! | #VALUE! | 0.0008838966 | #VALUE! | #VALUE! | 4148.987 | 0.0002410227
2310 | 58.319 | 57.96 | 57.84 | 35.5691 | 36.9135 | 819.9 | 0.2348 | 58.03967 | 36.2413 | 1.3444 | 21.79837 | 1.167799 | #VALUE! | #VALUE! | #VALUE! | 0.0008832942 | #VALUE! | #VALUE! | 4157.139 | 0.00024055
2315 | 58.384 | 57.953 | 57.905 | 35.621 | 36.9913 | 820.8 | 0.2349 | 58.08067 | 36.30615 | 1.3703 | 21.77452 | 1.168297 | #VALUE! | #VALUE! | #VALUE! | 0.0008829934 | #VALUE! | #VALUE! | 4166.261 | 0.0002400234
2320 | 58.425 | 57.994 | 57.97 | 35.6988 | 37.0431 | 821.5 | 0.2353 | 58.12967 | 36.37095 | 1.3443 | 21.75872 | 1.170286 | #VALUE! | #VALUE! | #VALUE! | 0.0008817924 | #VALUE! | #VALUE! | 4172.842 | 0.0002396448
2325 | 58.489 | 58.058 | 58.034 | 35.7508 | 37.1209 | 819.3 | 0.2359 | 58.19367 | 36.43585 | 1.3701 | 21.75782 | 1.17327 | #VALUE! | #VALUE! | #VALUE! | 0.0008799977 | #VALUE! | #VALUE! | 4161.839 | 0.0002402784
2330 | 58.575 | 58.144 | 58.12 | 35.8287 | 37.1987 | 820.2 | 0.2355 | 58.27967 | 36.5137 | 1.37 | 21.76597 | 1.171281 | #VALUE! | #VALUE! | #VALUE! | 0.0008811932 | #VALUE! | #VALUE! | 4164.851 | 0.0002401046
2335 | 58.613 | 58.206 | 58.134 | 35.8287 | 37.2247 | 820.2 | 0.2349 | 58.31767 | 36.5267 | 1.396 | 21.79097 | 1.168297 | #VALUE! | #VALUE! | #VALUE! | 0.0008829934 | #VALUE! | #VALUE! | 4160.073 | 0.0002403804
2340 | 58.723 | 58.267 | 58.243 | 35.9325 | 37.3025 | 819.9 | 0.2343 | 58.411 | 36.6175 | 1.37 | 21.7935 | 1.165313 | #VALUE! | #VALUE! | #VALUE! | 0.0008848019 | #VALUE! | #VALUE! | 4158.068 | 0.0002404963
2345 | 58.805 | 58.374 | 58.35 | 35.9844 | 37.3544 | 827.3 | 0.2358 | 58.50967 | 36.6694 | 1.37 | 21.84027 | 1.172773 | #VALUE! | #VALUE! | #VALUE! | 0.0008802962 | #VALUE! | #VALUE! | 4186.612 | 0.0002388566
2350 | 58.768 | 58.361 | 58.337 | 36.0104 | 37.3803 | 820.6 | 0.2351 | 58.48867 | 36.69535 | 1.3699 | 21.79332 | 1.169291 | #VALUE! | #VALUE! | #VALUE! | 0.0008823924 | #VALUE! | #VALUE! | 4161.653 | 0.0002402892
2355 | 58.874 | 58.467 | 58.395 | 36.0883 | 37.484 | 819.3 | 0.2352 | 58.57867 | 36.78615 | 1.3957 | 21.79252 | 1.169789 | #VALUE! | #VALUE! | #VALUE! | 0.0008820923 | #VALUE! | #VALUE! | 4155.212 | 0.0002406616
2360 | 58.956 | 58.5 | 58.5 | 36.1662 | 37.5359 | 820.9 | 0.2352 | 58.652 | 36.85105 | 1.3697 | 21.80095 | 1.169789 | #VALUE! | #VALUE! | #VALUE! | 0.0008820923 | #VALUE! | #VALUE! | 4161.716 | 0.0002402855
2365 | 58.963 | 58.556 | 58.484 | 36.2181 | 37.5618 | 820.5 | 0.2356 | 58.66767 | 36.88995 | 1.3437 | 21.77772 | 1.171778 | #VALUE! | #VALUE! | #VALUE! | 0.000880894 | #VALUE! | #VALUE! | 4164.126 | 0.0002401464
2370 | 59.015 | 58.607 | 58.559 | 36.2441 | 37.6137 | 819.1 | 0.2352 | 58.727 | 36.9289 | 1.3696 | 21.7981 | 1.169789 | #VALUE! | #VALUE! | #VALUE! | 0.0008820923 | #VALUE! | #VALUE! | 4153.134 | 0.000240782
2375 | 59.067 | 58.636 | 58.588 | 36.27 | 37.6656 | 819.8 | 0.2355 | 58.76367 | 36.9678 | 1.3956 | 21.79587 | 1.171281 | #VALUE! | #VALUE! | #VALUE! | 0.0008811932 | #VALUE! | #VALUE! | 4157.109 | 0.0002405518
2380 | 59.094 | 58.638 | 58.59 | 36.322 | 37.6915 | 820.2 | 0.2357 | 58.774 | 37.00675 | 1.3695 | 21.76725 | 1.172276 | #VALUE! | #VALUE! | #VALUE! | 0.000880595 | #VALUE! | #VALUE! | 4164.605 | 0.0002401188
2385 | 59.165 | 58.71 | 58.686 | 36.3479 | 37.7434 | 818.5 | 0.2352 | 58.85367 | 37.04565 | 1.3955 | 21.80802 | 1.169789 | #VALUE! | #VALUE! | #VALUE! | 0.0008820923 | #VALUE! | #VALUE! | 4148.204 | 0.0002410682
2390 | 59.239 | 58.783 | 58.759 | 36.3739 | 37.7694 | 819.3 | 0.2353 | 58.927 | 37.07165 | 1.3955 | 21.85535 | 1.170286 | #VALUE! | #VALUE! | #VALUE! | 0.0008817924 | #VALUE! | #VALUE! | 4143.266 | 0.0002413555
2395 | 59.261 | 58.83 | 58.782 | 36.4258 | 37.8212 | 820.1 | 0.2346 | 58.95767 | 37.1235 | 1.3954 | 21.83417 | 1.166805 | #VALUE! | #VALUE! | #VALUE! | 0.0008838966 | #VALUE! | #VALUE! | 4151.335 | 0.0002408863
2400 | 59.261 | 58.782 | 58.782 | 36.4258 | 37.8212 | 818.3 | 0.2354 | 58.94167 | 37.1235 | 1.3954 | 21.81817 | 1.170784 | #VALUE! | #VALUE! | #VALUE! | 0.0008814927 | #VALUE! | #VALUE! | 4145.262 | 0.0002412393
2405 | 59.306 | 58.922 | 58.85 | 36.4778 | 37.8731 | 821.9 | 0.2357 | 59.026 | 37.17545 | 1.3953 | 21.85055 | 1.172276 | #VALUE! | #VALUE! | #VALUE! | 0.000880595 | #VALUE! | #VALUE! | 4157.328 | 0.0002405391
2410 | 59.349 | 58.918 | 58.87 | 36.5297 | 37.925 | 818.7 | 0.2353 | 59.04567 | 37.22735 | 1.3953 | 21.81832 | 1.170286 | #VALUE! | #VALUE! | #VALUE! | 0.0008817924 | #VALUE! | #VALUE! | 4147.259 | 0.0002411231
2415 | 59.394 | 58.915 | 58.915 | 36.5816 | 37.9509 | 816.5 | 0.2359 | 59.07467 | 37.26625 | 1.3693 | 21.80842 | 1.17327 | #VALUE! | #VALUE! | #VALUE! | 0.0008799977 | #VALUE! | #VALUE! | 4137.992 | 0.0002416631
2420 | 59.388 | 58.98 | 58.932 | 36.5816 | 37.9769 | 818 | 0.2361 | 59.1 | 37.27925 | 1.3953 | 21.82075 | 1.174265 | #VALUE! | #VALUE! | #VALUE! | 0.0008794013 | #VALUE! | #VALUE! | 4143.251 | 0.0002413564
2425 | 59.455 | 59.024 | 59.024 | 36.6076 | 38.0028 | 820.6 | 0.2354 | 59.16767 | 37.3052 | 1.3952 | 21.86247 | 1.170784 | #VALUE! | #VALUE! | #VALUE! | 0.0008814927 | #VALUE! | #VALUE! | 4148.489 | 0.0002410516
2430 | 59.523 | 59.116 | 59.02 | 36.6595 | 38.0547 | 817.2 | 0.2353 | 59.21967 | 37.3571 | 1.3952 | 21.86257 | 1.170286 | #VALUE! | #VALUE! | #VALUE! | 0.0008817924 | #VALUE! | #VALUE! | 4131.282 | 0.0002420556
2435 | 59.566 | 59.134 | 59.087 | 36.6595 | 38.0547 | 819.8 | 0.2363 | 59.26233 | 37.3571 | 1.3952 | 21.90523 | 1.17526 | #VALUE! | #VALUE! | #VALUE! | 0.0008788058 | #VALUE! | #VALUE! | 4136.354 | 0.0002417588
2440 | 59.609 | 59.153 | 59.105 | 36.7115 | 38.1066 | 820.3 | 0.2358 | 59.289 | 37.40905 | 1.3951 | 21.87995 | 1.172773 | #VALUE! | #VALUE! | #VALUE! | 0.0008802962 | #VALUE! | #VALUE! | 4143.659 | 0.0002413326
2445 | 59.676 | 59.221 | 59.197 | 36.7634 | 38.1584 | 819.7 | 0.2352 | 59.36467 | 37.4609 | 1.395 | 21.90377 | 1.169789 | #VALUE! | #VALUE! | #VALUE! | 0.0008820923 | #VALUE! | #VALUE! | 4136.126 | 0.0002417721
2450 | 59.745 | 59.266 | 59.266 | 36.7894 | 38.1844 | 819.8 | 0.2348 | 59.42567 | 37.4869 | 1.395 | 21.93877 | 1.167799 | #VALUE! | #VALUE! | #VALUE! | 0.0008832942 | #VALUE! | #VALUE! | 4130.031 | 0.0002421289
2455 | 59.859 | 59.427 | 59.379 | 36.8153 | 38.2103 | 816.8 | 0.2336 | 59.555 | 37.5128 | 1.395 | 22.0422 | 1.161831 | #VALUE! | #VALUE! | #VALUE! | 0.0008869224 | #VALUE! | #VALUE! | 4095.608 | 0.000244164
2460 | 59.878 | 59.447 | 59.375 | 36.8933 | 38.2881 | 819.9 | 0.2364 | 59.56667 | 37.5907 | 1.3948 | 21.97597 | 1.175757 | #VALUE! | #VALUE! | #VALUE! | 0.0008785084 | #VALUE! | #VALUE! | 4123.543 | 0.0002425099
2465 | 59.825 | 59.394 | 59.346 | 36.9192 | 38.3141 | 818.5 | 0.2368 | 59.52167 | 37.61665 | 1.3949 | 21.90502 | 1.177747 | #VALUE! | #VALUE! | #VALUE! | 0.000877321 | #VALUE! | #VALUE! | 4129.835 | 0.0002421404
2470 | 59.749 | 59.366 | 59.318 | 36.9452 | 38.3141 | 819.5 | 0.2372 | 59.47767 | 37.62965 | 1.3689 | 21.84802 | 1.179736 | #VALUE! | #VALUE! | #VALUE! | 0.0008761372 | #VALUE! | #VALUE! | 4145.669 | 0.0002412156
2475 | 59.863 | 59.383 | 59.383 | 36.9712 | 38.366 | 818.4 | 0.2358 | 59.543 | 37.6686 | 1.3948 | 21.8744 | 1.172773 | #VALUE! | #VALUE! | #VALUE! | 0.0008802962 | #VALUE! | #VALUE! | 4135.11 | 0.0002418315
2480 | 59.953 | 59.545 | 59.497 | 37.0491 | 38.4438 | 820 | 0.2353 | 59.665 | 37.74645 | 1.3947 | 21.91855 | 1.170286 | #VALUE! | #VALUE! | #VALUE! | 0.0008817924 | #VALUE! | #VALUE! | 4134.849 | 0.0002418468
2485 | 59.948 | 59.493 | 59.493 | 37.0751 | 38.4697 | 817.8 | 0.2347 | 59.64467 | 37.7724 | 1.3946 | 21.87227 | 1.167302 | #VALUE! | #VALUE! | #VALUE! | 0.0008835953 | #VALUE! | #VALUE! | 4132.482 | 0.0002419853
2490 | 60.04 | 59.609 | 59.537 | 37.127 | 38.5216 | 818.2 | 0.2357 | 59.72867 | 37.8243 | 1.3946 | 21.90437 | 1.172276 | #VALUE! | #VALUE! | #VALUE! | 0.000880595 | #VALUE! | #VALUE! | 4128.444 | 0.000242222
2495 | 60.106 | 59.65 | 59.626 | 37.179 | 38.5735 | 819 | 0.2362 | 59.794 | 37.87625 | 1.3945 | 21.91775 | 1.174762 | #VALUE! | #VALUE! | #VALUE! | 0.0008791034 | #VALUE! | #VALUE! | 4129.957 | 0.0002421332
2500 | 60.126 | 59.695 | 59.647 | 37.2049 | 38.5994 | 816.8 | 0.2367 | 59.82267 | 37.90215 | 1.3945 | 21.92052 | 1.177249 | #VALUE! | #VALUE! | #VALUE! | 0.0008776175 | #VALUE! | #VALUE! | 4118.344 | 0.0002428161
2505 | 60.315 | 59.907 | 59.86 | 37.2309 | 38.6513 | 819 | 0.234 | 60.02733 | 37.9411 | 1.4204 | 22.08623 | 1.163821 | #VALUE! | #VALUE! | #VALUE! | 0.0008857093 | #VALUE! | #VALUE! | 4098.452 | 0.0002439945
2510 | 60.382 | 59.902 | 59.902 | 37.3088 | 38.7032 | 819.9 | 0.2342 | 60.062 | 38.006 | 1.3944 | 22.056 | 1.164815 | #VALUE! | #VALUE! | #VALUE! | 0.0008851041 | #VALUE! | #VALUE! | 4108.58 | 0.0002433931
2515 | 60.428 | 59.949 | 59.949 | 37.3348 | 38.7551 | 819.8 | 0.2341 | 60.10867 | 38.04495 | 1.4203 | 22.06372 | 1.164318 | #VALUE! | #VALUE! | #VALUE! | 0.0008854066 | #VALUE! | #VALUE! | 4106.642 | 0.0002435079
2520 | 60.496 | 60.089 | 59.993 | 37.3608 | 38.7551 | 820.2 | 0.2332 | 60.19267 | 38.05795 | 1.3943 | 22.13472 | 1.159842 | #VALUE! | #VALUE! | #VALUE! | 0.0008881392 | #VALUE! | #VALUE! | 4095.467 | 0.0002441724
2525 | 60.493 | 60.061 | 60.013 | 37.4127 | 38.807 | 820 | 0.2357 | 60.189 | 38.10985 | 1.3943 | 22.07915 | 1.172276 | #VALUE! | #VALUE! | #VALUE! | 0.000880595 | #VALUE! | #VALUE! | 4104.773 | 0.0002436188
2530 | 60.491 | 60.011 | 60.035 | 37.4387 | 38.8589 | 819.4 | 0.235 | 60.179 | 38.1488 | 1.4202 | 22.0302 | 1.168794 | #VALUE! | #VALUE! | #VALUE! | 0.0008826928 | #VALUE! | #VALUE! | 4110.883 | 0.0002432567
2535 | 60.509 | 60.102 | 60.03 | 37.4906 | 38.8848 | 818.5 | 0.2354 | 60.21367 | 38.1877 | 1.3942 | 22.02597 | 1.170784 | #VALUE! | #VALUE! | #VALUE! | 0.0008814927 | #VALUE! | #VALUE! | 4107.157 | 0.0002434774
2540 | 60.555 | 60.1 | 60.1 | 37.5166 | 38.9108 | 820.5 | 0.2359 | 60.25167 | 38.2137 | 1.3942 | 22.03797 | 1.17327 | #VALUE! | #VALUE! | #VALUE! | 0.0008799977 | #VALUE! | #VALUE! | 4114.951 | 0.0002430162
2545 | 60.622 | 60.214 | 60.118 | 37.5686 | 38.9627 | 819.9 | 0.2353 | 60.318 | 38.26565 | 1.3941 | 22.05235 | 1.170286 | #VALUE! | #VALUE! | #VALUE! | 0.0008817924 | #VALUE! | #VALUE! | 4109.26 | 0.0002433528
2550 | 60.644 | 60.26 | 60.188 | 37.5945 | 38.9886 | 820 | 0.2355 | 60.364 | 38.29155 | 1.3941 | 22.07245 | 1.171281 | #VALUE! | #VALUE! | #VALUE! | 0.0008811932 | #VALUE! | #VALUE! | 4106.019 | 0.0002435449
2555 | 60.689 | 60.258 | 60.234 | 37.6205 | 39.0145 | 820.2 | 0.235 | 60.39367 | 38.3175 | 1.394 | 22.07617 | 1.168794 | #VALUE! | #VALUE! | #VALUE! | 0.0008826928 | #VALUE! | #VALUE! | 4106.329 | 0.0002435265
2560 | 60.807 | 60.327 | 60.327 | 37.6725 | 39.0664 | 820.2 | 0.2344 | 60.487 | 38.36945 | 1.3939 | 22.11755 | 1.16581 | #VALUE! | #VALUE! | #VALUE! | 0.0008844999 | #VALUE! | #VALUE! | 4098.646 | 0.000243983
2565 | 60.878 | 60.423 | 60.375 | 37.7244 | 39.1443 | 820 | 0.2354 | 60.55867 | 38.43435 | 1.4199 | 22.12432 | 1.170784 | #VALUE! | #VALUE! | #VALUE! | 0.0008814927 | #VALUE! | #VALUE! | 4096.393 | 0.0002441172
2570 | 60.829 | 60.422 | 60.35 | 37.7244 | 39.1183 | 819.3 | 0.2361 | 60.53367 | 38.42135 | 1.3939 | 22.11232 | 1.174265 | #VALUE! | #VALUE! | #VALUE! | 0.0008794013 | #VALUE! | #VALUE! | 4095.117 | 0.0002441932
2575 | 60.853 | 60.421 | 60.397 | 37.7764 | 39.1702 | 819.5 | 0.2357 | 60.557 | 38.4733 | 1.3938 | 22.0837 | 1.172276 | #VALUE! | #VALUE! | #VALUE! | 0.000880595 | #VALUE! | #VALUE! | 4101.425 | 0.0002438177
2580 | 60.927 | 60.52 | 60.472 | 37.8283 | 39.2221 | 820.3 | 0.2358 | 60.63967 | 38.5252 | 1.3938 | 22.11447 | 1.172773 | #VALUE! | #VALUE! | #VALUE! | 0.0008802962 | #VALUE! | #VALUE! | 4099.717 | 0.0002439193
2585 | 60.952 | 60.496 | 60.472 | 37.8283 | 39.2481 | 819.9 | 0.2361 | 60.64 | 38.5382 | 1.4198 | 22.1018 | 1.174265 | #VALUE! | #VALUE! | #VALUE! | 0.0008794013 | #VALUE! | #VALUE! | 4100.066 | 0.0002438985
2590 | 61.028 | 60.548 | 60.5 | 37.8543 | 39.274 | 819.8 | 0.2356 | 60.692 | 38.56415 | 1.4197 | 22.12785 | 1.171778 | #VALUE! | #VALUE! | #VALUE! | 0.000880894 | #VALUE! | #VALUE! | 4094.74 | 0.0002442157
2595 | 61.078 | 60.647 | 60.599 | 37.9063 | 39.3259 | 820.6 | 0.2348 | 60.77467 | 38.6161 | 1.4196 | 22.15857 | 1.167799 | #VALUE! | #VALUE! | #VALUE! | 0.0008832942 | #VALUE! | #VALUE! | 4093.054 | 0.0002443163
2600 | 61.129 | 60.697 | 60.673 | 37.9582 | 39.3778 | 820.5 | 0.2352 | 60.833 | 38.668 | 1.4196 | 22.165 | 1.169789 | #VALUE! | #VALUE! | #VALUE! | 0.0008820923 | #VALUE! | #VALUE! | 4091.367 | 0.0002444171
2605 | 61.181 | 60.702 | 60.678 | 37.9842 | 39.3778 | 820.3 | 0.2349 | 60.85367 | 38.681 | 1.3936 | 22.17267 | 1.168297 | #VALUE! | #VALUE! | #VALUE! | 0.0008829934 | #VALUE! | #VALUE! | 4088.956 | 0.0002445612
2610 | 61.209 | 60.777 | 60.753 | 38.0102 | 39.4297 | 819.5 | 0.2351 | 60.913 | 38.71995 | 1.4195 | 22.19305 | 1.169291 | #VALUE! | #VALUE! | #VALUE! | 0.0008823924 | #VALUE! | #VALUE! | 4081.216 | 0.000245025
2615 | 61.31 | 60.831 | 60.831 | 38.0881 | 39.5075 | 820.6 | 0.2357 | 60.99067 | 38.7978 | 1.4194 | 22.19287 | 1.172276 | #VALUE! | #VALUE! | #VALUE! | 0.000880595 | #VALUE! | #VALUE! | 4086.728 | 0.0002446945
2620 | 61.34 | 60.884 | 60.884 | 38.0881 | 39.5075 | 819.6 | 0.235 | 61.036 | 38.7978 | 1.4194 | 22.2382 | 1.168794 | #VALUE! | #VALUE! | #VALUE! | 0.0008826928 | #VALUE! | #VALUE! | 4073.427 | 0.0002454935
2625 | 61.395 | 60.987 | 60.939 | 38.1401 | 39.5594 | 819 | 0.2343 | 61.107 | 38.84975 | 1.4193 | 22.25725 | 1.165313 | #VALUE! | #VALUE! | #VALUE! | 0.0008848019 | #VALUE! | #VALUE! | 4066.961 | 0.0002458838
2630 | 61.449 | 60.993 | 60.993 | 38.1921 | 39.6113 | 820.7 | 0.2341 | 61.145 | 38.9017 | 1.4192 | 22.2433 | 1.164318 | #VALUE! | #VALUE! | #VALUE! | 0.0008854066 | #VALUE! | #VALUE! | 4077.959 | 0.0002452207
2635 | 61.481 | 61.025 | 61.025 | 38.244 | 39.6373 | 819.8 | 0.2354 | 61.177 | 38.94065 | 1.3933 | 22.23635 | 1.170784 | #VALUE! | #VALUE! | #VALUE! | 0.0008814927 | #VALUE! | #VALUE! | 4074.76 | 0.0002454132
2640 | 61.465 | 61.033 | 61.009 | 38.244 | 39.6632 | 819.6 | 0.2353 | 61.169 | 38.9536 | 1.4192 | 22.2154 | 1.170286 | #VALUE! | #VALUE! | #VALUE! | 0.0008817924 | #VALUE! | #VALUE! | 4077.608 | 0.0002452418
2645 | 61.547 | 61.091 | 61.067 | 38.296 | 39.7151 | 821.6 | 0.2354 | 61.235 | 39.00555 | 1.4191 | 22.22945 | 1.170784 | #VALUE! | #VALUE! | #VALUE! | 0.0008814927 | #VALUE! | #VALUE! | 4084.975 | 0.0002447996
2650 | 61.58 | 61.125 | 61.101 | 38.322 | 39.7411 | 818.5 | 0.2337 | 61.26867 | 39.03155 | 1.4191 | 22.23712 | 1.162328 | #VALUE! | #VALUE! | #VALUE! | 0.0008866187 | #VALUE! | #VALUE! | 4068.158 | 0.0002458115
2655 | 61.565 | 61.133 | 61.109 | 38.296 | 39.7151 | 819.9 | 0.2345 | 61.269 | 39.00555 | 1.4191 | 22.26345 | 1.166307 | #VALUE! | #VALUE! | #VALUE! | 0.0008841981 | #VALUE! | #VALUE! | 4070.297 | 0.0002456823
2660 | 61.647 | 61.239 | 61.167 | 38.3479 | 39.767 | 819.5 | 0.2336 | 61.351 | 39.05745 | 1.4191 | 22.29355 | 1.161831 | #VALUE! | #VALUE! | #VALUE! | 0.0008869224 | #VALUE! | #VALUE! | 4062.818 | 0.0002461346
2665 | 61.705 | 61.226 | 61.226 | 38.374 | 39.793 | 819.5 | 0.2345 | 61.38567 | 39.0835 | 1.419 | 22.30217 | 1.166307 | #VALUE! | #VALUE! | #VALUE! | 0.0008841981 | #VALUE! | #VALUE! | 4061.248 | 0.0002462297
2670 | 61.742 | 61.286 | 61.238 | 38.3999 | 39.8189 | 820 | 0.235 | 61.422 | 39.1094 | 1.419 | 22.3126 | 1.168794 | #VALUE! | #VALUE! | #VALUE! | 0.0008826928 | #VALUE! | #VALUE! | 4061.826 | 0.0002461947
2675 | 61.755 | 61.299 | 61.251 | 38.3999 | 39.8189 | 820.3 | 0.2352 | 61.435 | 39.1094 | 1.419 | 22.3256 | 1.169789 | #VALUE! | #VALUE! | #VALUE! | 0.0008820923 | #VALUE! | #VALUE! | 4060.946 | 0.000246248
2680 | 61.768 | 61.361 | 61.313 | 38.3999 | 39.8449 | 819 | 0.2346 | 61.48067 | 39.1224 | 1.445 | 22.35827 | 1.166805 | #VALUE! | #VALUE! | #VALUE! | 0.0008838966 | #VALUE! | #VALUE! | 4048.586 | 0.0002469998
2685 | 61.831 | 61.4 | 61.328 | 38.4519 | 39.8708 | 821 | 0.2344 | 61.51967 | 39.16135 | 1.4189 | 22.35832 | 1.16581 | #VALUE! | #VALUE! | #VALUE! | 0.0008844999 | #VALUE! | #VALUE! | 4058.464 | 0.0002463986
2690 | 61.821 | 61.341 | 61.317 | 38.4519 | 39.8708 | 820.3 | 0.2353 | 61.493 | 39.16135 | 1.4189 | 22.33165 | 1.170286 | #VALUE! | #VALUE! | #VALUE! | 0.0008817924 | #VALUE! | #VALUE! | 4059.846 | 0.0002463148
2695 | 61.837 | 61.405 | 61.357 | 38.4519 | 39.8708 | 820.1 | 0.2344 | 61.533 | 39.16135 | 1.4189 | 22.37165 | 1.16581 | #VALUE! | #VALUE! | #VALUE! | 0.0008844999 | #VALUE! | #VALUE! | 4051.599 | 0.0002468161
2700 | 61.877 | 61.397 | 61.397 | 38.5039 | 39.8968 | 819.6 | 0.2345 | 61.557 | 39.20035 | 1.3929 | 22.35665 | 1.166307 | #VALUE! | #VALUE! | #VALUE! | 0.0008841981 | #VALUE! | #VALUE! | 4051.845 | 0.0002468011
2705 | 61.917 | 61.486 | 61.462 | 38.4779 | 39.8968 | 820.4 | 0.2336 | 61.62167 | 39.18735 | 1.4189 | 22.43432 | 1.161831 | #VALUE! | #VALUE! | #VALUE! | 0.0008869224 | #VALUE! | #VALUE! | 4041.759 | 0.000247417
2710 | 61.96 | 61.48 | 61.48 | 38.5039 | 39.9227 | 819.9 | 0.235 | 61.64 | 39.2133 | 1.4188 | 22.4267 | 1.168794 | #VALUE! | #VALUE! | #VALUE! | 0.0008826928 | #VALUE! | #VALUE! | 4040.668 | 0.0002474838
2715 | 62.024 | 61.544 | 61.52 | 38.5558 | 39.9746 | 821.4 | 0.2352 | 61.696 | 39.2652 | 1.4188 | 22.4308 | 1.169789 | #VALUE! | #VALUE! | #VALUE! | 0.0008820923 | #VALUE! | #VALUE! | 4047.32 | 0.0002470771
2720 | 62.042 | 61.61 | 61.562 | 38.5818 | 40.0006 | 821.3 | 0.2352 | 61.738 | 39.2912 | 1.4188 | 22.4468 | 1.169789 | #VALUE! | #VALUE! | #VALUE! | 0.0008820923 | #VALUE! | #VALUE! | 4043.943 | 0.0002472834
2725 | 62.035 | 61.555 | 61.531 | 38.5558 | 40.0006 | 821 | 0.2343 | 61.707 | 39.2782 | 1.4448 | 22.4288 | 1.165313 | #VALUE! | #VALUE! | #VALUE! | 0.0008848019 | #VALUE! | #VALUE! | 4045.71 | 0.0002471754
2730 | 62.007 | 61.599 | 61.527 | 38.5818 | 40.0265 | 819.8 | 0.2354 | 61.711 | 39.30415 | 1.4447 | 22.40685 | 1.170784 | #VALUE! | #VALUE! | #VALUE! | 0.0008814927 | #VALUE! | #VALUE! | 4043.754 | 0.000247295
2735 | 62.072 | 61.593 | 61.593 | 38.6078 | 40.0525 | 820.5 | 0.2352 | 61.75267 | 39.33015 | 1.4447 | 22.42252 | 1.169789 | #VALUE! | #VALUE! | #VALUE! | 0.0008820923 | #VALUE! | #VALUE! | 4044.379 | 0.0002472567
2740 | 62.068 | 61.636 | 61.588 | 38.5818 | 40.0265 | 817.8 | 0.2351 | 61.764 | 39.30415 | 1.4447 | 22.45985 | 1.169291 | #VALUE! | #VALUE! | #VALUE! | 0.0008823924 | #VALUE! | #VALUE! | 4024.37 | 0.0002484861
2745 | 62.136 | 61.68 | 61.632 | 38.6078 | 40.0525 | 820.5 | 0.2339 | 61.816 | 39.33015 | 1.4447 | 22.48585 | 1.163323 | #VALUE! | #VALUE! | #VALUE! | 0.0008860122 | #VALUE! | #VALUE! | 4032.988 | 0.0002479551
2750 | 62.204 | 61.772 | 61.748 | 38.6338 | 40.0784 | 820 | 0.2341 | 61.908 | 39.3561 | 1.4446 | 22.5519 | 1.164318 | #VALUE! | #VALUE! | #VALUE! | 0.0008854066 | #VALUE! | #VALUE! | 4018.726 | 0.0002488351
2755 | 62.199 | 61.719 | 61.695 | 38.6338 | 40.0784 | 819.2 | 0.2334 | 61.871 | 39.3561 | 1.4446 | 22.5149 | 1.160836 | #VALUE! | #VALUE! | #VALUE! | 0.0008875303 | #VALUE! | #VALUE! | 4021.403 | 0.0002486695
2760 | 62.195 | 61.787 | 61.739 | 38.6598 | 40.1044 | 821 | 0.2341 | 61.907 | 39.3821 | 1.4446 | 22.5249 | 1.164318 | #VALUE! | #VALUE! | #VALUE! | 0.0008854066 | #VALUE! | #VALUE! | 4028.45 | 0.0002482345
2765 | 62.24 | 61.808 | 61.736 | 38.6598 | 40.1303 | 820.8 | 0.2348 | 61.928 | 39.39505 | 1.4705 | 22.53295 | 1.167799 | #VALUE! | #VALUE! | #VALUE! | 0.0008832942 | #VALUE! | #VALUE! | 4026.029 | 0.0002483837
2770 | 62.283 | 61.851 | 61.803 | 38.7118 | 40.1563 | 820.1 | 0.2336 | 61.979 | 39.43405 | 1.4445 | 22.54495 | 1.161831 | #VALUE! | #VALUE! | #VALUE! | 0.0008869224 | #VALUE! | #VALUE! | 4020.455 | 0.0002487281
2775 | 62.278 | 61.846 | 61.775 | 38.6858 | 40.1303 | 820 | 0.2345 | 61.96633 | 39.40805 | 1.4445 | 22.55828 | 1.166307 | #VALUE! | #VALUE! | #VALUE! | 0.0008841981 | #VALUE! | #VALUE! | 4017.588 | 0.0002489055
2780 | 62.276 | 61.821 | 61.797 | 38.7118 | 40.1563 | 819.9 | 0.2351 | 61.96467 | 39.43405 | 1.4445 | 22.53062 | 1.169291 | #VALUE! | #VALUE! | #VALUE! | 0.0008823924 | #VALUE! | #VALUE! | 4022.031 | 0.0002486306
2785 | 62.321 | 61.842 | 61.818 | 38.7637 | 40.2082 | 819 | 0.2351 | 61.99367 | 39.48595 | 1.4445 | 22.50772 | 1.169291 | #VALUE! | #VALUE! | #VALUE! | 0.0008823924 | #VALUE! | #VALUE! | 4021.704 | 0.0002486508
2790 | 62.318 | 61.886 | 61.814 | 38.7377 | 40.1822 | 819.2 | 0.2344 | 62.006 | 39.45995 | 1.4445 | 22.54605 | 1.16581 | #VALUE! | #VALUE! | #VALUE! | 0.0008844999 | #VALUE! | #VALUE! | 4015.847 | 0.0002490135
2795 | 62.362 | 61.93 | 61.882 | 38.7637 | 40.2082 | 820.2 | 0.2348 | 62.058 | 39.48595 | 1.4445 | 22.57205 | 1.167799 | #VALUE! | #VALUE! | #VALUE! | 0.0008832942 | #VALUE! | #VALUE! | 4016.117 | 0.0002489967
2800 | 62.406 | 61.926 | 61.926 | 38.7897 | 40.2341 | 819.7 | 0.2343 | 62.086 | 39.5119 | 1.4444 | 22.5741 | 1.165313 | #VALUE! | #VALUE! | #VALUE! | 0.0008848019 | #VALUE! | #VALUE! | 4013.305 | 0.0002491712
2805 | 62.475 | 62.019 | 61.947 | 38.8157 | 40.2601 | 819.3 | 0.2336 | 62.147 | 39.5379 | 1.4444 | 22.6091 | 1.161831 | #VALUE! | #VALUE! | #VALUE! | 0.0008869224 | #VALUE! | #VALUE! | 4005.136 | 0.0002496794
2810 | 62.495 | 62.015 | 62.015 | 38.8157 | 40.2601 | 819.9 | 0.2343 | 62.175 | 39.5379 | 1.4444 | 22.6371 | 1.165313 | #VALUE! | #VALUE! | #VALUE! | 0.0008848019 | #VALUE! | #VALUE! | 4003.112 | 0.0002498057
2815 | 62.514 | 62.058 | 62.01 | 38.8417 | 40.286 | 820 | 0.2344 | 62.194 | 39.56385 | 1.4443 | 22.63015 | 1.16581 | #VALUE! | #VALUE! | #VALUE! | 0.0008844999 | #VALUE! | #VALUE! | 4004.83 | 0.0002496985
2820 | 62.486 | 62.054 | 62.006 | 38.8417 | 40.286 | 819.1 | 0.2349 | 62.182 | 39.56385 | 1.4443 | 22.61815 | 1.168297 | #VALUE! | #VALUE! | #VALUE! | 0.0008829934 | #VALUE! | #VALUE! | 4002.557 | 0.0002498403
2825 | 62.433 | 62.001 | 61.929 | 38.8417 | 40.2601 | 820.3 | 0.2349 | 62.121 | 39.5509 | 1.4184 | 22.5701 | 1.168297 | #VALUE! | #VALUE! | #VALUE! | 0.0008829934 | #VALUE! | #VALUE! | 4016.954 | 0.0002489448
2830 | 62.454 | 62.023 | 61.975 | 38.8417 | 40.286 | 819.3 | 0.2351 | 62.15067 | 39.56385 | 1.4443 | 22.58682 | 1.169291 | #VALUE! | #VALUE! | #VALUE! | 0.0008823924 | #VALUE! | #VALUE! | 4009.088 | 0.0002494333
2835 | 62.498 | 62.066 | 62.042 | 38.8417 | 40.286 | 820 | 0.2344 | 62.202 | 39.56385 | 1.4443 | 22.63815 | 1.16581 | #VALUE! | #VALUE! | #VALUE! | 0.0008844999 | #VALUE! | #VALUE! | 4003.415 | 0.0002497868
2840 | 62.517 | 62.085 | 62.013 | 38.8417 | 40.286 | 823.3 | 0.2357 | 62.205 | 39.56385 | 1.4443 | 22.64115 | 1.172276 | #VALUE! | #VALUE! | #VALUE! | 0.000880595 | #VALUE! | #VALUE! | 4018.993 | 0.0002488185
2845 | 62.466 | 62.01 | 62.01 | 38.8417 | 40.286 | 820.4 | 0.2354 | 62.162 | 39.56385 | 1.4443 | 22.59815 | 1.170784 | #VALUE! | #VALUE! | #VALUE! | 0.0008814927 | #VALUE! | #VALUE! | 4012.457 | 0.0002492238
2850 | 62.532 | 62.028 | 62.028 | 38.8677 | 40.312 | 820.9 | 0.2353 | 62.196 | 39.58985 | 1.4443 | 22.60615 | 1.170286 | #VALUE! | #VALUE! | #VALUE! | 0.0008817924 | #VALUE! | #VALUE! | 4013.482 | 0.0002491602
2855 | 62.577 | 62.121 | 62.097 | 38.8937 | 40.3379 | 821.1 | 0.2346 | 62.265 | 39.6158 | 1.4442 | 22.6492 | 1.166805 | #VALUE! | #VALUE! | #VALUE! | 0.0008838966 | #VALUE! | #VALUE! | 4006.829 | 0.0002495739
2860 | 62.669 | 62.213 | 62.189 | 38.8937 | 40.3379 | 820 | 0.2349 | 62.357 | 39.6158 | 1.4442 | 22.7412 | 1.168297 | #VALUE! | #VALUE! | #VALUE! | 0.0008829934 | #VALUE! | #VALUE! | 3985.273 | 0.0002509238
2865 | 62.666 | 62.186 | 62.138 | 38.9196 | 40.3379 | 821.2 | 0.2346 | 62.33 | 39.62875 | 1.4183 | 22.70125 | 1.166805 | #VALUE! | #VALUE! | #VALUE! | 0.0008838966 | #VALUE! | #VALUE! | 3998.129 | 0.000250117
2870 | 62.664 | 62.208 | 62.136 | 38.9196 | 40.3379 | 820.2 | 0.2352 | 62.336 | 39.62875 | 1.4183 | 22.70725 | 1.169789 | #VALUE! | #VALUE! | #VALUE! | 0.0008820923 | #VALUE! | #VALUE! | 3992.205 | 0.0002504881
2875 | 62.636 | 62.132 | 62.108 | 38.9196 | 40.3379 | 820.4 | 0.2357 | 62.292 | 39.62875 | 1.4183 | 22.66325 | 1.172276 | #VALUE! | #VALUE! | #VALUE! | 0.000880595 | #VALUE! | #VALUE! | 4000.931 | 0.0002499418
2880 | 62.656 | 62.201 | 62.153 | 38.9456 | 40.3899 | 821.6 | 0.2356 | 62.33667 | 39.66775 | 1.4443 | 22.66892 | 1.171778 | #VALUE! | #VALUE! | #VALUE! | 0.000880894 | #VALUE! | #VALUE! | 4005.782 | 0.0002496392
2885 | 62.702 | 62.247 | 62.175 | 38.9976 | 40.4158 | 819.9 | 0.2355 | 62.37467 | 39.7067 | 1.4182 | 22.66797 | 1.171281 | #VALUE! | #VALUE! | #VALUE! | 0.0008811932 | #VALUE! | #VALUE! | 3997.661 | 0.0002501463
2890 | 62.724 | 62.244 | 62.22 | 38.9976 | 40.4158 | 819.3 | 0.2344 | 62.396 | 39.7067 | 1.4182 | 22.6893 | 1.16581 | #VALUE! | #VALUE! | #VALUE! | 0.0008844999 | #VALUE! | #VALUE! | 3990.979 | 0.0002505651
2895 | 62.771 | 62.339 | 62.267 | 38.9976 | 40.4158 | 821.3 | 0.235 | 62.459 | 39.7067 | 1.4182 | 22.7523 | 1.168794 | #VALUE! | #VALUE! | #VALUE! | 0.0008826928 | #VALUE! | #VALUE! | 3989.644 | 0.0002506489
2900 | 62.82 | 62.34 | 62.316 | 39.0496 | 40.4677 | 816.9 | 0.2339 | 62.492 | 39.75865 | 1.4181 | 22.73335 | 1.163323 | #VALUE! | #VALUE! | #VALUE! | 0.0008860122 | #VALUE! | #VALUE! | 3971.578 | 0.0002517891
2905 | 62.914 | 62.434 | 62.362 | 39.0756 | 40.4937 | 819 | 0.2339 | 62.57 | 39.78465 | 1.4181 | 22.78535 | 1.163323 | #VALUE! | #VALUE! | #VALUE! | 0.0008860122 | #VALUE! | #VALUE! | 3972.701 | 0.0002517179
2910 | 62.866 | 62.434 | 62.362 | 39.0496 | 40.4677 | 817.2 | 0.2341 | 62.554 | 39.75865 | 1.4181 | 22.79535 | 1.164318 | #VALUE! | #VALUE! | #VALUE! | 0.0008854066 | #VALUE! | #VALUE! | 3962.23 | 0.0002523831
2915 | 62.869 | 62.413 | 62.341 | 39.0756 | 40.4937 | 820.2 | 0.2356 | 62.541 | 39.78465 | 1.4181 | 22.75635 | 1.171778 | #VALUE! | #VALUE! | #VALUE! | 0.000880894 | #VALUE! | #VALUE! | 3983.592 | 0.0002510298
2920 | 62.822 | 62.367 | 62.295 | 39.0496 | 40.4677 | 820.2 | 0.2367 | 62.49467 | 39.75865 | 1.4181 | 22.73602 | 1.177249 | #VALUE! | #VALUE! | #VALUE! | 0.0008776175 | #VALUE! | #VALUE! | 3987.154 | 0.0002508055
2925 | 62.826 | 62.37 | 62.346 | 39.0496 | 40.4677 | 821.3 | 0.2362 | 62.514 | 39.75865 | 1.4181 | 22.75535 | 1.174762 | #VALUE! | #VALUE! | #VALUE! | 0.0008791034 | #VALUE! | #VALUE! | 3989.109 | 0.0002506825
2930 | 62.9 | 62.492 | 62.42 | 39.0756 | 40.4677 | 821.9 | 0.2348 | 62.604 | 39.77165 | 1.3921 | 22.83235 | 1.167799 | #VALUE! | #VALUE! | #VALUE! | 0.0008832942 | #VALUE! | #VALUE! | 3978.561 | 0.0002513472
2935 | 62.977 | 62.473 | 62.449 | 39.0756 | 40.4937 | 820 | 0.2341 | 62.633 | 39.78465 | 1.4181 | 22.84835 | 1.164318 | #VALUE! | #VALUE! | #VALUE! | 0.0008854066 | #VALUE! | #VALUE! | 3966.584 | 0.0002521061
2940 | 63.032 | 62.552 | 62.504 | 39.1016 | 40.5456 | 820.9 | 0.2335 | 62.696 | 39.8236 | 1.444 | 22.8724 | 1.161334 | #VALUE! | #VALUE! | #VALUE! | 0.0008872262 | #VALUE! | #VALUE! | 3966.762 | 0.0002520948
2945 | 63.036 | 62.58 | 62.556 | 39.0756 | 40.4937 | 820.9 | 0.2341 | 62.724 | 39.78465 | 1.4181 | 22.93935 | 1.164318 | #VALUE! | #VALUE! | #VALUE! | 0.0008854066 | #VALUE! | #VALUE! | 3955.185 | 0.0002528327
2950 | 63.042 | 62.538 | 62.514 | 39.1016 | 40.5196 | 820 | 0.234 | 62.698 | 39.8106 | 1.418 | 22.8874 | 1.163821 | #VALUE! | #VALUE! | #VALUE! | 0.0008857093 | #VALUE! | #VALUE! | 3959.816 | 0.000252537
2955 | 63.024 | 62.568 | 62.52 | 39.1016 | 40.5456 | 819.2 | 0.2341 | 62.704 | 39.8236 | 1.444 | 22.8804 | 1.164318 | #VALUE! | #VALUE! | #VALUE! | 0.0008854066 | #VALUE! | #VALUE! | 3957.163 | 0.0002527063
2960 | 63.03 | 62.574 | 62.526 | 39.1016 | 40.5196 | 821.3 | 0.2346 | 62.71 | 39.8106 | 1.418 | 22.8994 | 1.166805 | #VALUE! | #VALUE! | #VALUE! | 0.0008838966 | #VALUE! | #VALUE! | 3964.016 | 0.0002522694
2965 | 63.013 | 62.533 | 62.485 | 39.1016 | 40.5196 | 820.2 | 0.2353 | 62.677 | 39.8106 | 1.418 | 22.8664 | 1.170286 | #VALUE! | #VALUE! | #VALUE! | 0.0008817924 | #VALUE! | #VALUE! | 3964.42 | 0.0002522437
2970 | 62.971 | 62.539 | 62.491 | 39.1016 | 40.5196 | 819.6 | 0.2354 | 62.667 | 39.8106 | 1.418 | 22.8564 | 1.170784 | #VALUE! | #VALUE! | #VALUE! | 0.0008814927 | #VALUE! | #VALUE! | 3963.253 | 0.000252318
2975 | 62.953 | 62.521 | 62.449 | 39.1276 | 40.5196 | 820.8 | 0.2355 | 62.641 | 39.8236 | 1.392 | 22.8174 | 1.171281 | #VALUE! | #VALUE! | #VALUE! | 0.0008811932 | #VALUE! | #VALUE! | 3975.839 | 0.0002515192
2980 | 62.986 | 62.506 | 62.458 | 39.1016 | 40.5196 | 820 | 0.2357 | 62.65 | 39.8106 | 1.418 | 22.8394 | 1.172276 | #VALUE! | #VALUE! | #VALUE! | 0.000880595 | #VALUE! | #VALUE! | 3968.138 | 0.0002520073
2985 | 63.091 | 62.611 | 62.587 | 39.1016 | 40.5456 | 821.6 | 0.2342 | 62.763 | 39.8236 | 1.444 | 22.9394 | 1.164815 | #VALUE! | #VALUE! | #VALUE! | 0.0008851041 | #VALUE! | #VALUE! | 3958.549 | 0.0002526178
2990 | 63.151 | 62.647 | 62.623 | 39.1536 | 40.5715 | 820.2 | 0.2333 | 62.807 | 39.86255 | 1.4179 | 22.94445 | 1.160339 | #VALUE! | #VALUE! | #VALUE! | 0.0008878346 | #VALUE! | #VALUE! | 3950.934 | 0.0002531047
2995 | 63.115 | 62.635 | 62.587 | 39.1536 | 40.5456 | 820 | 0.2339 | 62.779 | 39.8496 | 1.392 | 22.9294 | 1.163323 | #VALUE! | #VALUE! | #VALUE! | 0.0008860122 | #VALUE! | #VALUE! | 3952.563 | 0.0002530004
3000 | 63.127 | 62.623 | 62.599 | 39.1536 | 40.5715 | 820.5 | 0.2341 | 62.783 | 39.86255 | 1.4179 | 22.92045 | 1.164318 | #VALUE! | #VALUE! | #VALUE! | 0.0008854066 | #VALUE! | #VALUE! | 3956.517 | 0.0002527475
3005 | 63.141 | 62.685 | 62.613 | 39.2055 | 40.6234 | 822 | 0.2355 | 62.813 | 39.91445 | 1.4179 | 22.89855 | 1.171281 | #VALUE! | #VALUE! | #VALUE! | 0.0008811932 | #VALUE! | #VALUE! | 3967.541 | 0.0002520453
3010 | 63.131 | 62.651 | 62.627 | 39.2055 | 40.5975 | 823.7 | 0.235 | 62.803 | 39.9015 | 1.392 | 22.9015 | 1.168794 | #VALUE! | #VALUE! | #VALUE! | 0.0008826928 | #VALUE! | #VALUE! | 3975.235 | 0.0002515575
3015 | 63.103 | 62.671 | 62.623 | 39.1795 | 40.5975 | 819.4 | 0.2356 | 62.799 | 39.8885 | 1.418 | 22.9105 | 1.171778 | #VALUE! | #VALUE! | #VALUE! | 0.000880894 | #VALUE! | #VALUE! | 3952.929 | 0.000252977
3020 | 63.167 | 62.735 | 62.663 | 39.2055 | 40.6234 | 821.3 | 0.2348 | 62.855 | 39.91445 | 1.4179 | 22.94055 | 1.167799 | #VALUE! | #VALUE! | #VALUE! | 0.0008832942 | #VALUE! | #VALUE! | 3956.905 | 0.0002527228
3025 | 63.234 | 62.682 | 62.706 | 39.2575 | 40.6494 | 820.9 | 0.2349 | 62.874 | 39.95345 | 1.3919 | 22.92055 | 1.168297 | #VALUE! | #VALUE! | #VALUE! | 0.0008829934 | #VALUE! | #VALUE! | 3958.429 | 0.0002526255
3030 | 63.231 | 62.799 | 62.727 | 39.2575 | 40.6494 | 820.4 | 0.2345 | 62.919 | 39.95345 | 1.3919 | 22.96555 | 1.166307 | #VALUE! | #VALUE! | #VALUE! | 0.0008841981 | #VALUE! | #VALUE! | 3948.266 | 0.0002532757
3035 | 63.254 | 62.798 | 62.75 | 39.2575 | 40.6494 | 821.6 | 0.235 | 62.934 | 39.95345 | 1.3919 | 22.98055 | 1.168794 | #VALUE! | #VALUE! | #VALUE! | 0.0008826928 | #VALUE! | #VALUE! | 3951.461 | 0.000253071
3040 | 63.323 | 62.867 | 62.819 | 39.2575 | 40.6753 | 818 | 0.2344 | 63.003 | 39.9664 | 1.4178 | 23.0366 | 1.16581 | #VALUE! | #VALUE! | #VALUE! | 0.0008844999 | #VALUE! | #VALUE! | 3924.574 | 0.0002548047
3045 | 63.318 | 62.838 | 62.838 | 39.2575 | 40.6494 | 821.4 | 0.235 | 62.998 | 39.95345 | 1.3919 | 23.04455 | 1.168794 | #VALUE! | #VALUE! | #VALUE! | 0.0008826928 | #VALUE! | #VALUE! | 3939.527 | 0.0002538376
3050 | 63.27 | 62.79 | 62.79 | 39.2315 | 40.6234 | 820.4 | 0.234 | 62.95 | 39.92745 | 1.3919 | 23.02255 | 1.163821 | #VALUE! | #VALUE! | #VALUE! | 0.0008857093 | #VALUE! | #VALUE! | 3938.491 | 0.0002539043
3055 | 63.341 | 62.909 | 62.861 | 39.2315 | 40.6494 | 819.9 | 0.2342 | 63.037 | 39.94045 | 1.4179 | 23.09655 | 1.164815 | #VALUE! | #VALUE! | #VALUE! | 0.0008851041 | #VALUE! | #VALUE! | 3923.48 | 0.0002548758
3060 | 63.365 | 62.861 | 62.861 | 39.2575 | 40.6494 | 819.7 | 0.2333 | 63.029 | 39.95345 | 1.3919 | 23.07555 | 1.160339 | #VALUE! | #VALUE! | #VALUE! | 0.0008878346 | #VALUE! | #VALUE! | 3926.092 | 0.0002547062
3065 | 63.315 | 62.811 | 62.811 | 39.2575 | 40.6494 | 819.5 | 0.2341 | 62.979 | 39.95345 | 1.3919 | 23.02555 | 1.164318 | #VALUE! | #VALUE! | #VALUE! | 0.0008854066 | #VALUE! | #VALUE! | 3933.658 | 0.0002542163
3070 | 63.292 | 62.788 | 62.764 | 39.2835 | 40.6753 | 818.7 | 0.2345 | 62.948 | 39.9794 | 1.3918 | 22.9686 | 1.166307 | #VALUE! | #VALUE! | #VALUE! | 0.0008841981 | #VALUE! | #VALUE! | 3939.562 | 0.0002538353
3075 | 63.34 | 62.836 | 62.812 | 39.3095 | 40.7013 | 820.9 | 0.2336 | 62.996 | 40.0054 | 1.3918 | 22.9906 | 1.161831 | #VALUE! | #VALUE! | #VALUE! | 0.0008869224 | #VALUE! | #VALUE! | 3946.368 | 0.0002533975
3080 | 63.39 | 62.886 | 62.862 | 39.3615 | 40.7532 | 819.5 | 0.2348 | 63.046 | 40.05735 | 1.3917 | 22.98865 | 1.167799 | #VALUE! | #VALUE! | #VALUE! | 0.0008832942 | #VALUE! | #VALUE! | 3939.972 | 0.0002538089
3085 | 63.392 | 62.912 | 62.888 | 39.3615 | 40.7532 | 819.7 | 0.2345 | 63.064 | 40.05735 | 1.3917 | 23.00665 | 1.166307 | #VALUE! | #VALUE! | #VALUE! | 0.0008841981 | #VALUE! | #VALUE! | 3937.85 | 0.0002539457
3090 | 63.446 | 62.99 | 62.918 | 39.3615 | 40.7532 | 821.2 | 0.2343 | 63.118 | 40.05735 | 1.3917 | 23.06065 | 1.165313 | #VALUE! | #VALUE! | #VALUE! | 0.0008848019 | #VALUE! | #VALUE! | 3935.818 | 0.0002540768
3095 | 63.448 | 62.944 | 62.896 | 39.3615 | 40.7532 | 821.5 | 0.2345 | 63.096 | 40.05735 | 1.3917 | 23.03865 | 1.166307 | #VALUE! | #VALUE! | #VALUE! | 0.0008841981 | #VALUE! | #VALUE! | 3941.016 | 0.0002537417
3100 | 63.481 | 62.929 | 62.953 | 39.3615 | 40.7532 | 820.6 | 0.2334 | 63.121 | 40.05735 | 1.3917 | 23.06365 | 1.160836 | #VALUE! | #VALUE! | #VALUE! | 0.0008875303 | #VALUE! | #VALUE! | 3932.431 | 0.0002542956
3105 | 63.462 | 63.03 | 62.982 | 39.3615 | 40.7272 | 820.7 | 0.2336 | 63.158 | 40.04435 | 1.3657 | 23.11365 | 1.161831 | #VALUE! | #VALUE! | #VALUE! | 0.0008869224 | #VALUE! | #VALUE! | 3924.402 | 0.0002548159
3110 | 63.466 | 63.01 | 62.962 | 39.3615 | 40.7272 | 819.3 | 0.234 | 63.146 | 40.04435 | 1.3657 | 23.10165 | 1.163821 | #VALUE! | #VALUE! | #VALUE! | 0.0008857093 | #VALUE! | #VALUE! | 3919.743 | 0.0002551188
3115 | 63.521 | 63.017 | 62.993 | 39.3615 | 40.7532 | 819.7 | 0.2339 | 63.177 | 40.05735 | 1.3917 | 23.11965 | 1.163323 | #VALUE! | #VALUE! | #VALUE! | 0.0008860122 | #VALUE! | #VALUE! | 3918.603 | 0.000255193
3120 | 63.501 | 63.021 | 62.997 | 39.3355 | 40.7272 | 820.8 | 0.2336 | 63.173 | 40.03135 | 1.3917 | 23.14165 | 1.161831 | #VALUE! | #VALUE! | #VALUE! | 0.0008869224 | #VALUE! | #VALUE! | 3920.132 | 0.0002550935
3125 | 63.506 | 63.05 | 63.002 | 39.3355 | 40.7272 | 821 | 0.2338 | 63.186 | 40.03135 | 1.3917 | 23.15465 | 1.162826 | #VALUE! | #VALUE! | #VALUE! | 0.0008863154 | #VALUE! | #VALUE! | 3918.886 | 0.0002551746
3130 | 63.51 | 63.078 | 63.006 | 39.3355 | 40.7272 | 818 | 0.2344 | 63.198 | 40.03135 | 1.3917 | 23.16665 | 1.16581 | #VALUE! | #VALUE! | #VALUE! | 0.0008844999 | #VALUE! | #VALUE! | 3902.543 | 0.0002562432
3135 | 63.49 | 62.986 | 62.962 | 39.3095 | 40.7013 | 818.7 | 0.2351 | 63.146 | 40.0054 | 1.3918 | 23.1406 | 1.169291 | #VALUE! | #VALUE! | #VALUE! | 0.0008823924 | #VALUE! | #VALUE! | 3910.28 | 0.0002557362
3140 | 63.491 | 63.011 | 62.987 | 39.2835 | 40.6753 | 820.8 | 0.2346 | 63.163 | 39.9794 | 1.3918 | 23.1836 | 1.166805 | #VALUE! | #VALUE! | #VALUE! | 0.0008838966 | #VALUE! | #VALUE! | 3913.038 | 0.0002555559
3145 | 63.47 | 63.038 | 62.99 | 39.2835 | 40.6753 | 820.7 | 0.2352 | 63.166 | 39.9794 | 1.3918 | 23.1866 | 1.169789 | #VALUE! | #VALUE! | #VALUE! | 0.0008820923 | #VALUE! | #VALUE! | 3912.055 | 0.0002556201
3150 | 63.495 | 63.039 | 62.991 | 39.2835 | 40.6753 | 819.5 | 0.2341 | 63.175 | 39.9794 | 1.3918 | 23.1956 | 1.164318 | #VALUE! | #VALUE! | #VALUE! | 0.0008854066 | #VALUE! | #VALUE! | 3904.82 | 0.0002560938
3155 | 63.497 | 63.017 | 62.969 | 39.2835 | 40.6753 | 821.1 | 0.2346 | 63.161 | 39.9794 | 1.3918 | 23.1816 | 1.166805 | #VALUE! | #VALUE! | #VALUE! | 0.0008838966 | #VALUE! | #VALUE! | 3914.806 | 0.0002554405
3160 | 63.448 | 62.968 | 62.944 | 39.2575 | 40.6494 | 820.3 | 0.2352 | 63.12 | 39.95345 | 1.3919 | 23.16655 | 1.169789 | #VALUE! | #VALUE! | #VALUE! | 0.0008820923 | #VALUE! | #VALUE! | 3913.533 | 0.0002555236
3165 | 63.444 | 62.964 | 62.94 | 39.2575 | 40.6494 | 820.6 | 0.2344 | 63.116 | 39.95345 | 1.3919 | 23.16255 | 1.16581 | #VALUE! | #VALUE! | #VALUE! | 0.0008844999 | #VALUE! | #VALUE! | 3915.64 | 0.0002553861
3170 | 63.49 | 63.01 | 62.962 | 39.2835 | 40.6753 | 820.5 | 0.2345 | 63.154 | 39.9794 | 1.3918 | 23.1746 | 1.166307 | #VALUE! | #VALUE! | #VALUE! | 0.0008841981 | #VALUE! | #VALUE! | 3913.127 | 0.0002555501
3175 | 63.439 | 63.007 | 62.935 | 39.2315 | 40.6234 | 819.1 | 0.2348 | 63.127 | 39.92745 | 1.3919 | 23.19955 | 1.167799 | #VALUE! | #VALUE! | #VALUE! | 0.0008832942 | #VALUE! | #VALUE! | 3902.249 | 0.0002562625
3180 | 63.48 | 62.952 | 62.928 | 39.2315 | 40.6234 | 819.8 | 0.2339 | 63.12 | 39.92745 | 1.3919 | 23.19255 | 1.163323 | #VALUE! | #VALUE! | #VALUE! | 0.0008860122 | #VALUE! | #VALUE! | 3906.763 | 0.0002559664
3185 | 63.503 | 62.999 | 62.975 | 39.2575 | 40.6494 | 819.9 | 0.2349 | 63.159 | 39.95345 | 1.3919 | 23.20555 | 1.168297 | #VALUE! | #VALUE! | #VALUE! | 0.0008829934 | #VALUE! | #VALUE! | 3905.051 | 0.0002560786
3190 | 63.447 | 62.967 | 62.943 | 39.2315 | 40.6234 | 819.8 | 0.2348 | 63.119 | 39.92745 | 1.3919 | 23.19155 | 1.167799 | #VALUE! | #VALUE! | #VALUE! | 0.0008832942 | #VALUE! | #VALUE! | 3906.931 | 0.0002559554
3195 | 63.443 | 62.939 | 62.939 | 39.2575 | 40.6234 | 819.5 | 0.2347 | 63.107 | 39.94045 | 1.3659 | 23.16655 | 1.167302 | #VALUE! | #VALUE! | #VALUE! | 0.0008835953 | #VALUE! | #VALUE! | 3909.716 | 0.000255773
3200 | 63.461 | 62.957 | 62.909 | 39.2575 | 40.6234 | 820.6 | 0.2345 | 63.109 | 39.94045 | 1.3659 | 23.16855 | 1.166307 | #VALUE! | #VALUE! | #VALUE! | 0.0008841981 | #VALUE! | #VALUE! | 3914.626 | 0.0002554522
3205 | 63.481 | 62.977 | 62.953 | 39.2835 | 40.6234 | 820 | 0.2342 | 63.137 | 39.95345 | 1.3399 | 23.18355 | 1.164815 | #VALUE! | #VALUE! | #VALUE! | 0.0008851041 | #VALUE! | #VALUE! | 3909.233 | 0.0002558047
3210 | 63.476 | 63.044 | 62.972 | 39.2835 | 40.6494 | 821 | 0.2349 | 63.164 | 39.96645 | 1.3659 | 23.19755 | 1.168297 | #VALUE! | #VALUE! | #VALUE! | 0.0008829934 | #VALUE! | #VALUE! | 3911.638 | 0.0002556474
3215 | 63.521 | 63.017 | 62.969 | 39.3355 | 40.6753 | 820 | 0.2353 | 63.169 | 40.0054 | 1.3398 | 23.1636 | 1.170286 | #VALUE! | #VALUE! | #VALUE! | 0.0008817924 | #VALUE! | #VALUE! | 3912.6 | 0.0002555845
3220 | 63.545 | 63.065 | 63.017 | 39.3355 | 40.7013 | 820.8 | 0.2355 | 63.209 | 40.0184 | 1.3658 | 23.1906 | 1.171281 | #VALUE! | #VALUE! | #VALUE! | 0.0008811932 | #VALUE! | #VALUE! | 3911.857 | 0.000255633
3225 | 63.542 | 63.086 | 63.014 | 39.3095 | 40.6753 | 820.1 | 0.2344 | 63.214 | 39.9924 | 1.3658 | 23.2216 | 1.16581 | #VALUE! | #VALUE! | #VALUE! | 0.0008844999 | #VALUE! | #VALUE! | 3903.303 | 0.0002561933
3230 | 63.566 | 63.109 | 63.037 | 39.3095 | 40.6753 | 820.5 | 0.2342 | 63.23733 | 39.9924 | 1.3658 | 23.24493 | 1.164815 | #VALUE! | #VALUE! | #VALUE! | 0.0008851041 | #VALUE! | #VALUE! | 3901.287 | 0.0002563257
3235 | 63.589 | 63.085 | 63.085 | 39.3095 | 40.6753 | 819.2 | 0.2351 | 63.253 | 39.9924 | 1.3658 | 23.2606 | 1.169291 | #VALUE! | #VALUE! | #VALUE! | 0.0008823924 | #VALUE! | #VALUE! | 3892.483 | 0.0002569055
3240 | 63.566 | 63.062 | 63.014 | 39.3095 | 40.6753 | 818.7 | 0.2349 | 63.214 | 39.9924 | 1.3658 | 23.2216 | 1.168297 | #VALUE! | #VALUE! | #VALUE! | 0.0008829934 | #VALUE! | #VALUE! | 3896.64 | 0.0002566314
3245 | 63.543 | 63.062 | 63.038 | 39.2575 | 40.6234 | 819.8 | 0.2343 | 63.21433 | 39.94045 | 1.3659 | 23.27388 | 1.165313 | #VALUE! | #VALUE! | #VALUE! | 0.0008848019 | #VALUE! | #VALUE! | 3893.11 | 0.000256864
3255 | 52.948 | 52.494 | 52.685 | 16.5309 | 18.5246 | 809 | 0.0958 | 52.709 | 17.52775 | 1.9937 | 35.18125 | 0.4764701 | #VALUE! | #VALUE! | #VALUE! | 0.001809554 | #VALUE! | #VALUE! | 2541.528 | 0.0003934641
3260 | 54.483 | 54.077 | 54.196 | 17.1216 | 19.2479 | 810.8 | 0.0955 | 54.252 | 18.18475 | 2.1263 | 36.06725 | 0.474978 | #VALUE! | #VALUE! | #VALUE! | 0.0018141 | #VALUE! | #VALUE! | 2484.611 | 0.0004024775
3265 | 55.027 | 54.573 | 54.716 | 17.4183 | 19.5915 | 812 | 0.0964 | 54.772 | 18.5049 | 2.1732 | 36.2671 | 0.4794543 | #VALUE! | #VALUE! | #VALUE! | 0.001800538 | #VALUE! | #VALUE! | 2474.576 | 0.0004041096
3270 | 55.556 | 55.125 | 55.173 | 17.6376 | 19.8292 | 811.5 | 0.0957 | 55.28467 | 18.7334 | 2.1916 | 36.55127 | 0.4759728 | #VALUE! | #VALUE! | #VALUE! | 0.001811066 | #VALUE! | #VALUE! | 2453.826 | 0.0004075269
3275 | 55.873 | 55.395 | 55.538 | 17.8362 | 20.0333 | 812.7 | 0.0968 | 55.602 | 18.93475 | 2.1971 | 36.66725 | 0.4814437 | #VALUE! | #VALUE! | #VALUE! | 0.001794583 | #VALUE! | #VALUE! | 2449.681 | 0.0004082164
3280 | 56.317 | 55.863 | 56.006 | 18.0556 | 20.2555 | 813.1 | 0.0965 | 56.062 | 19.15555 | 2.1999 | 36.90645 | 0.4799516 | #VALUE! | #VALUE! | #VALUE! | 0.001799045 | #VALUE! | #VALUE! | 2435.002 | 0.0004106773
3285 | 56.764 | 56.261 | 56.405 | 18.2569 | 20.4777 | 813.1 | 0.0959 | 56.47667 | 19.3673 | 2.2208 | 37.10937 | 0.4769675 | #VALUE! | #VALUE! | #VALUE! | 0.001808044 | #VALUE! | #VALUE! | 2421.687 | 0.0004129352
3290 | 57.122 | 56.667 | 56.811 | 18.453 | 20.6741 | 814.4 | 0.0961 | 56.86667 | 19.56355 | 2.2211 | 37.30312 | 0.4779622 | #VALUE! | #VALUE! | #VALUE! | 0.001805033 | #VALUE! | #VALUE! | 2412.961 | 0.0004144286
3295 | 57.484 | 57.077 | 57.173 | 18.5692 | 20.8162 | 814.3 | 0.096 | 57.24467 | 19.6927 | 2.247 | 37.55197 | 0.4774648 | #VALUE! | #VALUE! | #VALUE! | 0.001806537 | #VALUE! | #VALUE! | 2396.676 | 0.0004172445
3300 | 57.848 | 57.417 | 57.465 | 18.6801 | 20.9403 | 815.3 | 0.0955 | 57.57667 | 19.8102 | 2.2602 | 37.76647 | 0.474978 | #VALUE! | #VALUE! | #VALUE! | 0.0018141 | #VALUE! | #VALUE! | 2385.991 | 0.0004191131
3305 | 58.169 | 57.713 | 57.857 | 18.7756 | 21.0462 | 815.8 | 0.0961 | 57.913 | 19.9109 | 2.2706 | 38.0021 | 0.4779622 | #VALUE! | #VALUE! | #VALUE! | 0.001805033 | #VALUE! | #VALUE! | 2372.65 | 0.0004214696
3310 | 58.566 | 58.039 | 58.206 | 18.9073 | 21.1961 | 816.7 | 0.0957 | 58.27033 | 20.0517 | 2.2888 | 38.21863 | 0.4759728 | #VALUE! | #VALUE! | #VALUE! | 0.001811066 | #VALUE! | #VALUE! | 2361.81 | 0.000423404
3315 | 58.871 | 58.439 | 58.535 | 19.0518 | 21.3305 | 817.4 | 0.096 | 58.615 | 20.19115 | 2.2787 | 38.42385 | 0.4774648 | #VALUE! | #VALUE! | #VALUE! | 0.001806537 | #VALUE! | #VALUE! | 2351.21 | 0.0004253129
3320 | 59.249 | 58.793 | 58.937 | 19.2326 | 21.5037 | 818.1 | 0.0956 | 58.993 | 20.36815 | 2.2711 | 38.62485 | 0.4754754 | #VALUE! | #VALUE! | #VALUE! | 0.001812582 | #VALUE! | #VALUE! | 2340.977 | 0.000427172
3325 | 59.63 | 59.102 | 59.294 | 19.3797 | 21.6458 | 817 | 0.0954 | 59.342 | 20.51275 | 2.2661 | 38.82925 | 0.4744807 | #VALUE! | #VALUE! | #VALUE! | 0.001815621 | #VALUE! | #VALUE! | 2325.523 | 0.0004300107
3330 | 59.967 | 59.415 | 59.607 | 19.5527 | 21.8319 | 818.3 | 0.0961 | 59.663 | 20.6923 | 2.2792 | 38.9707 | 0.4779622 | #VALUE! | #VALUE! | #VALUE! | 0.001805033 | #VALUE! | #VALUE! | 2320.769 | 0.0004308916
3335 | 60.351 | 59.823 | 60.015 | 19.6818 | 21.9689 | 818.8 | 0.0952 | 60.063 | 20.82535 | 2.2871 | 39.23765 | 0.473486 | #VALUE! | #VALUE! | #VALUE! | 0.001818672 | #VALUE! | #VALUE! | 2306.389 | 0.0004335783
3340 | 60.667 | 60.163 | 60.331 | 19.8005 | 22.093 | 820.2 | 0.0954 | 60.387 | 20.94675 | 2.2925 | 39.44025 | 0.4744807 | #VALUE! | #VALUE! | #VALUE! | 0.001815621 | #VALUE! | #VALUE! | 2298.464 | 0.0004350731
3345 | 60.961 | 60.481 | 60.577 | 19.8729 | 22.1731 | 820.7 | 0.0956 | 60.673 | 21.023 | 2.3002 | 39.65 | 0.4754754 | #VALUE! | #VALUE! | #VALUE! | 0.001812582 | #VALUE! | #VALUE! | 2287.699 | 0.0004371204
3350 | 61.331 | 60.779 | 60.947 | 19.9348 | 22.23 | 820.5 | 0.0955 | 61.019 | 21.0824 | 2.2952 | 39.9366 | 0.474978 | #VALUE! | #VALUE! | #VALUE! | 0.0018141 | #VALUE! | #VALUE! | 2270.728 | 0.0004403874
3355 | 61.586 | 61.13 | 61.226 | 19.9736 | 22.2817 | 820.6 | 0.0953 | 61.314 | 21.12765 | 2.3081 | 40.18635 | 0.4739833 | #VALUE! | #VALUE! | #VALUE! | 0.001817145 | #VALUE! | #VALUE! | 2256.891 | 0.0004430874
3360 | 61.866 | 61.338 | 61.53 | 20.02 | 22.3256 | 821 | 0.0957 | 61.578 | 21.1728 | 2.3056 | 40.4052 | 0.4759728 | #VALUE! | #VALUE! | #VALUE! | 0.001811066 | #VALUE! | #VALUE! | 2245.761 | 0.0004452834
3365 | 62.1 | 61.62 | 61.764 | 20.0355 | 22.3541 | 821.7 | 0.0953 | 61.828 | 21.1948 | 2.3186 | 40.6332 | 0.4739833 | #VALUE! | #VALUE! | #VALUE! | 0.001817145 | #VALUE! | #VALUE! | 2235.064 | 0.0004474145
3370 | 62.337 | 61.857 | 61.977 | 20.0665 | 22.4006 | 821.6 | 0.0964 | 62.057 | 21.23355 | 2.3341 | 40.82345 | 0.4794543 | #VALUE! | #VALUE! | #VALUE! | 0.001800538 | #VALUE! | #VALUE! | 2224.377 | 0.0004495641
3375 | 62.671 | 62.119 | 62.263 | 20.1104 | 22.4497 | 822.5 | 0.0951 | 62.351 | 21.28005 | 2.3393 | 41.07095 | 0.4729886 | #VALUE! | #VALUE! | #VALUE! | 0.001820201 | #VALUE! | #VALUE! | 2213.394 | 0.0004517948
3380 | 62.907 | 62.403 | 62.499 | 20.1078 | 22.4601 | 822 | 0.0959 | 62.603 | 21.28395 | 2.3523 | 41.31905 | 0.4769675 | #VALUE! | #VALUE! | #VALUE! | 0.001808044 | #VALUE! | #VALUE! | 2198.767 | 0.0004548004
3385 | 63.216 | 62.712 | 62.856 | 20.1311 | 22.4911 | 822.5 | 0.0956 | 62.928 | 21.3111 | 2.36 | 41.6169 | 0.4754754 | #VALUE! | #VALUE! | #VALUE! | 0.001812582 | #VALUE! | #VALUE! | 2184.358 | 0.0004578004
3390 | 63.499 | 62.995 | 63.163 | 20.1569 | 22.4989 | 823.1 | 0.0956 | 63.219 | 21.3279 | 2.342 | 41.8911 | 0.4754754 | #VALUE! | #VALUE! | #VALUE! | 0.001812582 | #VALUE! | #VALUE! | 2171.643 | 0.0004604808
3395 | 63.9 | 63.396 | 63.54 | 20.2189 | 22.5712 | 823.5 | 0.0949 | 63.612 | 21.39505 | 2.3523 | 42.21695 | 0.4719939 | #VALUE! | #VALUE! | #VALUE! | 0.00182327 | #VALUE! | #VALUE! | 2155.929 | 0.0004638372
3400 | 64.18 | 63.628 | 63.724 | 20.3067 | 22.6514 | 823.6 | 0.0954 | 63.844 | 21.47905 | 2.3447 | 42.36495 | 0.4744807 | #VALUE! | #VALUE! | #VALUE! | 0.001815621 | #VALUE! | #VALUE! | 2148.658 | 0.0004654068
3405 | 64.29 | 63.762 | 63.858 | 20.3299 | 22.6772 | 823.2 | 0.0953 | 63.97 | 21.50355 | 2.3473 | 42.46645 | 0.4739833 | #VALUE! | #VALUE! | #VALUE! | 0.001817145 | #VALUE! | #VALUE! | 2142.481 | 0.0004667485
3410 | 64.591 | 64.039 | 64.231 | 20.3351 | 22.6876 | 823.4 | 0.0953 | 64.287 | 21.51135 | 2.3525 | 42.77565 | 0.4739833 | #VALUE! | #VALUE! | #VALUE! | 0.001817145 | #VALUE! | #VALUE! | 2127.511 | 0.0004700327
3415 | 64.839 | 64.311 | 64.479 | 20.3248 | 22.7108 | 823.4 | 0.0957 | 64.543 | 21.5178 | 2.386 | 43.0252 | 0.4759728 | #VALUE! | #VALUE! | #VALUE! | 0.001811066 | #VALUE! | #VALUE! | 2115.172 | 0.0004727749
3420 | 65.084 | 64.532 | 64.676 | 20.3144 | 22.6927 | 824.1 | 0.0951 | 64.764 | 21.50355 | 2.3783 | 43.26045 | 0.4729886 | #VALUE! | #VALUE! | #VALUE! | 0.001820201 | #VALUE! | #VALUE! | 2105.458 | 0.0004749561
3425 | 65.254 | 64.678 | 64.87 | 20.286 | 22.641 | 823.9 | 0.0956 | 64.934 | 21.4635 | 2.355 | 43.4705 | 0.4754754 | #VALUE! | #VALUE! | #VALUE! | 0.001812582 | #VALUE! | #VALUE! | 2094.776 | 0.0004773781
3430 | 65.446 | 64.87 | 65.086 | 20.2525 | 22.6281 | 822.4 | 0.0952 | 65.134 | 21.4403 | 2.3756 | 43.6937 | 0.473486 | #VALUE! | #VALUE! | #VALUE! | 0.001818672 | #VALUE! | #VALUE! | 2080.281 | 0.0004807044
3435 | 65.704 | 65.176 | 65.272 | 20.224 | 22.6048 | 823.5 | 0.0948 | 65.384 | 21.4144 | 2.3808 | 43.9696 | 0.4714965 | #VALUE! | #VALUE! | #VALUE! | 0.001824808 | #VALUE! | #VALUE! | 2069.992 | 0.0004830936
3440 | 65.86 | 65.259 | 65.499 | 20.144 | 22.5299 | 822.6 | 0.096 | 65.53933 | 21.33695 | 2.3859 | 44.20238 | 0.4774648 | #VALUE! | #VALUE! | #VALUE! | 0.001806537 | #VALUE! | #VALUE! | 2056.841 | 0.0004861825
3445 | 66.083 | 65.531 | 65.723 | 20.0769 | 22.4807 | 822.9 | 0.0947 | 65.779 | 21.2788 | 2.4038 | 44.5002 | 0.4709992 | #VALUE! | #VALUE! | #VALUE! | 0.00182635 | #VALUE! | #VALUE! | 2043.82 | 0.0004892798
3450 | 66.204 | 65.699 | 65.843 | 20.0071 | 22.4109 | 823.8 | 0.095 | 65.91533 | 21.209 | 2.4038 | 44.70633 | 0.4724912 | #VALUE! | #VALUE! | #VALUE! | 0.001821734 | #VALUE! | #VALUE! | 2036.622 | 0.0004910092
3455 | 66.364 | 65.715 | 65.955 | 19.9529 | 22.3541 | 822.7 | 0.0954 | 66.01133 | 21.1535 | 2.4012 | 44.85783 | 0.4744807 | #VALUE! | #VALUE! | #VALUE! | 0.001815621 | #VALUE! | #VALUE! | 2027.033 | 0.0004933319
3460 | 66.659 | 66.082 | 66.227 | 19.9323 | 22.3463 | 822 | 0.0954 | 66.32267 | 21.1393 | 2.414 | 45.18337 | 0.4744807 | #VALUE! | #VALUE! | #VALUE! | 0.001815621 | #VALUE! | #VALUE! | 2010.717 | 0.0004973351
3465 | 66.852 | 66.275 | 66.491 | 19.9167 | 22.3153 | 822.1 | 0.0959 | 66.53933 | 21.116 | 2.3986 | 45.42333 | 0.4769675 | #VALUE! | #VALUE! | #VALUE! | 0.001808044 | #VALUE! | #VALUE! | 2000.338 | 0.0004999156
3470 | 67.057 | 66.432 | 66.697 | 19.9116 | 22.3205 | 821.8 | 0.095 | 66.72867 | 21.11605 | 2.4089 | 45.61262 | 0.4724912 | #VALUE! | #VALUE! | #VALUE! | 0.001821734 | #VALUE! | #VALUE! | 1991.31 | 0.0005021821
3475 | 67.328 | 66.703 | 66.944 | 19.9116 | 22.3282 | 820.9 | 0.0952 | 66.99167 | 21.1199 | 2.4166 | 45.87177 | 0.473486 | #VALUE! | #VALUE! | #VALUE! | 0.001818672 | #VALUE! | #VALUE! | 1977.891 | 0.0005055889
3480 | 67.567 | 67.015 | 67.183 | 19.909 | 22.3308 | 821.7 | 0.0951 | 67.255 | 21.1199 | 2.4218 | 46.1351 | 0.4729886 | #VALUE! | #VALUE! | #VALUE! | 0.001820201 | #VALUE! | #VALUE! | 1968.518 | 0.0005079963
3485 | 67.779 | 67.202 | 67.394 | 19.9038 | 22.3386 | 823.1 | 0.0952 | 67.45833 | 21.1212 | 2.4348 | 46.33713 | 0.473486 | #VALUE! | #VALUE! | #VALUE! | 0.001818672 | #VALUE! | #VALUE! | 1963.275 | 0.0005093531
3490 | 68.026 | 67.401 | 67.666 | 19.8961 | 22.3256 | 821.5 | 0.0953 | 67.69767 | 21.11085 | 2.4295 | 46.58682 | 0.4739833 | #VALUE! | #VALUE! | #VALUE! | 0.001817145 | #VALUE! | #VALUE! | 1948.957 | 0.0005130951
3495 | 68.247 | 67.646 | 67.862 | 19.8909 | 22.3256 | 822.1 | 0.0947 | 67.91833 | 21.10825 | 2.4347 | 46.81008 | 0.4709992 | #VALUE! | #VALUE! | #VALUE! | 0.00182635 | #VALUE! | #VALUE! | 1941.077 | 0.0005151778
3500 | 68.507 | 67.906 | 68.146 | 19.9013 | 22.3411 | 822 | 0.0945 | 68.18633 | 21.1212 | 2.4398 | 47.06513 | 0.4700044 | #VALUE! | #VALUE! | #VALUE! | 0.001829441 | #VALUE! | #VALUE! | 1930.324 | 0.0005180478
3505 | 68.738 | 68.113 | 68.305 | 19.9038 | 22.3437 | 822.3 | 0.0953 | 68.38533 | 21.12375 | 2.4399 | 47.26158 | 0.4739833 | #VALUE! | #VALUE! | #VALUE! | 0.001817145 | #VALUE! | #VALUE! | 1923.002 | 0.0005200203
3510 | 68.819 | 68.194 | 68.41 | 19.8858 | 22.3127 | 820.3 | 0.0955 | 68.47433 | 21.09925 | 2.4269 | 47.37508 | 0.474978 | #VALUE! | #VALUE! | #VALUE! | 0.0018141 | #VALUE! | #VALUE! | 1913.729 | 0.0005225401
3515 | 68.967 | 68.39 | 68.51 | 19.8522 | 22.2791 | 821.4 | 0.0953 | 68.62233 | 21.06565 | 2.4269 | 47.55668 | 0.4739833 | #VALUE! | #VALUE! | #VALUE! | 0.001817145 | #VALUE! | #VALUE! | 1908.977 | 0.0005238407
3520 | 69.158 | 68.557 | 68.773 | 19.8367 | 22.2636 | 820.5 | 0.0948 | 68.82933 | 21.05015 | 2.4269 | 47.77918 | 0.4714965 | #VALUE! | #VALUE! | #VALUE! | 0.001824808 | #VALUE! | #VALUE! | 1898.006 | 0.0005268688
3525 | 69.394 | 68.816 | 68.961 | 19.8264 | 22.2533 | 820.4 | 0.0953 | 69.057 | 21.03985 | 2.4269 | 48.01715 | 0.4739833 | #VALUE! | #VALUE! | #VALUE! | 0.001817145 | #VALUE! | #VALUE! | 1888.369 | 0.0005295575
3530 | 69.552 | 68.951 | 69.143 | 19.8005 | 22.2378 | 822.8 | 0.0957 | 69.21533 | 21.01915 | 2.4373 | 48.19618 | 0.4759728 | #VALUE! | #VALUE! | #VALUE! | 0.001811066 | #VALUE! | #VALUE! | 1886.858 | 0.0005299815
3535 | 69.804 | 69.179 | 69.419 | 19.7825 | 22.2171 | 821 | 0.0953 | 69.46733 | 20.9998 | 2.4346 | 48.46753 | 0.4739833 | #VALUE! | #VALUE! | #VALUE! | 0.001817145 | #VALUE! | #VALUE! | 1872.19 | 0.0005341339
3540 | 69.955 | 69.281 | 69.522 | 19.7567 | 22.1912 | 821.7 | 0.095 | 69.586 | 20.97395 | 2.4345 | 48.61205 | 0.4724912 | #VALUE! | #VALUE! | #VALUE! | 0.001821734 | #VALUE! | #VALUE! | 1868.216 | 0.0005352701
3545 | 70.103 | 69.477 | 69.742 | 19.705 | 22.124 | 821.2 | 0.0952 | 69.774 | 20.9145 | 2.419 | 48.8595 | 0.473486 | #VALUE! | #VALUE! | #VALUE! | 0.001818672 | #VALUE! | #VALUE! | 1857.623 | 0.0005383224
3550 | 70.249 | 69.599 | 69.888 | 19.6663 | 22.0801 | 821.2 | 0.0957 | 69.912 | 20.8732 | 2.4138 | 49.0388 | 0.4759728 | #VALUE! | #VALUE! | #VALUE! | 0.001811066 | #VALUE! | #VALUE! | 1850.831 | 0.0005402979
3555 | 70.51 | 69.885 | 70.101 | 19.6431 | 22.0775 | 820.7 | 0.0954 | 70.16533 | 20.8603 | 2.4344 | 49.30503 | 0.4744807 | #VALUE! | #VALUE! | #VALUE! | 0.001815621 | #VALUE! | #VALUE! | 1839.716 | 0.0005435621
3560 | 70.721 | 70.023 | 70.336 | 19.6276 | 22.0568 | 822.3 | 0.0953 | 70.36 | 20.8422 | 2.4292 | 49.5178 | 0.4739833 | #VALUE! | #VALUE! | #VALUE! | 0.001817145 | #VALUE! | #VALUE! | 1835.383 | 0.0005448456
3565 | 71.048 | 70.374 | 70.638 | 19.6276 | 22.0646 | 821.5 | 0.0941 | 70.68667 | 20.8461 | 2.437 | 49.84057 | 0.468015 | #VALUE! | #VALUE! | #VALUE! | 0.00183566 | #VALUE! | #VALUE! | 1821.723 | 0.000548931
3570 | 71.227 | 70.577 | 70.842 | 19.6017 | 22.031 | 822.2 | 0.0949 | 70.882 | 20.81635 | 2.4293 | 50.06565 | 0.4719939 | #VALUE! | #VALUE! | #VALUE! | 0.00182327 | #VALUE! | #VALUE! | 1815.078 | 0.0005509406
3575 | 71.429 | 70.779 | 71.019 | 19.5914 | 22.0491 | 821.8 | 0.0945 | 71.07567 | 20.82025 | 2.4577 | 50.25542 | 0.4700044 | #VALUE! | #VALUE! | #VALUE! | 0.001829441 | #VALUE! | #VALUE! | 1807.344 | 0.000553298
3580 | 71.652 | 70.953 | 71.242 | 19.5785 | 22.0258 | 822.4 | 0.0944 | 71.28233 | 20.80215 | 2.4473 | 50.48018 | 0.4695071 | #VALUE! | #VALUE! | #VALUE! | 0.001830991 | #VALUE! | #VALUE! | 1800.611 | 0.0005553671
3585 | 71.8 | 71.126 | 71.391 | 19.563 | 22.018 | 820.4 | 0.0945 | 71.439 | 20.7905 | 2.455 | 50.6485 | 0.4700044 | #VALUE! | #VALUE! | #VALUE! | 0.001829441 | #VALUE! | #VALUE! | 1790.262 | 0.0005585773
3590 | 71.871 | 71.221 | 71.51 | 19.5243 | 21.9637 | 820.3 | 0.0943 | 71.534 | 20.744 | 2.4394 | 50.79 | 0.4690097 | #VALUE! | #VALUE! | #VALUE! | 0.001832544 | #VALUE! | #VALUE! | 1785.057 | 0.0005602061
3595 | 71.987 | 71.313 | 71.602 | 19.4881 | 21.9431 | 820.3 | 0.0946 | 71.634 | 20.7156 | 2.455 | 50.9184 | 0.4705018 | #VALUE! | #VALUE! | #VALUE! | 0.001827894 | #VALUE! | #VALUE! | 1780.556 | 0.0005616224
3600 | 72.127 | 71.453 | 71.718 | 19.452 | 21.9043 | 824.7 | 0.0945 | 71.766 | 20.67815 | 2.4523 | 51.08785 | 0.4700044 | #VALUE! | #VALUE! | #VALUE! | 0.001829441 | #VALUE! | #VALUE! | 1784.169 | 0.000560485
3605 | 72.24 | 71.59 | 71.879 | 19.4081 | 21.8578 | 820.9 | 0.0953 | 71.903 | 20.63295 | 2.4497 | 51.27005 | 0.4739833 | #VALUE! | #VALUE! | #VALUE! | 0.001817145 | #VALUE! | #VALUE! | 1769.637 | 0.0005650877
3610 | 72.568 | 71.893 | 72.158 | 19.4004 | 21.8604 | 823.7 | 0.0948 | 72.20633 | 20.6304 | 2.46 | 51.57593 | 0.4714965 | #VALUE! | #VALUE! | #VALUE! | 0.001824808 | #VALUE! | #VALUE! | 1765.142 | 0.0005665267
3615 | 72.77 | 72.12 | 72.433 | 19.3823 | 21.8552 | 820 | 0.0944 | 72.441 | 20.61875 | 2.4729 | 51.82225 | 0.4695071 | #VALUE! | #VALUE! | #VALUE! | 0.001830991 | #VALUE! | #VALUE! | 1748.861 | 0.0005718008
3620 | 72.874 | 72.224 | 72.489 | 19.3513 | 21.8087 | 821.6 | 0.0948 | 72.529 | 20.58 | 2.4574 | 51.949 | 0.4714965 | #VALUE! | #VALUE! | #VALUE! | 0.001824808 | #VALUE! | #VALUE! | 1747.998 | 0.0005720831
3625 | 73.001 | 72.302 | 72.615 | 19.3255 | 21.7802 | 821.2 | 0.0942 | 72.63933 | 20.55285 | 2.4547 | 52.08648 | 0.4685124 | #VALUE! | #VALUE! | #VALUE! | 0.001834101 | #VALUE! | #VALUE! | 1742.535 | 0.0005738765
3630 | 73.027 | 72.377 | 72.69 | 19.2971 | 21.744 | 819.5 | 0.0954 | 72.698 | 20.52055 | 2.4469 | 52.17745 | 0.4744807 | #VALUE! | #VALUE! | #VALUE! | 0.001815621 | #VALUE! | #VALUE! | 1735.896 | 0.0005760713
3635 | 73.218 | 72.52 | 72.809 | 19.2764 | 21.7182 | 818.8 | 0.0944 | 72.849 | 20.4973 | 2.4418 | 52.3517 | 0.4695071 | #VALUE! | #VALUE! | #VALUE! | 0.001830991 | #VALUE! | #VALUE! | 1728.641 | 0.0005784893
3640 | 73.336 | 72.685 | 72.974 | 19.2558 | 21.6949 | 820.2 | 0.0953 | 72.99833 | 20.47535 | 2.4391 | 52.52298 | 0.4739833 | #VALUE! | #VALUE! | #VALUE! | 0.001817145 | #VALUE! | #VALUE! | 1725.949 | 0.0005793913
3645 | 73.45 | 72.776 | 73.089 | 19.2196 | 21.6562 | 820.4 | 0.0957 | 73.105 | 20.4379 | 2.4366 | 52.6671 | 0.4759728 | #VALUE! | #VALUE! | #VALUE! | 0.001811066 | #VALUE! | #VALUE! | 1721.646 | 0.0005808395
3650 | 73.657 | 73.007 | 73.296 | 19.2042 | 21.6536 | 820.9 | 0.0945 | 73.32 | 20.4289 | 2.4494 | 52.8911 | 0.4700044 | #VALUE! | #VALUE! | #VALUE! | 0.001829441 | #VALUE! | #VALUE! | 1715.4 | 0.0005829546
3655 | 73.911 | 73.188 | 73.526 | 19.1758 | 21.6303 | 819.6 | 0.0951 | 73.54167 | 20.40305 | 2.4545 | 53.13862 | 0.4729886 | #VALUE! | #VALUE! | #VALUE! | 0.001820201 | #VALUE! | #VALUE! | 1704.705 | 0.0005866116
3660 | 73.971 | 73.272 | 73.585 | 19.1422 | 21.6019 | 819.2 | 0.0944 | 73.60933 | 20.37205 | 2.4597 | 53.23728 | 0.4695071 | #VALUE! | #VALUE! | #VALUE! | 0.001830991 | #VALUE! | #VALUE! | 1700.716 | 0.0005879878
3665 | 73.932 | 73.233 | 73.547 | 19.1035 | 21.545 | 819.7 | 0.0954 | 73.57067 | 20.32425 | 2.4415 | 53.24642 | 0.4744807 | #VALUE! | #VALUE! | #VALUE! | 0.001815621 | #VALUE! | #VALUE! | 1701.462 | 0.0005877299
3670 | 74.038 | 73.363 | 73.652 | 19.0699 | 21.5063 | 818.8 | 0.0955 | 73.68433 | 20.2881 | 2.4364 | 53.39623 | 0.474978 | #VALUE! | #VALUE! | #VALUE! | 0.0018141 | #VALUE! | #VALUE! | 1694.825 | 0.0005900314
3675 | 74.335 | 73.66 | 73.997 | 19.0647 | 21.5399 | 818.9 | 0.0944 | 73.99733 | 20.3023 | 2.4752 | 53.69503 | 0.4695071 | #VALUE! | #VALUE! | #VALUE! | 0.001830991 | #VALUE! | #VALUE! | 1685.6 | 0.0005932607
3680 | 74.607 | 73.908 | 74.246 | 19.0415 | 21.5037 | 819.9 | 0.0939 | 74.25367 | 20.2726 | 2.4622 | 53.98107 | 0.4670203 | #VALUE! | #VALUE! | #VALUE! | 0.001838787 | #VALUE! | #VALUE! | 1678.715 | 0.0005956936
3685 | 74.637 | 73.914 | 74.299 | 19.0028 | 21.4597 | 819.5 | 0.0949 | 74.28333 | 20.23125 | 2.4569 | 54.05208 | 0.4719939 | #VALUE! | #VALUE! | #VALUE! | 0.00182327 | #VALUE! | #VALUE! | 1675.692 | 0.0005967684
3690 | 74.595 | 73.92 | 74.209 | 18.9563 | 21.4132 | 818.2 | 0.0951 | 74.24133 | 20.18475 | 2.4569 | 54.05658 | 0.4729886 | #VALUE! | #VALUE! | #VALUE! | 0.001820201 | #VALUE! | #VALUE! | 1672.894 | 0.0005977664
3695 | 74.574 | 73.9 | 74.213 | 18.9228 | 21.3615 | 822 | 0.0947 | 74.229 | 20.14215 | 2.4387 | 54.08685 | 0.4709992 | #VALUE! | #VALUE! | #VALUE! | 0.00182635 | #VALUE! | #VALUE! | 1679.723 | 0.0005953361
3700 | 74.753 | 74.078 | 74.343 | 18.8944 | 21.3331 | 820.6 | 0.0954 | 74.39133 | 20.11375 | 2.4387 | 54.27758 | 0.4744807 | #VALUE! | #VALUE! | #VALUE! | 0.001815621 | #VALUE! | #VALUE! | 1670.97 | 0.0005984548
3705 | 74.905 | 74.206 | 74.495 | 18.8686 | 21.3253 | 820.1 | 0.0956 | 74.53533 | 20.09695 | 2.4567 | 54.43838 | 0.4754754 | #VALUE! | #VALUE! | #VALUE! | 0.001812582 | #VALUE! | #VALUE! | 1665.019 | 0.0006005937
3710 | 74.963 | 74.288 | 74.602 | 18.8324 | 21.2943 | 819.8 | 0.0947 | 74.61767 | 20.06335 | 2.4619 | 54.55432 | 0.4709992 | #VALUE! | #VALUE! | #VALUE! | 0.00182635 | #VALUE! | #VALUE! | 1660.873 | 0.000602093
3715 | 75.073 | 74.35 | 74.736 | 18.7989 | 21.2607 | 819.5 | 0.0947 | 74.71967 | 20.0298 | 2.4618 | 54.68987 | 0.4709992 | #VALUE! | #VALUE! | #VALUE! | 0.00182635 | #VALUE! | #VALUE! | 1656.15 | 0.00060381
3720 | 75.134 | 74.459 | 74.748 | 18.7679 | 21.2271 | 819.4 | 0.0951 | 74.78033 | 19.9975 | 2.4592 | 54.78283 | 0.4729886 | #VALUE! | #VALUE! | #VALUE! | 0.001820201 | #VALUE! | #VALUE! | 1653.138 | 0.0006049102
3725 | 75.1 | 74.425 | 74.811 | 18.7473 | 21.2142 | 819.5 | 0.0954 | 74.77867 | 19.98075 | 2.4669 | 54.79792 | 0.4744807 | #VALUE! | #VALUE! | #VALUE! | 0.001815621 | #VALUE! | #VALUE! | 1652.885 | 0.0006050029
3730 | 75.262 | 74.563 | 74.9 | 18.7369 | 21.209 | 819.3 | 0.0942 | 74.90833 | 19.97295 | 2.4721 | 54.93538 | 0.4685124 | #VALUE! | #VALUE! | #VALUE! | 0.001834101 | #VALUE! | #VALUE! | 1648.346 | 0.0006066687
3735 | 75.496 | 74.821 | 75.159 | 18.7421 | 21.209 | 822.1 | 0.0945 | 75.15867 | 19.97555 | 2.4669 | 55.18312 | 0.4700044 | #VALUE! | #VALUE! | #VALUE! | 0.001829441 | #VALUE! | #VALUE! | 1646.554 | 0.0006073289
3740 | 75.488 | 74.765 | 75.151 | 18.724 | 21.1961 | 818.2 | 0.095 | 75.13467 | 19.96005 | 2.4721 | 55.17462 | 0.4724912 | #VALUE! | #VALUE! | #VALUE! | 0.001821734 | #VALUE! | #VALUE! | 1638.996 | 0.0006101298
3745 | 75.529 | 74.805 | 75.215 | 18.7137 | 21.178 | 818.7 | 0.0946 | 75.183 | 19.94585 | 2.4643 | 55.23715 | 0.4705018 | #VALUE! | #VALUE! | #VALUE! | 0.001827894 | #VALUE! | #VALUE! | 1638.141 | 0.0006104482
3750 | 75.569 | 74.918 | 75.232 | 18.6982 | 21.1651 | 818 | 0.095 | 75.23967 | 19.93165 | 2.4669 | 55.30802 | 0.4724912 | #VALUE! | #VALUE! | #VALUE! | 0.001821734 | #VALUE! | #VALUE! | 1634.643 | 0.0006117545
3755 | 75.587 | 74.911 | 75.249 | 18.6827 | 21.1393 | 819 | 0.0944 | 75.249 | 19.911 | 2.4566 | 55.338 | 0.4695071 | #VALUE! | #VALUE! | #VALUE! | 0.001830991 | #VALUE! | #VALUE! | 1635.754 | 0.0006113387
3760 | 75.627 | 74.952 | 75.313 | 18.6647 | 21.1005 | 820.5 | 0.095 | 75.29733 | 19.8826 | 2.4358 | 55.41473 | 0.4724912 | #VALUE! | #VALUE! | #VALUE! | 0.001821734 | #VALUE! | #VALUE! | 1636.481 | 0.0006110673
3765 | 75.838 | 75.163 | 75.501 | 18.6492 | 21.1057 | 819.2 | 0.0944 | 75.50067 | 19.87745 | 2.4565 | 55.62322 | 0.4695071 | #VALUE! | #VALUE! | #VALUE! | 0.001830991 | #VALUE! | #VALUE! | 1627.764 | 0.0006143396
3770 | 75.908 | 75.232 | 75.546 | 18.6234 | 21.0721 | 818.8 | 0.0942 | 75.562 | 19.84775 | 2.4487 | 55.71425 | 0.4685124 | #VALUE! | #VALUE! | #VALUE! | 0.001834101 | #VALUE! | #VALUE! | 1624.311 | 0.0006156456
3775 | 75.974 | 75.299 | 75.612 | 18.6079 | 21.0695 | 818.6 | 0.0948 | 75.62833 | 19.8387 | 2.4616 | 55.78963 | 0.4714965 | #VALUE! | #VALUE! | #VALUE! | 0.001824808 | #VALUE! | #VALUE! | 1621.72 | 0.0006166293
3780 | 76.04 | 75.365 | 75.702 | 18.6053 | 21.0617 | 819 | 0.0947 | 75.70233 | 19.8335 | 2.4564 | 55.86883 | 0.4709992 | #VALUE! | #VALUE! | #VALUE! | 0.00182635 | #VALUE! | #VALUE! | 1620.212 | 0.000617203
3785 | 76.158 | 75.458 | 75.868 | 18.5975 | 21.0591 | 819 | 0.0944 | 75.828 | 19.8283 | 2.4616 | 55.9997 | 0.4695071 | #VALUE! | #VALUE! | #VALUE! | 0.001830991 | #VALUE! | #VALUE! | 1616.426 | 0.0006186488
3790 | 76.277 | 75.65 | 76.012 | 18.5821 | 21.0566 | 818.7 | 0.0946 | 75.97967 | 19.81935 | 2.4745 | 56.16032 | 0.4705018 | #VALUE! | #VALUE! | #VALUE! | 0.001827894 | #VALUE! | #VALUE! | 1611.213 | 0.0006206505
3795 | 76.443 | 75.768 | 76.13 | 18.5795 | 21.054 | 818.4 | 0.0944 | 76.11367 | 19.81675 | 2.4745 | 56.29692 | 0.4695071 | #VALUE! | #VALUE! | #VALUE! | 0.001830991 | #VALUE! | #VALUE! | 1606.714 | 0.0006223882
3800 | 76.495 | 75.844 | 76.206 | 18.5743 | 21.0488 | 817.9 | 0.0944 | 76.18167 | 19.81155 | 2.4745 | 56.37012 | 0.4695071 | #VALUE! | #VALUE! | #VALUE! | 0.001830991 | #VALUE! | #VALUE! | 1603.648 | 0.0006235784
3805 | 76.641 | 75.942 | 76.328 | 18.564 | 21.023 | 819.3 | 0.0945 | 76.30367 | 19.7935 | 2.459 | 56.51017 | 0.4700044 | #VALUE! | #VALUE! | #VALUE! | 0.001829441 | #VALUE! | #VALUE! | 1602.411 | 0.0006240595
3810 | 76.766 | 76.066 | 76.428 | 18.5588 | 21.0255 | 818.8 | 0.0944 | 76.42 | 19.79215 | 2.4667 | 56.62785 | 0.4695071 | #VALUE! | #VALUE! | #VALUE! | 0.001830991 | #VALUE! | #VALUE! | 1598.105 | 0.000625741
3815 | 76.843 | 76.168 | 76.578 | 18.5692 | 21.023 | 818 | 0.0949 | 76.52967 | 19.7961 | 2.4538 | 56.73357 | 0.4719939 | #VALUE! | #VALUE! | #VALUE! | 0.00182327 | #VALUE! | #VALUE! | 1593.569 | 0.0006275223
3820 | 76.992 | 76.292 | 76.678 | 18.5692 | 21.0075 | 819.4 | 0.0944 | 76.654 | 19.78835 | 2.4383 | 56.86565 | 0.4695071 | #VALUE! | #VALUE! | #VALUE! | 0.001830991 | #VALUE! | #VALUE! | 1592.589 | 0.0006279086
3825 | 77.147 | 76.375 | 76.809 | 18.5717 | 21.023 | 818.8 | 0.0946 | 76.777 | 19.79735 | 2.4513 | 56.97965 | 0.4705018 | #VALUE! | #VALUE! | #VALUE! | 0.001827894 | #VALUE! | #VALUE! | 1588.238 | 0.0006296284
3830 | 77.23 | 76.578 | 76.94 | 18.564 | 21.0204 | 819.1 | 0.0945 | 76.916 | 19.7922 | 2.4564 | 57.1238 | 0.4700044 | #VALUE! | #VALUE! | #VALUE! | 0.001829441 | #VALUE! | #VALUE! | 1584.811 | 0.0006309901
3835 | 77.29 | 76.59 | 77 | 18.5588 | 21.0178 | 819.4 | 0.0942 | 76.96 | 19.7883 | 2.459 | 57.1717 | 0.4685124 | #VALUE! | #VALUE! | #VALUE! | 0.001834101 | #VALUE! | #VALUE! | 1584.063 | 0.000631288
3840 | 77.424 | 76.772 | 77.11 | 18.5588 | 21.0126 | 818.8 | 0.0947 | 77.102 | 19.7857 | 2.4538 | 57.3163 | 0.4709992 | #VALUE! | #VALUE! | #VALUE! | 0.00182635 | #VALUE! | #VALUE! | 1578.91 | 0.0006333484
3845 | 77.465 | 76.79 | 77.2 | 18.5511 | 21.0126 | 819.3 | 0.0945 | 77.15167 | 19.78185 | 2.4615 | 57.36982 | 0.4700044 | #VALUE! | #VALUE! | #VALUE! | 0.001829441 | #VALUE! | #VALUE! | 1578.4 | 0.0006335529
3850 | 77.674 | 76.974 | 77.385 | 18.5511 | 21.0178 | 817.5 | 0.0944 | 77.34433 | 19.78445 | 2.4667 | 57.55988 | 0.4695071 | #VALUE! | #VALUE! | #VALUE! | 0.001830991 | #VALUE! | #VALUE! | 1569.732 | 0.0006370514
3855 | 77.79 | 77.066 | 77.477 | 18.5537 | 21.0178 | 819.5 | 0.0944 | 77.44433 | 19.78575 | 2.4641 | 57.65858 | 0.4695071 | #VALUE! | #VALUE! | #VALUE! | 0.001830991 | #VALUE! | #VALUE! | 1570.879 | 0.0006365864
3860 | 77.883 | 77.208 | 77.594 | 18.5537 | 21.0178 | 818.4 | 0.0945 | 77.56167 | 19.78575 | 2.4641 | 57.77592 | 0.4700044 | #VALUE! | #VALUE! | #VALUE! | 0.001829441 | #VALUE! | #VALUE! | 1565.584 | 0.0006387392
3865 | 77.979 | 77.328 | 77.69 | 18.5485 | 21.0255 | 818.3 | 0.0943 | 77.66567 | 19.787 | 2.477 | 57.87867 | 0.4690097 | #VALUE! | #VALUE! | #VALUE! | 0.001832544 | #VALUE! | #VALUE! | 1562.614 | 0.0006399534
3870 | 78.027 | 77.279 | 77.737 | 18.5459 | 21.01 | 819 | 0.0944 | 77.681 | 19.77795 | 2.4641 | 57.90305 | 0.4695071 | #VALUE! | #VALUE! | #VALUE! | 0.001830991 | #VALUE! | #VALUE! | 1563.292 | 0.0006396758
3875 | 78.126 | 77.45 | 77.836 | 18.5537 | 21.0385 | 819.4 | 0.0947 | 77.804 | 19.7961 | 2.4848 | 58.0079 | 0.4709992 | #VALUE! | #VALUE! | #VALUE! | 0.00182635 | #VALUE! | #VALUE! | 1561.228 | 0.0006405213
3880 | 78.202 | 77.574 | 77.912 | 18.5614 | 21.0307 | 820.2 | 0.0941 | 77.896 | 19.79605 | 2.4693 | 58.09995 | 0.468015 | #VALUE! | #VALUE! | #VALUE! | 0.00183566 | #VALUE! | #VALUE! | 1560.277 | 0.0006409119
3885 | 78.328 | 77.676 | 78.062 | 18.5692 | 21.0385 | 818.9 | 0.0946 | 78.022 | 19.80385 | 2.4693 | 58.21815 | 0.4705018 | #VALUE! | #VALUE! | #VALUE! | 0.001827894 | #VALUE! | #VALUE! | 1554.641 | 0.0006432353
3890 | 78.407 | 77.683 | 78.094 | 18.5769 | 21.0411 | 818.8 | 0.0946 | 78.06133 | 19.809 | 2.4642 | 58.25233 | 0.4705018 | #VALUE! | #VALUE! | #VALUE! | 0.001827894 | #VALUE! | #VALUE! | 1553.539 | 0.0006436916
3895 | 78.491 | 77.791 | 78.177 | 18.5821 | 21.0566 | 818.3 | 0.0939 | 78.153 | 19.81935 | 2.4745 | 58.33365 | 0.4670203 | #VALUE! | #VALUE! | #VALUE! | 0.001838787 | #VALUE! | #VALUE! | 1550.426 | 0.000644984
3900 | 78.6 | 77.876 | 78.358 | 18.5924 | 21.0488 | 819 | 0.0949 | 78.278 | 19.8206 | 2.4564 | 58.4574 | 0.4719939 | #VALUE! | #VALUE! | #VALUE! | 0.00182327 | #VALUE! | #VALUE! | 1548.467 | 0.0006457999
3905 | 78.659 | 77.959 | 78.321 | 18.6027 | 21.0566 | 818.8 | 0.0944 | 78.313 | 19.82965 | 2.4539 | 58.48335 | 0.4695071 | #VALUE! | #VALUE! | #VALUE! | 0.001830991 | #VALUE! | #VALUE! | 1547.402 | 0.0006462444
3910 | 78.821 | 78.121 | 78.483 | 18.6182 | 21.0772 | 818.7 | 0.0941 | 78.475 | 19.8477 | 2.459 | 58.6273 | 0.468015 | #VALUE! | #VALUE! | #VALUE! | 0.00183566 | #VALUE! | #VALUE! | 1543.414 | 0.0006479141
3915 | 78.958 | 78.234 | 78.644 | 18.6259 | 21.0747 | 818.4 | 0.0945 | 78.612 | 19.8503 | 2.4488 | 58.7617 | 0.4700044 | #VALUE! | #VALUE! | #VALUE! | 0.001829441 | #VALUE! | #VALUE! | 1539.32 | 0.0006496375
3920 | 79.025 | 78.301 | 78.687 | 18.6337 | 21.0902 | 819 | 0.0948 | 78.671 | 19.86195 | 2.4565 | 58.80905 | 0.4714965 | #VALUE! | #VALUE! | #VALUE! | 0.001824808 | #VALUE! | #VALUE! | 1539.208 | 0.0006496847
3925 | 79.07 | 78.346 | 78.756 | 18.6518 | 21.1134 | 818.4 | 0.0942 | 78.724 | 19.8826 | 2.4616 | 58.8414 | 0.4685124 | #VALUE! | #VALUE! | #VALUE! | 0.001834101 | #VALUE! | #VALUE! | 1537.235 | 0.0006505186
3930 | 79.093 | 78.369 | 78.803 | 18.6647 | 21.1238 | 818.4 | 0.095 | 78.755 | 19.89425 | 2.4591 | 58.86075 | 0.4724912 | #VALUE! | #VALUE! | #VALUE! | 0.001821734 | #VALUE! | #VALUE! | 1536.73 | 0.0006507326
3935 | 79.141 | 78.441 | 78.851 | 18.6724 | 21.1289 | 818.7 | 0.0949 | 78.811 | 19.90065 | 2.4565 | 58.91035 | 0.4719939 | #VALUE! | #VALUE! | #VALUE! | 0.00182327 | #VALUE! | #VALUE! | 1535.999 | 0.0006510422
3940 | 79.189 | 78.513 | 78.972 | 18.675 | 21.1212 | 814.5 | 0.095 | 78.89133 | 19.8981 | 2.4462 | 58.99323 | 0.4724912 | #VALUE! | #VALUE! | #VALUE! | 0.001821734 | #VALUE! | #VALUE! | 1525.972 | 0.0006553201
3945 | 79.315 | 78.639 | 79.073 | 18.7034 | 21.1574 | 817.5 | 0.0945 | 79.009 | 19.9304 | 2.454 | 59.0786 | 0.4700044 | #VALUE! | #VALUE! | #VALUE! | 0.001829441 | #VALUE! | #VALUE! | 1529.379 | 0.00065386
3950 | 79.342 | 78.666 | 79.125 | 18.7137 | 21.1574 | 818.5 | 0.0953 | 79.04433 | 19.93555 | 2.4437 | 59.10878 | 0.4739833 | #VALUE! | #VALUE! | #VALUE! | 0.001817145 | #VALUE! | #VALUE! | 1530.468 | 0.0006533948
3955 | 79.494 | 78.769 | 79.204 | 18.7266 | 21.1832 | 820.1 | 0.0944 | 79.15567 | 19.9549 | 2.4566 | 59.20077 | 0.4695071 | #VALUE! | #VALUE! | #VALUE! | 0.001830991 | #VALUE! | #VALUE! | 1531.077 | 0.0006531349
3960 | 79.576 | 78.924 | 79.334 | 18.7266 | 21.1884 | 819.1 | 0.0941 | 79.278 | 19.9575 | 2.4618 | 59.3205 | 0.468015 | #VALUE! | #VALUE! | #VALUE! | 0.00183566 | #VALUE! | #VALUE! | 1526.124 | 0.0006552548
3965 | 79.657 | 78.956 | 79.367 | 18.7344 | 21.1884 | 822.1 | 0.0947 | 79.32667 | 19.9614 | 2.454 | 59.36527 | 0.4709992 | #VALUE! | #VALUE! | #VALUE! | 0.00182635 | #VALUE! | #VALUE! | 1530.558 | 0.0006533564
3970 | 79.716 | 79.015 | 79.45 | 18.7421 | 21.1909 | 819.1 | 0.0946 | 79.39367 | 19.9665 | 2.4488 | 59.42717 | 0.4705018 | #VALUE! | #VALUE! | #VALUE! | 0.001827894 | #VALUE! | #VALUE! | 1523.385 | 0.0006564331
3975 | 79.678 | 79.002 | 79.436 | 18.7447 | 21.1884 | 818.4 | 0.0951 | 79.372 | 19.96655 | 2.4437 | 59.40545 | 0.4729886 | #VALUE! | #VALUE! | #VALUE! | 0.001820201 | #VALUE! | #VALUE! | 1522.639 | 0.0006567545
3980 | 79.739 | 79.087 | 79.45 | 18.7576 | 21.1935 | 818.8 | 0.095 | 79.42533 | 19.97555 | 2.4359 | 59.44978 | 0.4724912 | #VALUE! | #VALUE! | #VALUE! | 0.001821734 | #VALUE! | #VALUE! | 1522.247 | 0.0006569235
3985 | 79.753 | 79.004 | 79.439 | 18.7602 | 21.2065 | 819.5 | 0.0945 | 79.39867 | 19.98335 | 2.4463 | 59.41532 | 0.4700044 | #VALUE! | #VALUE! | #VALUE! | 0.001829441 | #VALUE! | #VALUE! | 1524.432 | 0.0006559818
3990 | 79.816 | 79.091 | 79.526 | 18.7576 | 21.1884 | 818.3 | 0.0944 | 79.47767 | 19.973 | 2.4308 | 59.50467 | 0.4695071 | #VALUE! | #VALUE! | #VALUE! | 0.001830991 | #VALUE! | #VALUE! | 1519.915 | 0.0006579317
3995 | 79.906 | 79.23 | 79.617 | 18.7653 | 21.209 | 818.1 | 0.0945 | 79.58433 | 19.98715 | 2.4437 | 59.59718 | 0.4700044 | #VALUE! | #VALUE! | #VALUE! | 0.001829441 | #VALUE! | #VALUE! | 1517.184 | 0.0006591158
4000 | 79.946 | 79.27 | 79.704 | 18.7602 | 21.2194 | 818.8 | 0.0935 | 79.64 | 19.9898 | 2.4592 | 59.6502 | 0.4650308 | #VALUE! | #VALUE! | #VALUE! | 0.001845077 | #VALUE! | #VALUE! | 1517.133 | 0.0006591381
4005 | 80.037 | 79.36 | 79.795 | 18.7524 | 21.2065 | 819.2 | 0.0939 | 79.73067 | 19.97945 | 2.4541 | 59.75122 | 0.4670203 | #VALUE! | #VALUE! | #VALUE! | 0.001838787 | #VALUE! | #VALUE! | 1515.308 | 0.000659932
4010 | 80.177 | 79.5 | 79.887 | 18.7369 | 21.1935 | 818.5 | 0.0943 | 79.85467 | 19.9652 | 2.4566 | 59.88947 | 0.4690097 | #VALUE! | #VALUE! | #VALUE! | 0.001832544 | #VALUE! | #VALUE! | 1510.518 | 0.0006620246
4015 | 80.123 | 79.422 | 79.808 | 18.7344 | 21.1806 | 816.7 | 0.0949 | 79.78433 | 19.9575 | 2.4462 | 59.82683 | 0.4719939 | #VALUE! | #VALUE! | #VALUE! | 0.00182327 | #VALUE! | #VALUE! | 1508.774 | 0.0006627898
4020 | 80.094 | 79.394 | 79.853 | 18.7318 | 21.1909 | 819.5 | 0.0947 | 79.78033 | 19.96135 | 2.4591 | 59.81898 | 0.4709992 | #VALUE! | #VALUE! | #VALUE! | 0.00182635 | #VALUE! | #VALUE! | 1514.145 | 0.0006604386
4025 | 80.092 | 79.391 | 79.826 | 18.7163 | 21.1599 | 818.3 | 0.0947 | 79.76967 | 19.9381 | 2.4436 | 59.83157 | 0.4709992 | #VALUE! | #VALUE! | #VALUE! | 0.00182635 | #VALUE! | #VALUE! | 1511.61 | 0.0006615462
4030 | 80.138 | 79.462 | 79.896 | 18.7292 | 21.1754 | 817.1 | 0.0949 | 79.832 | 19.9523 | 2.4462 | 59.8797 | 0.4719939 | #VALUE! | #VALUE! | #VALUE! | 0.00182327 | #VALUE! | #VALUE! | 1508.18 | 0.0006630507
4035 | 80.184 | 79.46 | 79.943 | 18.7163 | 21.1599 | 818.8 | 0.0953 | 79.86233 | 19.9381 | 2.4436 | 59.92423 | 0.4739833 | #VALUE! | #VALUE! | #VALUE! | 0.001817145 | #VALUE! | #VALUE! | 1510.195 | 0.0006621662
4040 | 80.277 | 79.576 | 80.011 | 18.7111 | 21.1599 | 818.3 | 0.0949 | 79.95467 | 19.9355 | 2.4488 | 60.01917 | 0.4719939 | #VALUE! | #VALUE! | #VALUE! | 0.00182327 | #VALUE! | #VALUE! | 1506.885 | 0.0006636205
4045 | 80.299 | 79.623 | 80.058 | 18.7008 | 21.1393 | 817.8 | 0.0949 | 79.99333 | 19.92005 | 2.4385 | 60.07328 | 0.4719939 | #VALUE! | #VALUE! | #VALUE! | 0.00182327 | #VALUE! | #VALUE! | 1504.608 | 0.0006646249
4065 | 32.34 | 31.947 | 31.676 | 17.9891 | 18.5586 | 818 | 0.4086 | 31.98767 | 18.27385 | 0.5695 | 13.71382 | 2.03221 | #VALUE! | #VALUE! | #VALUE! | 0.000567055 | #VALUE! | #VALUE! | 6592.537 | 0.0001516867
4070 | 32.747 | 32.378 | 32.009 | 18.3117 | 18.9022 | 820.4 | 0.4065 | 32.378 | 18.60695 | 0.5905 | 13.77105 | 2.021765 | #VALUE! | #VALUE! | #VALUE! | 0.0005693973 | #VALUE! | #VALUE! | 6584.4 | 0.0001518741
4075 | 33.14 | 32.722 | 32.476 | 18.7737 | 19.362 | 821.1 | 0.4069 | 32.77933 | 19.06785 | 0.5883 | 13.71148 | 2.023755 | #VALUE! | #VALUE! | #VALUE! | 0.0005689495 | #VALUE! | #VALUE! | 6618.647 | 0.0001510883
4080 | 33.518 | 33.198 | 32.878 | 19.2332 | 19.8012 | 820.5 | 0.4079 | 33.198 | 19.5172 | 0.568 | 13.6808 | 2.028728 | #VALUE! | #VALUE! | #VALUE! | 0.0005678334 | #VALUE! | #VALUE! | 6628.645 | 0.0001508604
4085 | 33.889 | 33.496 | 33.225 | 19.6437 | 20.212 | 821.8 | 0.4071 | 33.53667 | 19.92785 | 0.5683 | 13.60882 | 2.024749 | #VALUE! | #VALUE! | #VALUE! | 0.0005687259 | #VALUE! | #VALUE! | 6674.264 | 0.0001498292
4090 | 34.209 | 33.767 | 33.545 | 19.9872 | 20.5583 | 820 | 0.4075 | 33.84033 | 20.27275 | 0.5711 | 13.56758 | 2.026739 | #VALUE! | #VALUE! | #VALUE! | 0.0005682792 | #VALUE! | #VALUE! | 6679.885 | 0.0001497032
4095 | 34.533 | 34.189 | 33.894 | 20.3487 | 20.9226 | 823.9 | 0.4079 | 34.20533 | 20.63565 | 0.5739 | 13.56968 | 2.028728 | #VALUE! | #VALUE! | #VALUE! | 0.0005678334 | #VALUE! | #VALUE! | 6710.617 | 0.0001490176
4100 | 34.839 | 34.47 | 34.15 | 20.6819 | 21.2534 | 823.1 | 0.4075 | 34.48633 | 20.96765 | 0.5715 | 13.51868 | 2.026739 | #VALUE! | #VALUE! | #VALUE! | 0.0005682792 | #VALUE! | #VALUE! | 6729.392 | 0.0001486018
4105 | 35.03 | 34.612 | 34.39 | 20.9635 | 21.5145 | 823.3 | 0.4077 | 34.67733 | 21.239 | 0.551 | 13.43833 | 2.027733 | #VALUE! | #VALUE! | #VALUE! | 0.0005680562 | #VALUE! | #VALUE! | 6771.273 | 0.0001476827
4110 | 35.283 | 34.865 | 34.643 | 21.2244 | 21.7884 | 823.6 | 0.4093 | 34.93033 | 21.5064 | 0.564 | 13.42393 | 2.035691 | #VALUE! | #VALUE! | #VALUE! | 0.000566279 | #VALUE! | #VALUE! | 6781.007 | 0.0001474707
4115 | 35.498 | 35.104 | 34.858 | 21.4956 | 22.0469 | 825.1 | 0.4087 | 35.15333 | 21.77125 | 0.5513 | 13.38208 | 2.032707 | #VALUE! | #VALUE! | #VALUE! | 0.000566944 | #VALUE! | #VALUE! | 6814.602 | 0.0001467437
4120 | 35.799 | 35.529 | 35.185 | 21.8212 | 22.3778 | 823.6 | 0.4094 | 35.50433 | 22.0995 | 0.5566 | 13.40483 | 2.036189 | #VALUE! | #VALUE! | #VALUE! | 0.0005661684 | #VALUE! | #VALUE! | 6790.669 | 0.0001472609
4125 | 36.015 | 35.744 | 35.376 | 22.046 | 22.5975 | 825.8 | 0.41 | 35.71167 | 22.32175 | 0.5515 | 13.38992 | 2.039173 | #VALUE! | #VALUE! | #VALUE! | 0.0005655054 | #VALUE! | #VALUE! | 6816.393 | 0.0001467051
4130 | 36.316 | 36.021 | 35.677 | 22.3329 | 22.8897 | 827.2 | 0.4113 | 36.00467 | 22.6113 | 0.5568 | 13.39337 | 2.045638 | #VALUE! | #VALUE! | #VALUE! | 0.0005640751 | #VALUE! | #VALUE! | 6826.191 | 0.0001464946
4135 | 36.508 | 36.139 | 35.819 | 22.5112 | 23.0681 | 826.5 | 0.4099 | 36.15533 | 22.78965 | 0.5569 | 13.36568 | 2.038675 | #VALUE! | #VALUE! | #VALUE! | 0.0005656158 | #VALUE! | #VALUE! | 6834.541 | 0.0001463156
4140 | 36.706 | 36.411 | 36.067 | 22.705 | 23.2697 | 826.4 | 0.4087 | 36.39467 | 22.98735 | 0.5647 | 13.40732 | 2.032707 | #VALUE! | #VALUE! | #VALUE! | 0.000566944 | #VALUE! | #VALUE! | 6812.493 | 0.0001467891
4145 | 36.867 | 36.449 | 36.203 | 22.8627 | 23.4249 | 830.1 | 0.4088 | 36.50633 | 23.1438 | 0.5622 | 13.36253 | 2.033204 | #VALUE! | #VALUE! | #VALUE! | 0.0005668331 | #VALUE! | #VALUE! | 6865.928 | 0.0001456467
4150 | 37.039 | 36.596 | 36.375 | 23.085 | 23.6447 | 828.9 | 0.4124 | 36.67 | 23.36485 | 0.5597 | 13.30515 | 2.051109 | #VALUE! | #VALUE! | #VALUE! | 0.0005628711 | #VALUE! | #VALUE! | 6885.572 | 0.0001452312
4155 | 37.14 | 36.821 | 36.526 | 23.2117 | 23.7662 | 830.8 | 0.4121 | 36.829 | 23.48895 | 0.5545 | 13.34005 | 2.049617 | #VALUE! | #VALUE! | #VALUE! | 0.0005631989 | #VALUE! | #VALUE! | 6883.3 | 0.0001452792
4160 | 37.299 | 36.881 | 36.611 | 23.3591 | 23.9136 | 831 | 0.4129 | 36.93033 | 23.63635 | 0.5545 | 13.29398 | 2.053596 | #VALUE! | #VALUE! | #VALUE! | 0.0005623257 | #VALUE! | #VALUE! | 6908.815 | 0.0001447426
4165 | 37.415 | 37.071 | 36.751 | 23.5064 | 24.061 | 831.1 | 0.4127 | 37.079 | 23.7837 | 0.5546 | 13.2953 | 2.052601 | #VALUE! | #VALUE! | #VALUE! | 0.0005625437 | #VALUE! | #VALUE! | 6908.962 | 0.0001447396
4170 | 37.585 | 37.192 | 36.921 | 23.6667 | 24.2213 | 831.6 | 0.4114 | 37.23267 | 23.944 | 0.5546 | 13.28867 | 2.046136 | #VALUE! | #VALUE! | #VALUE! | 0.0005639654 | #VALUE! | #VALUE! | 6916.569 | 0.0001445804
4175 | 37.733 | 37.413 | 37.094 | 23.7857 | 24.3455 | 833.1 | 0.4111 | 37.41333 | 24.0656 | 0.5598 | 13.34773 | 2.044644 | #VALUE! | #VALUE! | #VALUE! | 0.0005642946 | #VALUE! | #VALUE! | 6898.382 | 0.0001449615
4180 | 37.885 | 37.565 | 37.196 | 23.9123 | 24.4696 | 833.2 | 0.4122 | 37.54867 | 24.19095 | 0.5573 | 13.35772 | 2.050115 | #VALUE! | #VALUE! | #VALUE! | 0.0005630896 | #VALUE! | #VALUE! | 6894.054 | 0.0001450525
4185 | 37.962 | 37.544 | 37.322 | 24.0416 | 24.5989 | 833.5 | 0.4116 | 37.60933 | 24.32025 | 0.5573 | 13.28908 | 2.04713 | #VALUE! | #VALUE! | #VALUE! | 0.0005637461 | #VALUE! | #VALUE! | 6932.154 | 0.0001442553
4190 | 38.116 | 37.747 | 37.427 | 24.1994 | 24.7515 | 834.3 | 0.4113 | 37.76333 | 24.47545 | 0.5521 | 13.28788 | 2.045638 | #VALUE! | #VALUE! | #VALUE! | 0.0005640751 | #VALUE! | #VALUE! | 6939.434 | 0.000144104
4195 | 38.244 | 37.949 | 37.555 | 24.308 | 24.855 | 834.4 | 0.4101 | 37.916 | 24.5815 | 0.547 | 13.3345 | 2.03967 | #VALUE! | #VALUE! | #VALUE! | 0.0005653951 | #VALUE! | #VALUE! | 6916.003 | 0.0001445922
4200 | 38.348 | 37.905 | 37.635 | 24.4063 | 24.9533 | 834.5 | 0.4101 | 37.96267 | 24.6798 | 0.547 | 13.28287 | 2.03967 | #VALUE! | #VALUE! | #VALUE! | 0.0005653951 | #VALUE! | #VALUE! | 6943.719 | 0.000144015
4205 | 38.403 | 38.034 | 37.739 | 24.4528 | 25.0102 | 836.1 | 0.412 | 38.05867 | 24.7315 | 0.5574 | 13.32717 | 2.04912 | #VALUE! | #VALUE! | #VALUE! | 0.0005633082 | #VALUE! | #VALUE! | 6933.907 | 0.0001442188
4210 | 38.504 | 38.258 | 37.889 | 24.5718 | 25.1292 | 836 | 0.4125 | 38.217 | 24.8505 | 0.5574 | 13.3665 | 2.051607 | #VALUE! | #VALUE! | #VALUE! | 0.0005627619 | #VALUE! | #VALUE! | 6912.676 | 0.0001446618
4215 | 38.604 | 38.21 | 37.989 | 24.639 | 25.2042 | 836.7 | 0.4121 | 38.26767 | 24.9216 | 0.5652 | 13.34607 | 2.049617 | #VALUE! | #VALUE! | #VALUE! | 0.0005631989 | #VALUE! | #VALUE! | 6929.057 | 0.0001443198
4220 | 38.727 | 38.431 | 38.062 | 24.7373 | 25.2999 | 836 | 0.4107 | 38.40667 | 25.0186 | 0.5626 | 13.38807 | 2.042654 | #VALUE! | #VALUE! | #VALUE! | 0.0005647342 | #VALUE! | #VALUE! | 6901.541 | 0.0001448952
4225 | 38.796 | 38.526 | 38.157 | 24.8201 | 25.3801 | 837.7 | 0.4125 | 38.493 | 25.1001 | 0.56 | 13.3929 | 2.051607 | #VALUE! | #VALUE! | #VALUE! | 0.0005627619 | #VALUE! | #VALUE! | 6913.079 | 0.0001446533
4230 | 38.91 | 38.566 | 38.271 | 24.9236 | 25.4835 | 836.8 | 0.4101 | 38.58233 | 25.20355 | 0.5599 | 13.37878 | 2.03967 | #VALUE! | #VALUE! | #VALUE! | 0.0005653951 | #VALUE! | #VALUE! | 6912.938 | 0.0001446563
4235 | 38.968 | 38.673 | 38.328 | 24.9443 | 25.5223 | 838.3 | 0.4107 | 38.65633 | 25.2333 | 0.578 | 13.42303 | 2.042654 | #VALUE! | #VALUE! | #VALUE! | 0.0005647342 | #VALUE! | #VALUE! | 6902.5 | 0.000144875
4240 | 39.045 | 38.725 | 38.455 | 25.0244 | 25.6103 | 838.1 | 0.4121 | 38.74167 | 25.31735 | 0.5859 | 13.42432 | 2.049617 | #VALUE! | #VALUE! | #VALUE! | 0.0005631989 | #VALUE! | #VALUE! | 6900.194 | 0.0001449235
4245 | 39.116 | 38.674 | 38.452 | 25.0581 | 25.6465 | 837.5 | 0.412 | 38.74733 | 25.3523 | 0.5884 | 13.39503 | 2.04912 | #VALUE! | #VALUE! | #VALUE! | 0.0005633082 | #VALUE! | #VALUE! | 6910.328 | 0.0001447109
4250 | 39.179 | 38.761 | 38.564 | 25.1202 | 25.7138 | 839 | 0.4123 | 38.83467 | 25.417 | 0.5936 | 13.41767 | 2.050612 | #VALUE! | #VALUE! | #VALUE! | 0.0005629803 | #VALUE! | #VALUE! | 6911.027 | 0.0001446963
4255 | 39.209 | 38.766 | 38.544 | 25.1176 | 25.7164 | 838.8 | 0.4116 | 38.83967 | 25.417 | 0.5988 | 13.42267 | 2.04713 | #VALUE! | #VALUE! | #VALUE! | 0.0005637461 | #VALUE! | #VALUE! | 6906.806 | 0.0001447847
4260 | 39.275 | 38.857 | 38.611 | 25.1641 | 25.7785 | 838.2 | 0.413 | 38.91433 | 25.4713 | 0.6144 | 13.44303 | 2.054093 | #VALUE! | #VALUE! | #VALUE! | 0.0005622168 | #VALUE! | #VALUE! | 6891.409 | 0.0001451082
4265 | 39.334 | 38.916 | 38.621 | 25.159 | 25.7655 | 839.2 | 0.4115 | 38.957 | 25.46225 | 0.6065 | 13.49475 | 2.046633 | #VALUE! | #VALUE! | #VALUE! | 0.0005638557 | #VALUE! | #VALUE! | 6873.189 | 0.0001454929
4270 | 39.331 | 38.913 | 38.691 | 25.1797 | 25.794 | 840.8 | 0.4119 | 38.97833 | 25.48685 | 0.6143 | 13.49148 | 2.048623 | #VALUE! | #VALUE! | #VALUE! | 0.0005634176 | #VALUE! | #VALUE! | 6887.96 | 0.0001451809
4275 | 39.388 | 38.97 | 38.749 | 25.1848 | 25.7966 | 840.2 | 0.4092 | 39.03567 | 25.4907 | 0.6118 | 13.54497 | 2.035194 | #VALUE! | #VALUE! | #VALUE! | 0.0005663897 | #VALUE! | #VALUE! | 6855.867 | 0.0001458605
4280 | 39.411 | 38.968 | 38.772 | 25.1822 | 25.7991 | 840.1 | 0.4099 | 39.05033 | 25.49065 | 0.6169 | 13.55968 | 2.038675 | #VALUE! | #VALUE! | #VALUE! | 0.0005656158 | #VALUE! | #VALUE! | 6847.611 | 0.0001460363
4285 | 39.42 | 39.002 | 38.78 | 25.1745 | 25.794 | 841.6 | 0.4098 | 39.06733 | 25.48425 | 0.6195 | 13.58308 | 2.038178 | #VALUE! | #VALUE! | #VALUE! | 0.0005657262 | #VALUE! | #VALUE! | 6848.02 | 0.0001460276
4290 | 39.391 | 38.973 | 38.751 | 25.1693 | 25.781 | 839.5 | 0.4128 | 39.03833 | 25.47515 | 0.6117 | 13.56318 | 2.053099 | #VALUE! | #VALUE! | #VALUE! | 0.0005624347 | #VALUE! | #VALUE! | 6840.955 | 0.0001461784
4295 | 39.394 | 39.099 | 38.779 | 25.1719 | 25.7836 | 840.9 | 0.4119 | 39.09067 | 25.47775 | 0.6117 | 13.61292 | 2.048623 | #VALUE! | #VALUE! | #VALUE! | 0.0005634176 | #VALUE! | #VALUE! | 6827.329 | 0.0001464702
4300 | 39.363 | 39.043 | 38.772 | 25.1641 | 25.7759 | 840 | 0.4113 | 39.05933 | 25.47 | 0.6118 | 13.58933 | 2.045638 | #VALUE! | #VALUE! | #VALUE! | 0.0005640751 | #VALUE! | #VALUE! | 6831.857 | 0.0001463731
4305 | 39.391 | 38.973 | 38.727 | 25.1745 | 25.794 | 840.2 | 0.4117 | 39.03033 | 25.48425 | 0.6195 | 13.54608 | 2.047628 | #VALUE! | #VALUE! | #VALUE! | 0.0005636366 | #VALUE! | #VALUE! | 6855.302 | 0.0001458725
4310 | 39.357 | 39.012 | 38.692 | 25.1434 | 25.7578 | 840.5 | 0.4149 | 39.02033 | 25.4506 | 0.6144 | 13.56973 | 2.063543 | #VALUE! | #VALUE! | #VALUE! | 0.0005601562 | #VALUE! | #VALUE! | 6845.797 | 0.000146075
4315 | 39.383 | 38.99 | 38.719 | 25.1434 | 25.7681 | 837.5 | 0.4137 | 39.03067 | 25.45575 | 0.6247 | 13.57492 | 2.057575 | #VALUE! | #VALUE! | #VALUE! | 0.0005614557 | #VALUE! | #VALUE! | 6818.758 | 0.0001466543
4320 | 39.298 | 39.003 | 38.708 | 25.0219 | 25.662 | 840.5 | 0.4131 | 39.003 | 25.34195 | 0.6401 | 13.66105 | 2.054591 | #VALUE! | #VALUE! | #VALUE! | 0.0005621079 | #VALUE! | #VALUE! | 6800.037 | 0.000147058
4325 | 39.244 | 38.851 | 38.58 | 24.9132 | 25.5767 | 841 | 0.4122 | 38.89167 | 25.24495 | 0.6635 | 13.64672 | 2.050115 | #VALUE! | #VALUE! | #VALUE! | 0.0005630896 | #VALUE! | #VALUE! | 6811.229 | 0.0001468164
4330 | 39.177 | 38.857 | 38.562 | 24.7606 | 25.4344 | 840.3 | 0.4116 | 38.86533 | 25.0975 | 0.6738 | 13.76783 | 2.04713 | #VALUE! | #VALUE! | #VALUE! | 0.0005637461 | #VALUE! | #VALUE! | 6745.69 | 0.0001482428
4335 | 39.114 | 38.77 | 38.499 | 24.6468 | 25.3335 | 840.2 | 0.4109 | 38.79433 | 24.99015 | 0.6867 | 13.80418 | 2.043649 | #VALUE! | #VALUE! | #VALUE! | 0.0005645143 | #VALUE! | #VALUE! | 6727.127 | 0.0001486519
4340 | 38.958 | 38.564 | 38.367 | 24.4865 | 25.1809 | 841 | 0.4128 | 38.62967 | 24.8337 | 0.6944 | 13.79597 | 2.053099 | #VALUE! | #VALUE! | #VALUE! | 0.0005624347 | #VALUE! | #VALUE! | 6737.542 | 0.0001484221
4345 | 38.903 | 38.485 | 38.288 | 24.3468 | 25.0542 | 839.7 | 0.4126 | 38.55867 | 24.7005 | 0.7074 | 13.85817 | 2.052104 | #VALUE! | #VALUE! | #VALUE! | 0.0005626528 | #VALUE! | #VALUE! | 6696.934 | 0.0001493221
4350 | 38.752 | 38.408 | 38.162 | 24.1968 | 24.9067 | 840.5 | 0.413 | 38.44067 | 24.55175 | 0.7099 | 13.88892 | 2.054093 | #VALUE! | #VALUE! | #VALUE! | 0.0005622168 | #VALUE! | #VALUE! | 6688.473 | 0.000149511
4355 | 38.653 | 38.186 | 38.014 | 24.0804 | 24.8007 | 840 | 0.4135 | 38.28433 | 24.44055 | 0.7203 | 13.84378 | 2.05658 | #VALUE! | #VALUE! | #VALUE! | 0.0005616729 | #VALUE! | #VALUE! | 6706.287 | 0.0001491138
4360 | 38.578 | 38.258 | 37.988 | 23.9537 | 24.6765 | 838.3 | 0.412 | 38.27467 | 24.3151 | 0.7228 | 13.95957 | 2.04912 | #VALUE! | #VALUE! | #VALUE! | 0.0005633082 | #VALUE! | #VALUE! | 6637.204 | 0.0001506659
4365 | 38.505 | 38.062 | 37.865 | 23.8037 | 24.5394 | 839 | 0.4112 | 38.144 | 24.17155 | 0.7357 | 13.97245 | 2.045141 | #VALUE! | #VALUE! | #VALUE! | 0.0005641848 | #VALUE! | #VALUE! | 6636.621 | 0.0001506791
4370 | 38.361 | 38.016 | 37.746 | 23.6667 | 24.405 | 838.9 | 0.4105 | 38.041 | 24.03585 | 0.7383 | 14.00515 | 2.04166 | #VALUE! | #VALUE! | #VALUE! | 0.0005649543 | #VALUE! | #VALUE! | 6620.337 | 0.0001510497
4375 | 38.271 | 37.902 | 37.632 | 23.5271 | 24.2705 | 839.6 | 0.412 | 37.935 | 23.8988 | 0.7434 | 14.0362 | 2.04912 | #VALUE! | #VALUE! | #VALUE! | 0.0005633082 | #VALUE! | #VALUE! | 6611.203 | 0.0001512584
4380 | 38.208 | 37.864 | 37.593 | 23.4392 | 24.1877 | 839.8 | 0.4108 | 37.88833 | 23.81345 | 0.7485 | 14.07488 | 2.043152 | #VALUE! | #VALUE! | #VALUE! | 0.0005646243 | #VALUE! | #VALUE! | 6594.604 | 0.0001516391
4385 | 38.055 | 37.661 | 37.44 | 23.3151 | 24.0662 | 838.1 | 0.4114 | 37.71867 | 23.69065 | 0.7511 | 14.02802 | 2.046136 | #VALUE! | #VALUE! | #VALUE! | 0.0005639654 | #VALUE! | #VALUE! | 6603.242 | 0.0001514408
4390 | 37.956 | 37.587 | 37.341 | 23.2169 | 23.9757 | 839.3 | 0.4143 | 37.628 | 23.5963 | 0.7588 | 14.0317 | 2.060559 | #VALUE! | #VALUE! | #VALUE! | 0.0005608051 | #VALUE! | #VALUE! | 6610.961 | 0.0001512639
4395 | 37.865 | 37.447 | 37.226 | 23.1005 | 23.8541 | 837.1 | 0.4107 | 37.51267 | 23.4773 | 0.7536 | 14.03537 | 2.042654 | #VALUE! | #VALUE! | #VALUE! | 0.0005647342 | #VALUE! | #VALUE! | 6591.909 | 0.0001517011
4400 | 37.761 | 37.294 | 37.122 | 23.0075 | 23.7688 | 838.2 | 0.4119 | 37.39233 | 23.38815 | 0.7613 | 14.00418 | 2.048623 | #VALUE! | #VALUE! | #VALUE! | 0.0005634176 | #VALUE! | #VALUE! | 6615.269 | 0.0001511654
4405 | 37.693 | 37.3 | 36.98 | 22.8989 | 23.6576 | 836.5 | 0.4132 | 37.32433 | 23.27825 | 0.7587 | 14.04608 | 2.055088 | #VALUE! | #VALUE! | #VALUE! | 0.0005619991 | #VALUE! | #VALUE! | 6582.159 | 0.0001519258
4410 | 37.563 | 37.194 | 36.874 | 22.7748 | 23.5386 | 836.7 | 0.4128 | 37.21033 | 23.1567 | 0.7638 | 14.05363 | 2.053099 | #VALUE! | #VALUE! | #VALUE! | 0.0005624347 | #VALUE! | #VALUE! | 6580.195 | 0.0001519712
4415 | 37.5 | 37.106 | 36.86 | 22.6585 | 23.43 | 837 | 0.4117 | 37.15533 | 23.04425 | 0.7715 | 14.11108 | 2.047628 | #VALUE! | #VALUE! | #VALUE! | 0.0005636366 | #VALUE! | #VALUE! | 6555.755 | 0.0001525377
4420 | 37.352 | 36.934 | 36.688 | 22.5138 | 23.2878 | 835.2 | 0.4133 | 36.99133 | 22.9008 | 0.774 | 14.09053 | 2.055586 | #VALUE! | #VALUE! | #VALUE! | 0.0005618903 | #VALUE! | #VALUE! | 6551.198 | 0.0001526438
4425 | 37.294 | 36.827 | 36.606 | 22.4156 | 23.1896 | 836.3 | 0.4117 | 36.909 | 22.8026 | 0.774 | 14.1064 | 2.047628 | #VALUE! | #VALUE! | #VALUE! | 0.0005636366 | #VALUE! | #VALUE! | 6552.447 | 0.0001526147
4430 | 37.16 | 36.692 | 36.496 | 22.2786 | 23.0577 | 834.8 | 0.4111 | 36.78267 | 22.66815 | 0.7791 | 14.11452 | 2.044644 | #VALUE! | #VALUE! | #VALUE! | 0.0005642946 | #VALUE! | #VALUE! | 6536.934 | 0.0001529769
4435 | 37.093 | 36.724 | 36.478 | 22.1933 | 22.975 | 835.9 | 0.4116 | 36.765 | 22.58415 | 0.7817 | 14.18085 | 2.04713 | #VALUE! | #VALUE! | #VALUE! | 0.0005637461 | #VALUE! | #VALUE! | 6514.929 | 0.0001534936
4440 | 36.993 | 36.575 | 36.354 | 22.1003 | 22.8845 | 834.2 | 0.4146 | 36.64067 | 22.4924 | 0.7842 | 14.14827 | 2.062051 | #VALUE! | #VALUE! | #VALUE! | 0.0005604804 | #VALUE! | #VALUE! | 6516.653 | 0.000153453
4445 | 36.917 | 36.45 | 36.278 | 22.0098 | 22.7992 | 834.9 | 0.4139 | 36.54833 | 22.4045 | 0.7894 | 14.14383 | 2.05857 | #VALUE! | #VALUE! | #VALUE! | 0.0005612386 | #VALUE! | #VALUE! | 6524.166 | 0.0001532763
4450 | 36.864 | 36.495 | 36.225 | 21.9478 | 22.7345 | 835.9 | 0.4144 | 36.528 | 22.34115 | 0.7867 | 14.18685 | 2.061057 | #VALUE! | #VALUE! | #VALUE! | 0.0005606968 | #VALUE! | #VALUE! | 6512.174 | 0.0001535586
4455 | 36.783 | 36.34 | 36.168 | 21.86 | 22.6467 | 835.6 | 0.4129 | 36.43033 | 22.25335 | 0.7867 | 14.17698 | 2.053596 | #VALUE! | #VALUE! | #VALUE! | 0.0005623257 | #VALUE! | #VALUE! | 6514.367 | 0.0001535068
4460 | 36.751 | 36.284 | 36.112 | 21.8186 | 22.6079 | 834.3 | 0.4133 | 36.38233 | 22.21325 | 0.7893 | 14.16908 | 2.055586 | #VALUE! | #VALUE! | #VALUE! | 0.0005618903 | #VALUE! | #VALUE! | 6507.859 | 0.0001536604
4465 | 36.722 | 36.328 | 36.058 | 21.7488 | 22.5407 | 833.7 | 0.4107 | 36.36933 | 22.14475 | 0.7919 | 14.22458 | 2.042654 | #VALUE! | #VALUE! | #VALUE! | 0.0005647342 | #VALUE! | #VALUE! | 6477.805 | 0.0001543733
4470 | 36.715 | 36.272 | 36.002 | 21.7049 | 22.4941 | 834.8 | 0.4109 | 36.32967 | 22.0995 | 0.7892 | 14.23017 | 2.043649 | #VALUE! | #VALUE! | #VALUE! | 0.0005645143 | #VALUE! | #VALUE! | 6483.807 | 0.0001542304
4475 | 36.661 | 36.169 | 35.997 | 21.6429 | 22.4372 | 835.1 | 0.4123 | 36.27567 | 22.04005 | 0.7943 | 14.23562 | 2.050612 | #VALUE! | #VALUE! | #VALUE! | 0.0005629803 | #VALUE! | #VALUE! | 6483.654 | 0.000154234
4480 | 36.562 | 36.144 | 35.873 | 21.5757 | 22.3649 | 833 | 0.4147 | 36.193 | 21.9703 | 0.7892 | 14.2227 | 2.062549 | #VALUE! | #VALUE! | #VALUE! | 0.0005603723 | #VALUE! | #VALUE! | 6473.223 | 0.0001544825
4485 | 36.539 | 36.17 | 35.899 | 21.537 | 22.3339 | 833 | 0.4118 | 36.20267 | 21.93545 | 0.7969 | 14.26722 | 2.048125 | #VALUE! | #VALUE! | #VALUE! | 0.0005635271 | #VALUE! | #VALUE! | 6453.026 | 0.0001549661
4490 | 36.495 | 36.052 | 35.855 | 21.4595 | 22.2511 | 833.3 | 0.4102 | 36.134 | 21.8553 | 0.7916 | 14.2787 | 2.040167 | #VALUE! | #VALUE! | #VALUE! | 0.0005652849 | #VALUE! | #VALUE! | 6450.158 | 0.000155035
4495 | 36.455 | 36.037 | 35.791 | 21.4155 | 22.2098 | 830.7 | 0.4132 | 36.09433 | 21.81265 | 0.7943 | 14.28168 | 2.055088 | #VALUE! | #VALUE! | #VALUE! | 0.0005619991 | #VALUE! | #VALUE! | 6428.69 | 0.0001555527
4500 | 36.421 | 36.027 | 35.732 | 21.3432 | 22.1426 | 833 | 0.4113 | 36.06 | 21.7429 | 0.7994 | 14.3171 | 2.045638 | #VALUE! | #VALUE! | #VALUE! | 0.0005640751 | #VALUE! | #VALUE! | 6430.542 | 0.0001555079
4505 | 36.39 | 35.947 | 35.751 | 21.2967 | 22.0986 | 832.9 | 0.4128 | 36.02933 | 21.69765 | 0.8019 | 14.33168 | 2.053099 | #VALUE! | #VALUE! | #VALUE! | 0.0005624347 | #VALUE! | #VALUE! | 6423.227 | 0.000155685
4510 | 36.316 | 35.948 | 35.677 | 21.2373 | 22.0392 | 832 | 0.4145 | 35.98033 | 21.63825 | 0.8019 | 14.34208 | 2.061554 | #VALUE! | #VALUE! | #VALUE! | 0.0005605886 | #VALUE! | #VALUE! | 6411.634 | 0.0001559665
4515 | 36.269 | 35.827 | 35.63 | 21.1701 | 21.9771 | 832.7 | 0.4121 | 35.90867 | 21.5736 | 0.807 | 14.33507 | 2.049617 | #VALUE! | #VALUE! | #VALUE! | 0.0005631989 | #VALUE! | #VALUE! | 6420.169 | 0.0001557591
4520 | 36.251 | 35.784 | 35.587 | 21.1391 | 21.9461 | 831.6 | 0.4124 | 35.874 | 21.5426 | 0.807 | 14.3314 | 2.051109 | #VALUE! | #VALUE! | #VALUE! | 0.0005628711 | #VALUE! | #VALUE! | 6413.329 | 0.0001559253
4525 | 36.191 | 35.723 | 35.502 | 21.0771 | 21.8789 | 830.5 | 0.4135 | 35.80533 | 21.478 | 0.8018 | 14.32733 | 2.05658 | #VALUE! | #VALUE! | #VALUE! | 0.0005616729 | #VALUE! | #VALUE! | 6406.663 | 0.0001560875
4530 | 36.156 | 35.738 | 35.467 | 21.0435 | 21.853 | 830.4 | 0.4132 | 35.787 | 21.44825 | 0.8095 | 14.33875 | 2.055088 | #VALUE! | #VALUE! | #VALUE! | 0.0005619991 | #VALUE! | #VALUE! | 6400.792 | 0.0001562307
4535 | 36.102 | 35.635 | 35.438 | 20.9944 | 21.7988 | 830.9 | 0.4155 | 35.725 | 21.3966 | 0.8044 | 14.3284 | 2.066527 | #VALUE! | #VALUE! | #VALUE! | 0.000559509 | #VALUE! | #VALUE! | 6409.272 | 0.000156024
4540 | 36.053 | 35.635 | 35.414 | 20.9505 | 21.7703 | 830.7 | 0.4149 | 35.70067 | 21.3604 | 0.8198 | 14.34027 | 2.063543 | #VALUE! | #VALUE! | #VALUE! | 0.0005601562 | #VALUE! | #VALUE! | 6402.427 | 0.0001561908
4545 | 36.082 | 35.64 | 35.418 | 20.9118 | 21.7264 | 831.1 | 0.4137 | 35.71333 | 21.3191 | 0.8146 | 14.39423 | 2.057575 | #VALUE! | #VALUE! | #VALUE! | 0.0005614557 | #VALUE! | #VALUE! | 6381.494 | 0.0001567031
4550 | 36.068 | 35.674 | 35.404 | 20.8446 | 21.6618 | 831.2 | 0.4118 | 35.71533 | 21.2532 | 0.8172 | 14.46213 | 2.048125 | #VALUE! | #VALUE! | #VALUE! | 0.0005635271 | #VALUE! | #VALUE! | 6352.297 | 0.0001574234
4555 | 36.033 | 35.615 | 35.369 | 20.8085 | 21.623 | 829.7 | 0.4094 | 35.67233 | 21.21575 | 0.8145 | 14.45658 | 2.036189 | #VALUE! | #VALUE! | #VALUE! | 0.0005661684 | #VALUE! | #VALUE! | 6343.268 | 0.0001576474
4560 | 35.952 | 35.534 | 35.313 | 20.7387 | 21.5506 | 830.5 | 0.4137 | 35.59967 | 21.14465 | 0.8119 | 14.45502 | 2.057575 | #VALUE! | #VALUE! | #VALUE! | 0.0005614557 | #VALUE! | #VALUE! | 6350.072 | 0.0001574785
4565 | 35.904 | 35.485 | 35.215 | 20.6741 | 21.4938 | 829.9 | 0.4105 | 35.53467 | 21.08395 | 0.8197 | 14.45072 | 2.04166 | #VALUE! | #VALUE! | #VALUE! | 0.0005649543 | #VALUE! | #VALUE! | 6347.373 | 0.0001575455
4570 | 35.858 | 35.391 | 35.194 | 20.6173 | 21.4292 | 830 | 0.4128 | 35.481 | 21.02325 | 0.8119 | 14.45775 | 2.053099 | #VALUE! | #VALUE! | #VALUE! | 0.0005624347 | #VALUE! | #VALUE! | 6345.05 | 0.0001576032
4575 | 35.795 | 35.377 | 35.106 | 20.5476 | 21.3671 | 829.5 | 0.4126 | 35.426 | 20.95735 | 0.8195 | 14.46865 | 2.052104 | #VALUE! | #VALUE! | #VALUE! | 0.0005626528 | #VALUE! | #VALUE! | 6336.45 | 0.0001578171
4580 | 35.774 | 35.331 | 35.135 | 20.514 | 21.3387 | 829.6 | 0.411 | 35.41333 | 20.92635 | 0.8247 | 14.48698 | 2.044146 | #VALUE! | #VALUE! | #VALUE! | 0.0005644044 | #VALUE! | #VALUE! | 6329.194 | 0.000157998
4585 | 35.709 | 35.291 | 35.045 | 20.4365 | 21.256 | 829.1 | 0.4127 | 35.34833 | 20.84625 | 0.8195 | 14.50208 | 2.052601 | #VALUE! | #VALUE! | #VALUE! | 0.0005625437 | #VALUE! | #VALUE! | 6318.793 | 0.0001582581
4590 | 35.656 | 35.237 | 35.016 | 20.3823 | 21.2121 | 830.5 | 0.4118 | 35.303 | 20.7972 | 0.8298 | 14.5058 | 2.048125 | #VALUE! | #VALUE! | #VALUE! | 0.0005635271 | #VALUE! | #VALUE! | 6327.841 | 0.0001580318
4595 | 35.687 | 35.293 | 34.998 | 20.3306 | 21.1604 | 829.5 | 0.4105 | 35.326 | 20.7455 | 0.8298 | 14.5805 | 2.04166 | #VALUE! | #VALUE! | #VALUE! | 0.0005649543 | #VALUE! | #VALUE! | 6287.842 | 0.0001590371
4600 | 35.582 | 35.213 | 34.918 | 20.2609 | 21.0906 | 828.6 | 0.4123 | 35.23767 | 20.67575 | 0.8297 | 14.56192 | 2.050612 | #VALUE! | #VALUE! | #VALUE! | 0.0005629803 | #VALUE! | #VALUE! | 6289.035 | 0.0001590069
4605 | 35.631 | 35.164 | 34.943 | 20.2248 | 21.057 | 831.6 | 0.4104 | 35.246 | 20.6409 | 0.8322 | 14.6051 | 2.041162 | #VALUE! | #VALUE! | #VALUE! | 0.0005650645 | #VALUE! | #VALUE! | 6293.143 | 0.0001589031
4610 | 35.545 | 35.176 | 34.881 | 20.1602 | 20.995 | 829.4 | 0.4113 | 35.20067 | 20.5776 | 0.8348 | 14.62307 | 2.045638 | #VALUE! | #VALUE! | #VALUE! | 0.0005640751 | #VALUE! | #VALUE! | 6268.783 | 0.0001595206
4615 | 35.494 | 35.076 | 34.805 | 20.1163 | 20.951 | 828.9 | 0.412 | 35.125 | 20.53365 | 0.8347 | 14.59135 | 2.04912 | #VALUE! | #VALUE! | #VALUE! | 0.0005633082 | #VALUE! | #VALUE! | 6278.622 | 0.0001592706
4620 | 35.436 | 35.018 | 34.772 | 20.0621 | 20.8968 | 829.3 | 0.4123 | 35.07533 | 20.47945 | 0.8347 | 14.59588 | 2.050612 | #VALUE! | #VALUE! | #VALUE! | 0.0005629803 | #VALUE! | #VALUE! | 6279.7 | 0.0001592433
4625 | 35.364 | 34.921 | 34.7 | 19.9872 | 20.8218 | 829.3 | 0.4134 | 34.995 | 20.4045 | 0.8346 | 14.5905 | 2.056083 | #VALUE! | #VALUE! | #VALUE! | 0.0005617816 | #VALUE! | #VALUE! | 6282.017 | 0.0001591845
4630 | 35.379 | 34.961 | 34.691 | 19.9536 | 20.7882 | 828.4 | 0.4134 | 35.01033 | 20.3709 | 0.8346 | 14.63943 | 2.056083 | #VALUE! | #VALUE! | #VALUE! | 0.0005617816 | #VALUE! | #VALUE! | 6254.224 | 0.0001598919
4635 | 35.375 | 34.907 | 34.661 | 19.889 | 20.7262 | 829.6 | 0.4094 | 34.981 | 20.3076 | 0.8372 | 14.6734 | 2.036189 | #VALUE! | #VALUE! | #VALUE! | 0.0005661684 | #VALUE! | #VALUE! | 6248.786 | 0.0001600311
4640 | 35.31 | 34.916 | 34.671 | 19.8348 | 20.6771 | 829.6 | 0.412 | 34.96567 | 20.25595 | 0.8423 | 14.70972 | 2.04912 | #VALUE! | #VALUE! | #VALUE! | 0.0005633082 | #VALUE! | #VALUE! | 6233.358 | 0.0001604272
4645 | 35.273 | 34.83 | 34.634 | 19.7806 | 20.6203 | 827.7 | 0.4097 | 34.91233 | 20.20045 | 0.8397 | 14.71188 | 2.037681 | #VALUE! | #VALUE! | #VALUE! | 0.0005658367 | #VALUE! | #VALUE! | 6218.166 | 0.0001608191
4650 | 35.243 | 34.8 | 34.579 | 19.7264 | 20.5686 | 830.8 | 0.4122 | 34.874 | 20.1475 | 0.8422 | 14.7265 | 2.050115 | #VALUE! | #VALUE! | #VALUE! | 0.0005630896 | #VALUE! | #VALUE! | 6235.26 | 0.0001603782
4655 | 35.217 | 34.774 | 34.553 | 19.7031 | 20.5453 | 828 | 0.4115 | 34.848 | 20.1242 | 0.8422 | 14.7238 | 2.046633 | #VALUE! | #VALUE! | #VALUE! | 0.0005638557 | #VALUE! | #VALUE! | 6215.385 | 0.0001608911
4660 | 35.197 | 34.779 | 34.508 | 19.6541 | 20.4962 | 828.7 | 0.4105 | 34.828 | 20.07515 | 0.8421 | 14.75285 | 2.04166 | #VALUE! | #VALUE! | #VALUE! | 0.0005649543 | #VALUE! | #VALUE! | 6208.391 | 0.0001610723
4665 | 35.177 | 34.734 | 34.513 | 19.6205 | 20.4626 | 828.7 | 0.4108 | 34.808 | 20.04155 | 0.8421 | 14.76645 | 2.043152 | #VALUE! | #VALUE! | #VALUE! | 0.0005646243 | #VALUE! | #VALUE! | 6202.673 | 0.0001612208
4670 | 35.114 | 34.671 | 34.425 | 19.6024 | 20.442 | 825.7 | 0.4132 | 34.73667 | 20.0222 | 0.8396 | 14.71447 | 2.055088 | #VALUE! | #VALUE! | #VALUE! | 0.0005619991 | #VALUE! | #VALUE! | 6202.052 | 0.000161237
4675 | 35.121 | 34.703 | 34.408 | 19.574 | 20.4136 | 829 | 0.4124 | 34.744 | 19.9938 | 0.8396 | 14.7502 | 2.051109 | #VALUE! | #VALUE! | #VALUE! | 0.0005628711 | #VALUE! | #VALUE! | 6211.754 | 0.0001609851
4680 | 35.133 | 34.715 | 34.444 | 19.574 | 20.4187 | 826.8 | 0.4119 | 34.764 | 19.99635 | 0.8447 | 14.76765 | 2.048623 | #VALUE! | #VALUE! | #VALUE! | 0.0005634176 | #VALUE! | #VALUE! | 6187.949 | 0.0001616044
4685 | 35.069 | 34.651 | 34.454 | 19.5534 | 20.3903 | 829.2 | 0.4121 | 34.72467 | 19.97185 | 0.8369 | 14.75282 | 2.049617 | #VALUE! | #VALUE! | #VALUE! | 0.0005631989 | #VALUE! | #VALUE! | 6212.151 | 0.0001609748
4690 | 35.058 | 34.64 | 34.418 | 19.525 | 20.367 | 828.4 | 0.4107 | 34.70533 | 19.946 | 0.842 | 14.75933 | 2.042654 | #VALUE! | #VALUE! | #VALUE! | 0.0005647342 | #VALUE! | #VALUE! | 6203.417 | 0.0001612015
4695 | 35.093 | 34.65 | 34.429 | 19.525 | 20.3696 | 828.1 | 0.4116 | 34.724 | 19.9473 | 0.8446 | 14.7767 | 2.04713 | #VALUE! | #VALUE! | #VALUE! | 0.0005637461 | #VALUE! | #VALUE! | 6193.883 | 0.0001614496
4700 | 35.055 | 34.662 | 34.391 | 19.4966 | 20.3412 | 828.3 | 0.4112 | 34.70267 | 19.9189 | 0.8446 | 14.78377 | 2.045141 | #VALUE! | #VALUE! | #VALUE! | 0.0005641848 | #VALUE! | #VALUE! | 6192.417 | 0.0001614878
4705 | 35.041 | 34.599 | 34.377 | 19.4837 | 20.3309 | 828.3 | 0.4119 | 34.67233 | 19.9073 | 0.8472 | 14.76503 | 2.048623 | #VALUE! | #VALUE! | #VALUE! | 0.0005634176 | #VALUE! | #VALUE! | 6200.274 | 0.0001612832
4710 | 35.003 | 34.585 | 34.363 | 19.4475 | 20.2921 | 828.1 | 0.4115 | 34.65033 | 19.8698 | 0.8446 | 14.78053 | 2.046633 | #VALUE! | #VALUE! | #VALUE! | 0.0005638557 | #VALUE! | #VALUE! | 6192.276 | 0.0001614915
4715 | 34.964 | 34.546 | 34.325 | 19.4217 | 20.2663 | 827.8 | 0.4122 | 34.61167 | 19.844 | 0.8446 | 14.76767 | 2.050115 | #VALUE! | #VALUE! | #VALUE! | 0.0005630896 | #VALUE! | #VALUE! | 6195.426 | 0.0001614094
4720 | 34.971 | 34.528 | 34.307 | 19.4062 | 20.2482 | 827 | 0.413 | 34.602 | 19.8272 | 0.842 | 14.7748 | 2.054093 | #VALUE! | #VALUE! | #VALUE! | 0.0005622168 | #VALUE! | #VALUE! | 6186.45 | 0.0001616436
4725 | 34.93 | 34.537 | 34.291 | 19.3752 | 20.2249 | 827.9 | 0.4119 | 34.586 | 19.80005 | 0.8497 | 14.78595 | 2.048623 | #VALUE! | #VALUE! | #VALUE! | 0.0005634176 | #VALUE! | #VALUE! | 6188.513 | 0.0001615897
4730 | 34.936 | 34.518 | 34.272 | 19.37 | 20.2172 | 827.5 | 0.4132 | 34.57533 | 19.7936 | 0.8472 | 14.78173 | 2.055088 | #VALUE! | #VALUE! | #VALUE! | 0.0005619991 | #VALUE! | #VALUE! | 6187.287 | 0.0001616217
4735 | 34.919 | 34.476 | 34.279 | 19.3416 | 20.1887 | 826.8 | 0.4133 | 34.558 | 19.76515 | 0.8471 | 14.79285 | 2.055586 | #VALUE! | #VALUE! | #VALUE! | 0.0005618903 | #VALUE! | #VALUE! | 6177.408 | 0.0001618802
4740 | 34.873 | 34.48 | 34.209 | 19.3133 | 20.1629 | 827.5 | 0.4121 | 34.52067 | 19.7381 | 0.8496 | 14.78257 | 2.049617 | #VALUE! | #VALUE! | #VALUE! | 0.0005631989 | #VALUE! | #VALUE! | 6186.938 | 0.0001616308
4745 | 34.901 | 34.483 | 34.262 | 19.3055 | 20.1526 | 827.8 | 0.4147 | 34.54867 | 19.72905 | 0.8471 | 14.81962 | 2.062549 | #VALUE! | #VALUE! | #VALUE! | 0.0005603723 | #VALUE! | #VALUE! | 6173.708 | 0.0001619772
4750 | 34.829 | 34.436 | 34.165 | 19.2668 | 20.1164 | 827.6 | 0.4153 | 34.47667 | 19.6916 | 0.8496 | 14.78507 | 2.065533 | #VALUE! | #VALUE! | #VALUE! | 0.0005597245 | #VALUE! | #VALUE! | 6186.64 | 0.0001616386
4755 | 34.852 | 34.41 | 34.213 | 19.2539 | 20.1035 | 826.9 | 0.4138 | 34.49167 | 19.6787 | 0.8496 | 14.81297 | 2.058072 | #VALUE! | #VALUE! | #VALUE! | 0.0005613471 | #VALUE! | #VALUE! | 6169.764 | 0.0001620807
4760 | 34.803 | 34.409 | 34.139 | 19.2048 | 20.0544 | 827.1 | 0.4127 | 34.45033 | 19.6296 | 0.8496 | 14.82073 | 2.052601 | #VALUE! | #VALUE! | #VALUE! | 0.0005625437 | #VALUE! | #VALUE! | 6168.023 | 0.0001621265
4765 | 34.752 | 34.334 | 34.138 | 19.1506 | 19.9975 | 827.6 | 0.414 | 34.408 | 19.57405 | 0.8469 | 14.83395 | 2.059067 | #VALUE! | #VALUE! | #VALUE! | 0.0005611302 | #VALUE! | #VALUE! | 6166.253 | 0.0001621731
4770 | 34.725 | 34.307 | 34.111 | 19.1093 | 19.9588 | 828.2 | 0.411 | 34.381 | 19.53405 | 0.8495 | 14.84695 | 2.044146 | #VALUE! | #VALUE! | #VALUE! | 0.0005644044 | #VALUE! | #VALUE! | 6165.32 | 0.0001621976
4775 | 34.624 | 34.255 | 33.96 | 19.037 | 19.8864 | 828.4 | 0.411 | 34.27967 | 19.4617 | 0.8494 | 14.81797 | 2.044146 | #VALUE! | #VALUE! | #VALUE! | 0.0005644044 | #VALUE! | #VALUE! | 6178.871 | 0.0001618419
4780 | 34.595 | 34.201 | 33.931 | 18.9957 | 19.8451 | 827.4 | 0.4121 | 34.24233 | 19.4204 | 0.8494 | 14.82193 | 2.049617 | #VALUE! | #VALUE! | #VALUE! | 0.0005631989 | #VALUE! | #VALUE! | 6169.76 | 0.0001620808
4785 | 34.592 | 34.223 | 33.928 | 18.9415 | 19.7908 | 827.4 | 0.4124 | 34.24767 | 19.36615 | 0.8493 | 14.88152 | 2.051109 | #VALUE! | #VALUE! | #VALUE! | 0.0005628711 | #VALUE! | #VALUE! | 6145.058 | 0.0001627324
4790 | 34.56 | 34.142 | 33.896 | 18.8821 | 19.7314 | 827.7 | 0.4142 | 34.19933 | 19.30675 | 0.8493 | 14.89258 | 2.060062 | #VALUE! | #VALUE! | #VALUE! | 0.0005609134 | #VALUE! | #VALUE! | 6142.718 | 0.0001627944
4795 | 34.53 | 34.137 | 33.891 | 18.8486 | 19.6979 | 829 | 0.4126 | 34.186 | 19.27325 | 0.8493 | 14.91275 | 2.052104 | #VALUE! | #VALUE! | #VALUE! | 0.0005626528 | #VALUE! | #VALUE! | 6144.046 | 0.0001627592
4800 | 34.476 | 34.082 | 33.861 | 18.7944 | 19.6462 | 827.7 | 0.4107 | 34.13967 | 19.2203 | 0.8518 | 14.91937 | 2.042654 | #VALUE! | #VALUE! | #VALUE! | 0.0005647342 | #VALUE! | #VALUE! | 6131.69 | 0.0001630872
4805 | 34.444 | 34.05 | 33.804 | 18.7556 | 19.6126 | 827 | 0.4105 | 34.09933 | 19.1841 | 0.857 | 14.91523 | 2.04166 | #VALUE! | #VALUE! | #VALUE! | 0.0005649543 | #VALUE! | #VALUE! | 6128.202 | 0.00016318
4810 | 34.387 | 33.969 | 33.772 | 18.7066 | 19.5583 | 827.5 | 0.4115 | 34.04267 | 19.13245 | 0.8517 | 14.91022 | 2.046633 | #VALUE! | #VALUE! | #VALUE! | 0.0005638557 | #VALUE! | #VALUE! | 6133.971 | 0.0001630265
4815 | 34.352 | 33.934 | 33.713 | 18.6472 | 19.4963 | 824.5 | 0.409 | 33.99967 | 19.07175 | 0.8491 | 14.92792 | 2.034199 | #VALUE! | #VALUE! | #VALUE! | 0.0005666113 | #VALUE! | #VALUE! | 6104.486 | 0.000163814
4820 | 34.318 | 33.9 | 33.703 | 18.6111 | 19.4653 | 827.2 | 0.4091 | 33.97367 | 19.0382 | 0.8542 | 14.93547 | 2.034696 | #VALUE! | #VALUE! | #VALUE! | 0.0005665005 | #VALUE! | #VALUE! | 6121.38 | 0.0001633618
4825 | 34.308 | 33.89 | 33.644 | 18.5595 | 19.4111 | 826.5 | 0.4103 | 33.94733 | 18.9853 | 0.8516 | 14.96203 | 2.040665 | #VALUE! | #VALUE! | #VALUE! | 0.0005651746 | #VALUE! | #VALUE! | 6105.34 | 0.000163791
4830 | 34.247 | 33.854 | 33.632 | 18.5156 | 19.3697 | 826 | 0.4107 | 33.911 | 18.94265 | 0.8541 | 14.96835 | 2.042654 | #VALUE! | #VALUE! | #VALUE! | 0.0005647342 | #VALUE! | #VALUE! | 6099.072 | 0.0001639594
4835 | 34.208 | 33.815 | 33.544 | 18.4769 | 19.3284 | 826.3 | 0.41 | 33.85567 | 18.90265 | 0.8515 | 14.95302 | 2.039173 | #VALUE! | #VALUE! | #VALUE! | 0.0005655054 | #VALUE! | #VALUE! | 6107.544 | 0.0001637319
4840 | 34.145 | 33.727 | 33.481 | 18.4253 | 19.2742 | 827.2 | 0.4119 | 33.78433 | 18.84975 | 0.8489 | 14.93458 | 2.048623 | #VALUE! | #VALUE! | #VALUE! | 0.0005634176 | #VALUE! | #VALUE! | 6121.742 | 0.0001633522
4845 | 34.131 | 33.738 | 33.492 | 18.4072 | 19.2612 | 826.9 | 0.4104 | 33.787 | 18.8342 | 0.854 | 14.9528 | 2.041162 | #VALUE! | #VALUE! | #VALUE! | 0.0005650645 | #VALUE! | #VALUE! | 6112.067 | 0.0001636108
4850 | 34.089 | 33.671 | 33.45 | 18.3685 | 19.2225 | 825.6 | 0.4105 | 33.73667 | 18.7955 | 0.854 | 14.94117 | 2.04166 | #VALUE! | #VALUE! | #VALUE! | 0.0005649543 | #VALUE! | #VALUE! | 6107.209 | 0.0001637409
4855 | 34.072 | 33.654 | 33.383 | 18.3323 | 19.1812 | 827.1 | 0.4128 | 33.703 | 18.75675 | 0.8489 | 14.94625 | 2.053099 | #VALUE! | #VALUE! | #VALUE! | 0.0005624347 | #VALUE! | #VALUE! | 6116.225 | 0.0001634996
4860 | 34.033 | 33.615 | 33.369 | 18.322 | 19.1734 | 826.7 | 0.4135 | 33.67233 | 18.7477 | 0.8514 | 14.92463 | 2.05658 | #VALUE! | #VALUE! | #VALUE! | 0.0005616729 | #VALUE! | #VALUE! | 6122.121 | 0.0001633421
4865 | 33.992 | 33.574 | 33.353 | 18.291 | 19.1398 | 827.8 | 0.4127 | 33.63967 | 18.7154 | 0.8488 | 14.92427 | 2.052601 | #VALUE! | #VALUE! | #VALUE! | 0.0005625437 | #VALUE! | #VALUE! | 6130.418 | 0.000163121
4870 | 34.001 | 33.559 | 33.362 | 18.2781 | 19.1295 | 826.5 | 0.4127 | 33.64067 | 18.7038 | 0.8514 | 14.93687 | 2.052601 | #VALUE! | #VALUE! | #VALUE! | 0.0005625437 | #VALUE! | #VALUE! | 6115.627 | 0.0001635155
4875 | 34.008 | 33.565 | 33.344 | 18.2601 | 19.114 | 825.5 | 0.4127 | 33.639 | 18.68705 | 0.8539 | 14.95195 | 2.052601 | #VALUE! | #VALUE! | #VALUE! | 0.0005625437 | #VALUE! | #VALUE! | 6102.066 | 0.0001638789
4880 | 33.965 | 33.522 | 33.301 | 18.2265 | 19.0804 | 826.5 | 0.4118 | 33.596 | 18.65345 | 0.8539 | 14.94255 | 2.048125 | #VALUE! | #VALUE! | #VALUE! | 0.0005635271 | #VALUE! | #VALUE! | 6113.301 | 0.0001635777
4885 | 33.97 | 33.552 | 33.306 | 18.2291 | 19.0804 | 825.6 | 0.4108 | 33.60933 | 18.65475 | 0.8513 | 14.95458 | 2.043152 | #VALUE! | #VALUE! | #VALUE! | 0.0005646243 | #VALUE! | #VALUE! | 6101.73 | 0.0001638879
4890 | 33.928 | 33.559 | 33.288 | 18.1981 | 19.052 | 826.8 | 0.4117 | 33.59167 | 18.62505 | 0.8539 | 14.96662 | 2.047628 | #VALUE! | #VALUE! | #VALUE! | 0.0005636366 | #VALUE! | #VALUE! | 6105.686 | 0.0001637818
4895 | 33.932 | 33.514 | 33.244 | 18.1775 | 19.0365 | 825.9 | 0.4109 | 33.56333 | 18.607 | 0.859 | 14.95633 | 2.043649 | #VALUE! | #VALUE! | #VALUE! | 0.0005645143 | #VALUE! | #VALUE! | 6103.233 | 0.0001638476
4900 | 33.887 | 33.445 | 33.248 | 18.1568 | 19.0132 | 826.6 | 0.4105 | 33.52667 | 18.585 | 0.8564 | 14.94167 | 2.04166 | #VALUE! | #VALUE! | #VALUE! | 0.0005649543 | #VALUE! | #VALUE! | 6114.402 | 0.0001635483
4905 | 33.843 | 33.425 | 33.228 | 18.1181 | 18.9745 | 826.2 | 0.4116 | 33.49867 | 18.5463 | 0.8564 | 14.95237 | 2.04713 | #VALUE! | #VALUE! | #VALUE! | 0.0005637461 | #VALUE! | #VALUE! | 6107.07 | 0.0001637446
4910 | 33.847 | 33.379 | 33.182 | 18.1104 | 18.9667 | 826.6 | 0.4129 | 33.46933 | 18.53855 | 0.8563 | 14.93078 | 2.053596 | #VALUE! | #VALUE! | #VALUE! | 0.0005623257 | #VALUE! | #VALUE! | 6118.859 | 0.0001634292
4915 | 33.801 | 33.382 | 33.161 | 18.0743 | 18.9254 | 825.1 | 0.4131 | 33.448 | 18.49985 | 0.8511 | 14.94815 | 2.054591 | #VALUE! | #VALUE! | #VALUE! | 0.0005621079 | #VALUE! | #VALUE! | 6100.659 | 0.0001639167
4920 | 33.758 | 33.315 | 33.118 | 18.0562 | 18.9151 | 825.5 | 0.4146 | 33.397 | 18.48565 | 0.8589 | 14.91135 | 2.062051 | #VALUE! | #VALUE! | #VALUE! | 0.0005604804 | #VALUE! | #VALUE! | 6118.68 | 0.0001634339
4925 | 33.786 | 33.418 | 33.147 | 18.0536 | 18.9099 | 826 | 0.4133 | 33.45033 | 18.48175 | 0.8563 | 14.96858 | 2.055586 | #VALUE! | #VALUE! | #VALUE! | 0.0005618903 | #VALUE! | #VALUE! | 6098.977 | 0.0001639619
4930 | 33.765 | 33.298 | 33.077 | 18.033 | 18.8867 | 826.1 | 0.4113 | 33.38 | 18.45985 | 0.8537 | 14.92015 | 2.045638 | #VALUE! | #VALUE! | #VALUE! | 0.0005640751 | #VALUE! | #VALUE! | 6119.516 | 0.0001634116
4935 | 33.794 | 33.4 | 33.13 | 18.0407 | 18.897 | 827 | 0.4105 | 33.44133 | 18.46885 | 0.8563 | 14.97248 | 2.04166 | #VALUE! | #VALUE! | #VALUE! | 0.0005649543 | #VALUE! | #VALUE! | 6104.77 | 0.0001638063
4940 | 33.799 | 33.381 | 33.135 | 18.0252 | 18.8867 | 825.7 | 0.41 | 33.43833 | 18.45595 | 0.8615 | 14.98238 | 2.039173 | #VALUE! | #VALUE! | #VALUE! | 0.0005655054 | #VALUE! | #VALUE! | 6091.146 | 0.0001641727
4945 | 33.779 | 33.361 | 33.09 | 18.0098 | 18.866 | 826.5 | 0.4111 | 33.41 | 18.4379 | 0.8562 | 14.9721 | 2.044644 | #VALUE! | #VALUE! | #VALUE! | 0.0005642946 | #VALUE! | #VALUE! | 6101.235 | 0.0001639012
4950 | 33.781 | 33.363 | 33.093 | 18.0227 | 18.8815 | 827 | 0.4105 | 33.41233 | 18.4521 | 0.8588 | 14.96023 | 2.04166 | #VALUE! | #VALUE! | #VALUE! | 0.0005649543 | #VALUE! | #VALUE! | 6109.769 | 0.0001636723
4955 | 33.784 | 33.342 | 33.12 | 18.0149 | 18.8712 | 826.6 | 0.4102 | 33.41533 | 18.44305 | 0.8563 | 14.97228 | 2.040167 | #VALUE! | #VALUE! | #VALUE! | 0.0005652849 | #VALUE! | #VALUE! | 6101.899 | 0.0001638834
4960 | 33.813 | 33.346 | 33.149 | 18.0356 | 18.8918 | 827.8 | 0.4098 | 33.436 | 18.4637 | 0.8562 | 14.9723 | 2.038178 | #VALUE! | #VALUE! | #VALUE! | 0.0005657262 | #VALUE! | #VALUE! | 6110.75 | 0.000163646
4965 | 33.769 | 33.327 | 33.105 | 18.0356 | 18.8918 | 826.3 | 0.4117 | 33.40033 | 18.4637 | 0.8562 | 14.93663 | 2.047628 | #VALUE! | #VALUE! | #VALUE! | 0.0005636366 | #VALUE! | #VALUE! | 6114.243 | 0.0001635526
4970 | 33.798 | 33.38 | 33.11 | 18.033 | 18.8815 | 826.4 | 0.41 | 33.42933 | 18.45725 | 0.8485 | 14.97208 | 2.039173 | #VALUE! | #VALUE! | #VALUE! | 0.0005655054 | #VALUE! | #VALUE! | 6100.504 | 0.0001639209
4975 | 33.831 | 33.388 | 33.118 | 18.0614 | 18.9151 | 826.5 | 0.4102 | 33.44567 | 18.48825 | 0.8537 | 14.95742 | 2.040167 | #VALUE! | #VALUE! | #VALUE! | 0.0005652849 | #VALUE! | #VALUE! | 6107.225 | 0.0001637405
4980 | 33.837 | 33.444 | 33.124 | 18.0639 | 18.9125 | 826.3 | 0.4104 | 33.46833 | 18.4882 | 0.8486 | 14.98013 | 2.041162 | #VALUE! | #VALUE! | #VALUE! | 0.0005650645 | #VALUE! | #VALUE! | 6096.488 | 0.0001640289
4985 | 33.846 | 33.403 | 33.182 | 18.082 | 18.928 | 827.3 | 0.4122 | 33.477 | 18.505 | 0.846 | 14.972 | 2.050115 | #VALUE! | #VALUE! | #VALUE! | 0.0005630896 | #VALUE! | #VALUE! | 6107.182 | 0.0001637416
4990 | 33.827 | 33.409 | 33.139 | 18.1027 | 18.9461 | 825.4 | 0.4107 | 33.45833 | 18.5244 | 0.8434 | 14.93393 | 2.042654 | #VALUE! | #VALUE! | #VALUE! | 0.0005647342 | #VALUE! | #VALUE! | 6108.687 | 0.0001637013
4995 | 33.812 | 33.394 | 33.099 | 18.1027 | 18.9461 | 825.8 | 0.4116 | 33.435 | 18.5244 | 0.8434 | 14.9106 | 2.04713 | #VALUE! | #VALUE! | #VALUE! | 0.0005637461 | #VALUE! | #VALUE! | 6121.212 | 0.0001633663
5000 | 33.823 | 33.405 | 33.135 | 18.1285 | 18.9693 | 829 | 0.4131 | 33.45433 | 18.5489 | 0.8408 | 14.90543 | 2.054591 | #VALUE! | #VALUE! | #VALUE! | 0.0005621079 | #VALUE! | #VALUE! | 6147.062 | 0.0001626794
5005 | 33.834 | 33.367 | 33.097 | 18.1439 | 18.9771 | 826.5 | 0.4099 | 33.43267 | 18.5605 | 0.8332 | 14.87217 | 2.038675 | #VALUE! | #VALUE! | #VALUE! | 0.0005656158 | #VALUE! | #VALUE! | 6142.233 | 0.0001628073
5010 | 33.851 | 33.408 | 33.187 | 18.1646 | 18.9952 | 825.7 | 0.411 | 33.482 | 18.5799 | 0.8306 | 14.9021 | 2.044146 | #VALUE! | #VALUE! | #VALUE! | 0.0005644044 | #VALUE! | #VALUE! | 6123.961 | 0.000163293
5015 | 33.916 | 33.449 | 33.178 | 18.2188 | 19.052 | 826 | 0.4107 | 33.51433 | 18.6354 | 0.8332 | 14.87893 | 2.042654 | #VALUE! | #VALUE! | #VALUE! | 0.0005647342 | #VALUE! | #VALUE! | 6135.725 | 0.0001629799
5020 | 33.911 | 33.493 | 33.198 | 18.2549 | 19.083 | 824.9 | 0.4117 | 33.534 | 18.66895 | 0.8281 | 14.86505 | 2.047628 | #VALUE! | #VALUE! | #VALUE! | 0.0005636366 | #VALUE! | #VALUE! | 6133.277 | 0.000163045
5025 | 34.006 | 33.514 | 33.293 | 18.3427 | 19.1682 | 829.6 | 0.4089 | 33.60433 | 18.75545 | 0.8255 | 14.84888 | 2.033702 | #VALUE! | #VALUE! | #VALUE! | 0.0005667222 | #VALUE! | #VALUE! | 6174.938 | 0.000161945
5030 | 34.03 | 33.563 | 33.317 | 18.3814 | 19.2018 | 826.5 | 0.4094 | 33.63667 | 18.7916 | 0.8204 | 14.84507 | 2.036189 | #VALUE! | #VALUE! | #VALUE! | 0.0005661684 | #VALUE! | #VALUE! | 6153.445 | 0.0001625106
5035 | 34.009 | 33.566 | 33.296 | 18.4253 | 19.238 | 827.3 | 0.4108 | 33.62367 | 18.83165 | 0.8127 | 14.79202 | 2.043152 | #VALUE! | #VALUE! | #VALUE! | 0.0005646243 | #VALUE! | #VALUE! | 6181.491 | 0.0001617733
5040 | 34.04 | 33.598 | 33.327 | 18.5104 | 19.3207 | 824.9 | 0.4134 | 33.655 | 18.91555 | 0.8103 | 14.73945 | 2.056083 | #VALUE! | #VALUE! | #VALUE! | 0.0005617816 | #VALUE! | #VALUE! | 6185.541 | 0.0001616674
5045 | 34.051 | 33.682 | 33.338 | 18.5724 | 19.3775 | 825.4 | 0.4148 | 33.69033 | 18.97495 | 0.8051 | 14.71538 | 2.063046 | #VALUE! | #VALUE! | #VALUE! | 0.0005602642 | #VALUE! | #VALUE! | 6199.412 | 0.0001613056
5050 | 34.163 | 33.745 | 33.499 | 18.655 | 19.4602 | 825.3 | 0.4119 | 33.80233 | 19.0576 | 0.8052 | 14.74473 | 2.048623 | #VALUE! | #VALUE! | #VALUE! | 0.0005634176 | #VALUE! | #VALUE! | 6186.323 | 0.0001616469
5055 | 34.231 | 33.837 | 33.542 | 18.7324 | 19.5273 | 826.5 | 0.4109 | 33.87 | 19.12985 | 0.7949 | 14.74015 | 2.043649 | #VALUE! | #VALUE! | #VALUE! | 0.0005645143 | #VALUE! | #VALUE! | 6197.244 | 0.0001613621
5060 | 34.302 | 33.883 | 33.638 | 18.8124 | 19.6074 | 824.9 | 0.4099 | 33.941 | 19.2099 | 0.795 | 14.7311 | 2.038675 | #VALUE! | #VALUE! | #VALUE! | 0.0005656158 | #VALUE! | #VALUE! | 6189.047 | 0.0001615758
5065 | 34.377 | 33.959 | 33.664 | 18.9183 | 19.7056 | 827.3 | 0.4102 | 34 | 19.31195 | 0.7873 | 14.68805 | 2.040167 | #VALUE! | #VALUE! | #VALUE! | 0.0005652849 | #VALUE! | #VALUE! | 6225.246 | 0.0001606362
5070 | 34.409 | 33.991 | 33.696 | 19.0215 | 19.8089 | 826.7 | 0.4114 | 34.032 | 19.4152 | 0.7874 | 14.6168 | 2.046136 | #VALUE! | #VALUE! | #VALUE! | 0.0005639654 | #VALUE! | #VALUE! | 6251.054 | 0.000159973
5075 | 34.516 | 34.074 | 33.778 | 19.1119 | 19.8916 | 827.2 | 0.4118 | 34.12267 | 19.50175 | 0.7797 | 14.62092 | 2.048125 | #VALUE! | #VALUE! | #VALUE! | 0.0005635271 | #VALUE! | #VALUE! | 6253.074 | 0.0001599213
5080 | 34.631 | 34.213 | 33.917 | 19.2461 | 20.026 | 826.8 | 0.4099 | 34.25367 | 19.63605 | 0.7799 | 14.61762 | 2.038675 | #VALUE! | #VALUE! | #VALUE! | 0.0005656158 | #VALUE! | #VALUE! | 6251.461 | 0.0001599626
5085 | 34.673 | 34.255 | 34.009 | 19.3468 | 20.1216 | 826.8 | 0.4097 | 34.31233 | 19.7342 | 0.7748 | 14.57813 | 2.037681 | #VALUE! | #VALUE! | #VALUE! | 0.0005658367 | #VALUE! | #VALUE! | 6268.393 | 0.0001595305
5090 | 34.77 | 34.327 | 34.081 | 19.4604 | 20.2327 | 827 | 0.4111 | 34.39267 | 19.84655 | 0.7723 | 14.54612 | 2.044644 | #VALUE! | #VALUE! | #VALUE! | 0.0005642946 | #VALUE! | #VALUE! | 6283.709 | 0.0001591417
5095 | 34.871 | 34.502 | 34.182 | 19.5714 | 20.3412 | 826 | 0.4098 | 34.51833 | 19.9563 | 0.7698 | 14.56203 | 2.038178 | #VALUE! | #VALUE! | #VALUE! | 0.0005657262 | #VALUE! | #VALUE! | 6269.251 | 0.0001595087
5100 | 34.903 | 34.534 | 34.214 | 19.6463 | 20.4084 | 826.6 | 0.4128 | 34.55033 | 20.02735 | 0.7621 | 14.52298 | 2.053099 | #VALUE! | #VALUE! | #VALUE! | 0.0005624347 | #VALUE! | #VALUE! | 6290.674 | 0.0001589655
5105 | 34.989 | 34.546 | 34.3 | 19.7599 | 20.5169 | 827.7 | 0.4114 | 34.61167 | 20.1384 | 0.757 | 14.47327 | 2.046136 | #VALUE! | #VALUE! | #VALUE! | 0.0005639654 | #VALUE! | #VALUE! | 6320.683 | 0.0001582107
5110 | 35.081 | 34.687 | 34.343 | 19.8684 | 20.6177 | 827.8 | 0.4119 | 34.70367 | 20.24305 | 0.7493 | 14.46062 | 2.048623 | #VALUE! | #VALUE! | #VALUE! | 0.0005634176 | #VALUE! | #VALUE! | 6326.977 | 0.0001580534
5115 | 35.177 | 34.734 | 34.488 | 19.9923 | 20.7366 | 832.4 | 0.4145 | 34.79967 | 20.36445 | 0.7443 | 14.43522 | 2.061554 | #VALUE! | #VALUE! | #VALUE! | 0.0005605886 | #VALUE! | #VALUE! | 6373.33 | 0.0001569038
5120 | 35.253 | 34.835 | 34.565 | 20.093 | 20.8347 | 825.9 | 0.4126 | 34.88433 | 20.46385 | 0.7417 | 14.42048 | 2.052104 | #VALUE! | #VALUE! | #VALUE! | 0.0005626528 | #VALUE! | #VALUE! | 6330.023 | 0.0001579773
5125 | 35.311 | 34.893 | 34.672 | 20.186 | 20.9226 | 826.4 | 0.4093 | 34.95867 | 20.5543 | 0.7366 | 14.40437 | 2.035691 | #VALUE! | #VALUE! | #VALUE! | 0.000566279 | #VALUE! | #VALUE! | 6340.942 | 0.0001577053
5130 | 35.422 | 34.98 | 34.684 | 20.2867 | 21.0182 | 827.9 | 0.4101 | 35.02867 | 20.65245 | 0.7315 | 14.37622 | 2.03967 | #VALUE! | #VALUE! | #VALUE! | 0.0005653951 | #VALUE! | #VALUE! | 6364.89 | 0.0001571119
5135 | 35.49 | 35.047 | 34.802 | 20.4055 | 21.1294 | 828.1 | 0.4105 | 35.113 | 20.76745 | 0.7239 | 14.34555 | 2.04166 | #VALUE! | #VALUE! | #VALUE! | 0.0005649543 | #VALUE! | #VALUE! | 6380.037 | 0.0001567389
5140 | 35.56 | 35.117 | 34.847 | 20.4985 | 21.2172 | 828.3 | 0.4109 | 35.17467 | 20.85785 | 0.7187 | 14.31682 | 2.043649 | #VALUE! | #VALUE! | #VALUE! | 0.0005645143 | #VALUE! | #VALUE! | 6394.386 | 0.0001563872
5145 | 35.66 | 35.193 | 34.947 | 20.6018 | 21.318 | 830 | 0.4108 | 35.26667 | 20.9599 | 0.7162 | 14.30677 | 2.043152 | #VALUE! | #VALUE! | #VALUE! | 0.0005646243 | #VALUE! | #VALUE! | 6412.011 | 0.0001559573
5150 | 35.712 | 35.269 | 34.999 | 20.6741 | 21.3827 | 827.3 | 0.4132 | 35.32667 | 21.0284 | 0.7086 | 14.29827 | 2.055088 | #VALUE! | #VALUE! | #VALUE! | 0.0005619991 | #VALUE! | #VALUE! | 6394.952 | 0.0001563733
5155 | 35.784 | 35.366 | 35.12 | 20.762 | 21.4757 | 828.4 | 0.4105 | 35.42333 | 21.11885 | 0.7137 | 14.30448 | 2.04166 | #VALUE! | #VALUE! | #VALUE! | 0.0005649543 | #VALUE! | #VALUE! | 6400.672 | 0.0001562336
5160 | 35.846 | 35.477 | 35.132 | 20.8446 | 21.548 | 828.2 | 0.4119 | 35.485 | 21.1963 | 0.7034 | 14.2887 | 2.048623 | #VALUE! | #VALUE! | #VALUE! | 0.0005634176 | #VALUE! | #VALUE! | 6406.195 | 0.0001560989
5165 | 35.88 | 35.486 | 35.191 | 20.9144 | 21.6101 | 830.2 | 0.4112 | 35.519 | 21.26225 | 0.6957 | 14.25675 | 2.045141 | #VALUE! | #VALUE! | #VALUE! | 0.0005641848 | #VALUE! | #VALUE! | 6436.056 | 0.0001553747
5170 | 35.933 | 35.515 | 35.244 | 21.0125 | 21.7083 | 830.5 | 0.4091 | 35.564 | 21.3604 | 0.6958 | 14.2036 | 2.034696 | #VALUE! | #VALUE! | #VALUE! | 0.0005665005 | #VALUE! | #VALUE! | 6462.475 | 0.0001547395
5175 | 36.059 | 35.666 | 35.371 | 21.1185 | 21.8091 | 829.3 | 0.4104 | 35.69867 | 21.4638 | 0.6906 | 14.23487 | 2.041162 | #VALUE! | #VALUE! | #VALUE! | 0.0005650645 | #VALUE! | #VALUE! | 6438.963 | 0.0001553045
5180 | 36.065 | 35.696 | 35.401 | 21.1856 | 21.866 | 828.8 | 0.4108 | 35.72067 | 21.5258 | 0.6804 | 14.19487 | 2.043152 | #VALUE! | #VALUE! | #VALUE! | 0.0005646243 | #VALUE! | #VALUE! | 6453.214 | 0.0001549615
5185 | 36.121 | 35.801 | 35.457 | 21.2967 | 21.9745 | 827.3 | 0.4135 | 35.793 | 21.6356 | 0.6778 | 14.1574 | 2.05658 | #VALUE! | #VALUE! | #VALUE! | 0.0005616729 | #VALUE! | #VALUE! | 6458.582 | 0.0001548328
5190 | 36.157 | 35.813 | 35.493 | 21.3665 | 22.0314 | 829 | 0.4141 | 35.821 | 21.69895 | 0.6649 | 14.12205 | 2.059564 | #VALUE! | #VALUE! | #VALUE! | 0.0005610217 | #VALUE! | #VALUE! | 6488.054 | 0.0001541294
5195 | 36.252 | 35.883 | 35.563 | 21.4569 | 22.1296 | 829.1 | 0.4137 | 35.89933 | 21.79325 | 0.6727 | 14.10608 | 2.057575 | #VALUE! | #VALUE! | #VALUE! | 0.0005614557 | #VALUE! | #VALUE! | 6496.181 | 0.0001539366
5200 | 36.278 | 35.86 | 35.614 | 21.5163 | 22.1813 | 829.2 | 0.4128 | 35.91733 | 21.8488 | 0.665 | 14.06853 | 2.053099 | #VALUE! | #VALUE! | #VALUE! | 0.0005624347 | #VALUE! | #VALUE! | 6514.305 | 0.0001535083
5205 | 36.31 | 35.991 | 35.646 | 21.5628 | 22.2304 | 830.3 | 0.4091 | 35.98233 | 21.8966 | 0.6676 | 14.08573 | 2.034696 | #VALUE! | #VALUE! | #VALUE! | 0.0005665005 | #VALUE! | #VALUE! | 6514.982 | 0.0001534924
5210 | 36.4 | 36.056 | 35.761 | 21.661 | 22.3261 | 830.1 | 0.4128 | 36.07233 | 21.99355 | 0.6651 | 14.07878 | 2.053099 | #VALUE! | #VALUE! | #VALUE! | 0.0005624347 | #VALUE! | #VALUE! | 6516.628 | 0.0001534536
5215 | 36.45 | 36.13 | 35.811 | 21.7359 | 22.3907 | 829.3 | 0.4119 | 36.13033 | 22.0633 | 0.6548 | 14.06703 | 2.048623 | #VALUE! | #VALUE! | #VALUE! | 0.0005634176 | #VALUE! | #VALUE! | 6515.786 | 0.0001534734
5220 | 36.506 | 36.112 | 35.842 | 21.7902 | 22.4398 | 830.2 | 0.4107 | 36.15333 | 22.115 | 0.6496 | 14.03833 | 2.042654 | #VALUE! | #VALUE! | #VALUE! | 0.0005647342 | #VALUE! | #VALUE! | 6536.192 | 0.0001529943
5225 | 36.568 | 36.273 | 35.904 | 21.8858 | 22.5355 | 830.6 | 0.4108 | 36.24833 | 22.21065 | 0.6497 | 14.03768 | 2.043152 | #VALUE! | #VALUE! | #VALUE! | 0.0005646243 | #VALUE! | #VALUE! | 6539.644 | 0.0001529135
5230 | 36.614 | 36.245 | 35.95 | 21.9556 | 22.5975 | 823.7 | 0.4085 | 36.26967 | 22.27655 | 0.6419 | 13.99312 | 2.031712 | #VALUE! | #VALUE! | #VALUE! | 0.0005671661 | #VALUE! | #VALUE! | 6505.973 | 0.0001537049
5235 | 36.736 | 36.317 | 36.047 | 22.0434 | 22.688 | 830.8 | 0.4103 | 36.36667 | 22.3657 | 0.6446 | 14.00097 | 2.040665 | #VALUE! | #VALUE! | #VALUE! | 0.0005651746 | #VALUE! | #VALUE! | 6558.373 | 0.0001524768
5240 | 36.765 | 36.47 | 36.101 | 22.1339 | 22.7707 | 831.1 | 0.413 | 36.44533 | 22.4523 | 0.6368 | 13.99303 | 2.054093 | #VALUE! | #VALUE! | #VALUE! | 0.0005622168 | #VALUE! | #VALUE! | 6564.461 | 0.0001523354
5245 | 36.823 | 36.43 | 36.159 | 22.1881 | 22.8276 | 831.5 | 0.4104 | 36.47067 | 22.50785 | 0.6395 | 13.96282 | 2.041162 | #VALUE! | #VALUE! | #VALUE! | 0.0005650645 | #VALUE! | #VALUE! | 6581.833 | 0.0001519334
5250 | 36.885 | 36.517 | 36.271 | 22.2941 | 22.931 | 830.9 | 0.4118 | 36.55767 | 22.61255 | 0.6369 | 13.94512 | 2.048125 | #VALUE! | #VALUE! | #VALUE! | 0.0005635271 | #VALUE! | #VALUE! | 6585.432 | 0.0001518503
5255 | 36.95 | 36.581 | 36.261 | 22.3768 | 23.0034 | 831.1 | 0.4117 | 36.59733 | 22.6901 | 0.6266 | 13.90723 | 2.047628 | #VALUE! | #VALUE! | #VALUE! | 0.0005636366 | #VALUE! | #VALUE! | 6604.96 | 0.0001514014
5260 | 36.994 | 36.601 | 36.33 | 22.4285 | 23.0525 | 832.4 | 0.41 | 36.64167 | 22.7405 | 0.624 | 13.90117 | 2.039173 | #VALUE! | #VALUE! | #VALUE! | 0.0005655054 | #VALUE! | #VALUE! | 6618.178 | 0.000151099
5265 | 37.042 | 36.698 | 36.427 | 22.5112 | 23.1327 | 831.9 | 0.4133 | 36.72233 | 22.82195 | 0.6215 | 13.90038 | 2.055586 | #VALUE! | #VALUE! | #VALUE! | 0.0005618903 | #VALUE! | #VALUE! | 6614.576 | 0.0001511813
5270 | 37.064 | 36.793 | 36.474 | 22.5034 | 23.1482 | 831.7 | 0.4123 | 36.777 | 22.8258 | 0.6448 | 13.9512 | 2.050612 | #VALUE! | #VALUE! | #VALUE! | 0.0005629803 | #VALUE! | #VALUE! | 6588.898 | 0.0001517705
5275 | 37.158 | 36.814 | 36.518 | 22.5189 | 23.2051 | 833.5 | 0.4101 | 36.83 | 22.862 | 0.6862 | 13.968 | 2.03967 | #VALUE! | #VALUE! | #VALUE! | 0.0005653951 | #VALUE! | #VALUE! | 6595.216 | 0.0001516251
5280 | 37.164 | 36.869 | 36.549 | 22.5138 | 23.2103 | 834.7 | 0.4128 | 36.86067 | 22.86205 | 0.6965 | 13.99862 | 2.053099 | #VALUE! | #VALUE! | #VALUE! | 0.0005624347 | #VALUE! | #VALUE! | 6590.266 | 0.0001517389
5285 | 37.195 | 36.875 | 36.58 | 22.5189 | 23.2232 | 832.8 | 0.4112 | 36.88333 | 22.87105 | 0.7043 | 14.01228 | 2.045141 | #VALUE! | #VALUE! | #VALUE! | 0.0005641848 | #VALUE! | #VALUE! | 6568.852 | 0.0001522336
5290 | 37.296 | 37.001 | 36.681 | 22.5836 | 23.2904 | 833.9 | 0.4091 | 36.99267 | 22.937 | 0.7068 | 14.05567 | 2.034696 | #VALUE! | #VALUE! | #VALUE! | 0.0005665005 | #VALUE! | #VALUE! | 6557.226 | 0.0001525035
5295 | 37.288 | 37.017 | 36.697 | 22.6378 | 23.337 | 830.6 | 0.4111 | 37.00067 | 22.9874 | 0.6992 | 14.01327 | 2.044644 | #VALUE! | #VALUE! | #VALUE! | 0.0005642946 | #VALUE! | #VALUE! | 6551.039 | 0.0001526475
5300 | 37.296 | 37.025 | 36.705 | 22.6482 | 23.3499 | 832.8 | 0.4096 | 37.00867 | 22.99905 | 0.7017 | 14.00962 | 2.037183 | #VALUE! | #VALUE! | #VALUE! | 0.0005659472 | #VALUE! | #VALUE! | 6570.102 | 0.0001522046
5305 | 37.368 | 37.073 | 36.753 | 22.6947 | 23.4042 | 831.7 | 0.412 | 37.06467 | 23.04945 | 0.7095 | 14.01522 | 2.04912 | #VALUE! | #VALUE! | #VALUE! | 0.0005633082 | #VALUE! | #VALUE! | 6558.802 | 0.0001524669
5310 | 37.388 | 37.093 | 36.773 | 22.6792 | 23.3913 | 833.6 | 0.4098 | 37.08467 | 23.03525 | 0.7121 | 14.04942 | 2.038178 | #VALUE! | #VALUE! | #VALUE! | 0.0005657262 | #VALUE! | #VALUE! | 6557.783 | 0.0001524906
5315 | 37.359 | 37.088 | 36.818 | 22.6999 | 23.4145 | 831.9 | 0.4123 | 37.08833 | 23.0572 | 0.7146 | 14.03113 | 2.050612 | #VALUE! | #VALUE! | #VALUE! | 0.0005629803 | #VALUE! | #VALUE! | 6552.937 | 0.0001526033
5320 | 37.382 | 37.038 | 36.767 | 22.7412 | 23.4507 | 830.9 | 0.4118 | 37.06233 | 23.09595 | 0.7095 | 13.96638 | 2.048125 | #VALUE! | #VALUE! | #VALUE! | 0.0005635271 | #VALUE! | #VALUE! | 6575.404 | 0.0001520819
5325 | 37.339 | 37.043 | 36.773 | 22.749 | 23.4533 | 830.8 | 0.4129 | 37.05167 | 23.10115 | 0.7043 | 13.95052 | 2.053596 | #VALUE! | #VALUE! | #VALUE! | 0.0005623257 | #VALUE! | #VALUE! | 6582.09 | 0.0001519274
5330 | 37.384 | 37.015 | 36.793 | 22.8007 | 23.505 | 830.4 | 0.4143 | 37.064 | 23.15285 | 0.7043 | 13.91115 | 2.060559 | #VALUE! | #VALUE! | #VALUE! | 0.0005608051 | #VALUE! | #VALUE! | 6597.539 | 0.0001515717
5335 | 37.368 | 37.097 | 36.802 | 22.811 | 23.5128 | 831.4 | 0.4121 | 37.089 | 23.1619 | 0.7018 | 13.9271 | 2.049617 | #VALUE! | #VALUE! | #VALUE! | 0.0005631989 | #VALUE! | #VALUE! | 6597.919 | 0.0001515629
5340 | 37.399 | 37.079 | 36.833 | 22.8162 | 23.5231 | 831.8 | 0.4137 | 37.10367 | 23.16965 | 0.7069 | 13.93402 | 2.057575 | #VALUE! | #VALUE! | #VALUE! | 0.0005614557 | #VALUE! | #VALUE! | 6597.816 | 0.0001515653
5345 | 37.451 | 37.155 | 36.86 | 22.8963 | 23.6033 | 832.8 | 0.4129 | 37.15533 | 23.2498 | 0.707 | 13.90553 | 2.053596 | #VALUE! | #VALUE! | #VALUE! | 0.0005623257 | #VALUE! | #VALUE! | 6619.279 | 0.0001510738
5350 | 37.453 | 37.109 | 36.912 | 22.9247 | 23.6266 | 831.3 | 0.414 | 37.158 | 23.27565 | 0.7019 | 13.88235 | 2.059067 | #VALUE! | #VALUE! | #VALUE! | 0.0005611302 | #VALUE! | #VALUE! | 6618.391 | 0.0001510941
5355 | 37.533 | 37.287 | 36.967 | 22.9971 | 23.6938 | 832 | 0.4141 | 37.26233 | 23.34545 | 0.6967 | 13.91688 | 2.059564 | #VALUE! | #VALUE! | #VALUE! | 0.0005610217 | #VALUE! | #VALUE! | 6607.528 | 0.0001513425
5360 | 37.588 | 37.219 | 36.973 | 23.0385 | 23.7403 | 831.4 | 0.4144 | 37.26 | 23.3894 | 0.7018 | 13.8706 | 2.061057 | #VALUE! | #VALUE! | #VALUE! | 0.0005606968 | #VALUE! | #VALUE! | 6624.795 | 0.0001509481
5365 | 37.573 | 37.229 | 36.958 | 23.0514 | 23.7558 | 832.1 | 0.4121 | 37.25333 | 23.4036 | 0.7044 | 13.84973 | 2.049617 | #VALUE! | #VALUE! | #VALUE! | 0.0005631989 | #VALUE! | #VALUE! | 6640.362 | 0.0001505942
5370 | 37.613 | 37.268 | 36.998 | 23.0695 | 23.7869 | 831.8 | 0.4163 | 37.293 | 23.4282 | 0.7174 | 13.8648 | 2.070506 | #VALUE! | #VALUE! | #VALUE! | 0.0005586486 | #VALUE! | #VALUE! | 6630.754 | 0.0001508124
5375 | 37.635 | 37.316 | 37.045 | 23.0928 | 23.805 | 830.8 | 0.4118 | 37.332 | 23.4489 | 0.7122 | 13.8831 | 2.048125 | #VALUE! | #VALUE! | #VALUE! | 0.0005635271 | #VALUE! | #VALUE! | 6614.053 | 0.0001511932
5380 | 37.615 | 37.344 | 37.074 | 23.1083 | 23.8127 | 830.4 | 0.4139 | 37.34433 | 23.4605 | 0.7044 | 13.88383 | 2.05857 | #VALUE! | #VALUE! | #VALUE! | 0.0005612386 | #VALUE! | #VALUE! | 6610.519 | 0.000151274
5385 | 37.648 | 37.304 | 37.009 | 23.16 | 23.8671 | 830 | 0.4154 | 37.32033 | 23.51355 | 0.7071 | 13.80678 | 2.06603 | #VALUE! | #VALUE! | #VALUE! | 0.0005596167 | #VALUE! | #VALUE! | 6644.208 | 0.000150507
5390 | 37.64 | 37.32 | 37.05 | 23.1626 | 23.8645 | 831 | 0.4127 | 37.33667 | 23.51355 | 0.7019 | 13.82312 | 2.052601 | #VALUE! | #VALUE! | #VALUE! | 0.0005625437 | #VALUE! | #VALUE! | 6644.353 | 0.0001505037
5395 | 37.711 | 37.391 | 37.17 | 23.2065 | 23.9136 | 831.9 | 0.4138 | 37.424 | 23.56005 | 0.7071 | 13.86395 | 2.058072 | #VALUE! | #VALUE! | #VALUE! | 0.0005613471 | #VALUE! | #VALUE! | 6631.958 | 0.000150785
5400 | 37.766 | 37.52 | 37.2 | 23.2892 | 23.9938 | 831.9 | 0.4125 | 37.49533 | 23.6415 | 0.7046 | 13.85383 | 2.051607 | #VALUE! | #VALUE! | #VALUE! | 0.0005627619 | #VALUE! | #VALUE! | 6636.801 | 0.000150675
5405 | 37.779 | 37.484 | 37.214 | 23.2686 | 23.9834 | 831.6 | 0.4114 | 37.49233 | 23.626 | 0.7148 | 13.86633 | 2.046136 | #VALUE! | #VALUE! | #VALUE! | 0.0005639654 | #VALUE! | #VALUE! | 6628.427 | 0.0001508654
5410 | 37.824 | 37.529 | 37.259 | 23.2944 | 24.0248 | 831.3 | 0.4123 | 37.53733 | 23.6596 | 0.7304 | 13.87773 | 2.050612 | #VALUE! | #VALUE! | #VALUE! | 0.0005629803 | #VALUE! | #VALUE! | 6620.593 | 0.0001510439
5415 | 37.853 | 37.508 | 37.263 | 23.2918 | 24.0248 | 831.8 | 0.4124 | 37.54133 | 23.6583 | 0.733 | 13.88303 | 2.051109 | #VALUE! | #VALUE! | #VALUE! | 0.0005628711 | #VALUE! | #VALUE! | 6622.046 | 0.0001510107
5420 | 37.836 | 37.443 | 37.221 | 23.2763 | 23.9989 | 830 | 0.4128 | 37.5 | 23.6376 | 0.7226 | 13.8624 | 2.053099 | #VALUE! | #VALUE! | #VALUE! | 0.0005624347 | #VALUE! | #VALUE! | 6617.551 | 0.0001511133
5425 | 37.824 | 37.529 | 37.259 | 23.3461 | 24.0584 | 831.4 | 0.4112 | 37.53733 | 23.70225 | 0.7123 | 13.83508 | 2.045141 | #VALUE! | #VALUE! | #VALUE! | 0.0005641848 | #VALUE! | #VALUE! | 6641.801 | 0.0001505616
5430 | 37.866 | 37.546 | 37.325 | 23.3875 | 24.0895 | 831.4 | 0.4128 | 37.579 | 23.7385 | 0.702 | 13.8405 | 2.053099 | #VALUE! | #VALUE! | #VALUE! | 0.0005624347 | #VALUE! | #VALUE! | 6639.202 | 0.0001506205
5435 | 37.862 | 37.493 | 37.272 | 23.4185 | 24.1179 | 836 | 0.4118 | 37.54233 | 23.7682 | 0.6994 | 13.77413 | 2.048125 | #VALUE! | #VALUE! | #VALUE! | 0.0005635271 | #VALUE! | #VALUE! | 6708.102 | 0.0001490735
5440 | 37.866 | 37.62 | 37.276 | 23.4366 | 24.1412 | 831.5 | 0.4134 | 37.58733 | 23.7889 | 0.7046 | 13.79843 | 2.056083 | #VALUE! | #VALUE! | #VALUE! | 0.0005617816 | #VALUE! | #VALUE! | 6660.244 | 0.0001501447
5445 | 37.826 | 37.531 | 37.261 | 23.4082 | 24.1127 | 831.7 | 0.4124 | 37.53933 | 23.76045 | 0.7045 | 13.77888 | 2.051109 | #VALUE! | #VALUE! | #VALUE! | 0.0005628711 | #VALUE! | #VALUE! | 6671.298 | 0.0001498959
5450 | 37.84 | 37.471 | 37.249 | 23.3978 | 24.1101 | 831 | 0.4145 | 37.52 | 23.75395 | 0.7123 | 13.76605 | 2.061554 | #VALUE! | #VALUE! | #VALUE! | 0.0005605886 | #VALUE! | #VALUE! | 6671.897 | 0.0001498824
5455 | 37.857 | 37.488 | 37.242 | 23.3875 | 24.0972 | 828 | 0.4129 | 37.529 | 23.74235 | 0.7097 | 13.78665 | 2.053596 | #VALUE! | #VALUE! | #VALUE! | 0.0005623257 | #VALUE! | #VALUE! | 6637.877 | 0.0001506506

## Definitions
Physical properties of liquid water
Equations from PPDS Loader2 manual (Appendix VIII)
Coefficients from Loader run of 10 August 1992
Constant properties
Tc = | 647.12 | K | R = | 8.31451 | J mol-1 K-1
Pc = | 22.055 | MPa
rc = | 322 | kg m-3
For all properties, t = 1 - T / Tc
Density |  |  |  |  | Viscosity |  | Thermal conductivity |  | Heat capacity
a0 = | 1017.55 |  |  |  | a1 = | 1.25292 | a0 = | 0.785683 | a0 = | 0.499778
a1 = | -1536.5 |  |  |  | a2 = | 0.564394 | a1 = | -2.00953 | a1 = | 8.73553
a2 = | 3543.91 |  |  |  | a3 = | 647.116 | a2 = | 7.02858 | a2 = | -9.1144
a3 = | -2363.29 |  |  |  | a4 = | 130.986 | a3 = | -6.02858 | a3 = | 35.1254
[5 empty] | a5 = | 3.97525e-05 |  |  | a4 = | -59.9487
[9 empty] | a5 = | 41.386