## Data Entry
Admiralty brass monitor used at 1.2 m/s with sewage effluent
[8 empty] | PRT Offset | 0 | 0.4515725 | oC
[8 empty] | TC Offset | 0.5003438 | 0.5003438 | 0.5003438 | oC
[8 empty] | ID | 0.016 | m
[8 empty] | Length | 0.18 | m
Compiled data
[8 empty] | Area (XS) | 0.0002010619 | m2
[8 empty] | Area (HT) | 0.009047787 | m2
[21 empty] | 1/1000u0.8 | 1/Re0.8 | 1/kRe0.8Pr0.4 | 1/U
m2K/W
| Wall Temperatures |  |  | Fluid Temperatures | [16 empty] | 0.00182754 | #VALUE! | #VALUE! | 0.000382306
Time | TC1 | TC2 | TC3 | PRTin | PRTout | Supplied Power | Flow | T wall | T Fluid | dT | DT | Velocity | MFR | Re | Pr | 1/1000u0.8 | 1/Re0.8 | 1/kRe0.8Pr0.4 | U | 1/U | 0.0005799959 | #VALUE! | #VALUE! | 0.000127972
minutes | oC | oC | oC | oC | oC | W | l/s | oC | oC | oC | oC | m/s | kg/s | [5 empty] | W/m2K | m2K/W | 0.000881213 | #VALUE! | #VALUE! | 0.0001802656
10 | 50.759 | 49.804 | 49.852 | 16.784 | 18.3116 | 813.7 | 0.0976 | 50.13833 | 17.5478 | 1.5276 | 32.59053 | 0.4854226 | #VALUE! | #VALUE! | #VALUE! | 0.001782806 | #VALUE! | #VALUE! | 2759.501 | 0.0003623844
15 | 51.051 | 50.072 | 50.144 | 16.9363 | 18.573 | 811.6 | 0.0973 | 50.42233 | 17.75465 | 1.6367 | 32.66768 | 0.4839305 | #VALUE! | #VALUE! | #VALUE! | 0.001787202 | #VALUE! | #VALUE! | 2745.879 | 0.0003641822
20 | 51.245 | 50.314 | 50.314 | 17.0782 | 18.7593 | 813.8 | 0.098 | 50.62433 | 17.91875 | 1.6811 | 32.70558 | 0.487412 | #VALUE! | #VALUE! | #VALUE! | 0.001776982 | #VALUE! | #VALUE! | 2750.131 | 0.000363619
25 | 51.312 | 50.333 | 50.333 | 17.1634 | 18.8602 | 815.2 | 0.0979 | 50.65933 | 18.0118 | 1.6968 | 32.64753 | 0.4869147 | #VALUE! | #VALUE! | #VALUE! | 0.001778434 | #VALUE! | #VALUE! | 2759.761 | 0.0003623502
30 | 51.394 | 50.415 | 50.51 | 17.3493 | 19.0362 | 814.1 | 0.0983 | 50.773 | 18.19275 | 1.6869 | 32.58025 | 0.4889041 | #VALUE! | #VALUE! | #VALUE! | 0.001772642 | #VALUE! | #VALUE! | 2761.729 | 0.0003620921
35 | 51.509 | 50.577 | 50.649 | 17.4654 | 19.1811 | 815.1 | 0.0972 | 50.91167 | 18.32325 | 1.7157 | 32.58842 | 0.4834331 | #VALUE! | #VALUE! | #VALUE! | 0.001788673 | #VALUE! | #VALUE! | 2764.428 | 0.0003617385
40 | 51.802 | 50.846 | 50.894 | 17.6074 | 19.326 | 818.9 | 0.0974 | 51.18067 | 18.4667 | 1.7186 | 32.71397 | 0.4844279 | #VALUE! | #VALUE! | #VALUE! | 0.001785734 | #VALUE! | #VALUE! | 2766.657 | 0.0003614471
45 | 51.937 | 50.981 | 51.029 | 17.7235 | 19.4477 | 817.7 | 0.0978 | 51.31567 | 18.5856 | 1.7242 | 32.73007 | 0.4864173 | #VALUE! | #VALUE! | #VALUE! | 0.001779888 | #VALUE! | #VALUE! | 2761.244 | 0.0003621556
50 | 52.124 | 51.121 | 51.24 | 17.8526 | 19.59 | 818.1 | 0.0974 | 51.495 | 18.7213 | 1.7374 | 32.7737 | 0.4844279 | #VALUE! | #VALUE! | #VALUE! | 0.001785734 | #VALUE! | #VALUE! | 2758.917 | 0.0003624611
55 | 52.316 | 51.336 | 51.408 | 18.0152 | 19.7634 | 815.8 | 0.0971 | 51.68667 | 18.8893 | 1.7482 | 32.79737 | 0.4829358 | #VALUE! | #VALUE! | #VALUE! | 0.001790146 | #VALUE! | #VALUE! | 2749.175 | 0.0003637455
60 | 52.321 | 51.365 | 51.437 | 18.1133 | 19.8851 | 826 | 0.0976 | 51.70767 | 18.9992 | 1.7718 | 32.70847 | 0.4854226 | #VALUE! | #VALUE! | #VALUE! | 0.001782806 | #VALUE! | #VALUE! | 2791.114 | 0.0003582799
65 | 52.473 | 51.518 | 51.566 | 18.2527 | 20.0275 | 818.8 | 0.0969 | 51.85233 | 19.1401 | 1.7748 | 32.71223 | 0.4819411 | #VALUE! | #VALUE! | #VALUE! | 0.001793101 | #VALUE! | #VALUE! | 2766.466 | 0.000361472
70 | 52.536 | 51.58 | 51.628 | 18.4257 | 20.1983 | 819.8 | 0.0971 | 51.91467 | 19.312 | 1.7726 | 32.60267 | 0.4829358 | #VALUE! | #VALUE! | #VALUE! | 0.001790146 | #VALUE! | #VALUE! | 2779.153 | 0.0003598219
75 | 52.727 | 51.747 | 51.795 | 18.5419 | 20.32 | 821 | 0.0979 | 52.08967 | 19.43095 | 1.7781 | 32.65872 | 0.4869147 | #VALUE! | #VALUE! | #VALUE! | 0.001778434 | #VALUE! | #VALUE! | 2778.444 | 0.0003599137
80 | 52.757 | 51.825 | 51.873 | 18.6116 | 20.408 | 820.2 | 0.0972 | 52.15167 | 19.5098 | 1.7964 | 32.64187 | 0.4834331 | #VALUE! | #VALUE! | #VALUE! | 0.001788673 | #VALUE! | #VALUE! | 2777.17 | 0.0003600788
85 | 52.838 | 51.859 | 51.93 | 18.7149 | 20.4986 | 821.6 | 0.0973 | 52.209 | 19.60675 | 1.7837 | 32.60225 | 0.4839305 | #VALUE! | #VALUE! | #VALUE! | 0.001787202 | #VALUE! | #VALUE! | 2785.29 | 0.000359029
90 | 52.973 | 52.017 | 52.089 | 18.8181 | 20.5944 | 821.5 | 0.0973 | 52.35967 | 19.70625 | 1.7763 | 32.65342 | 0.4839305 | #VALUE! | #VALUE! | #VALUE! | 0.001787202 | #VALUE! | #VALUE! | 2780.588 | 0.0003596362
95 | 52.968 | 52.036 | 52.155 | 18.9343 | 20.7057 | 821.7 | 0.0975 | 52.38633 | 19.82 | 1.7714 | 32.56633 | 0.4849252 | #VALUE! | #VALUE! | #VALUE! | 0.001784268 | #VALUE! | #VALUE! | 2788.702 | 0.0003585898
100 | 53.18 | 52.176 | 52.248 | 19.0273 | 20.8093 | 822.1 | 0.0974 | 52.53467 | 19.9183 | 1.782 | 32.61637 | 0.4844279 | #VALUE! | #VALUE! | #VALUE! | 0.001785734 | #VALUE! | #VALUE! | 2785.779 | 0.000358966
105 | 53.229 | 52.225 | 52.368 | 19.097 | 20.8766 | 823 | 0.0981 | 52.60733 | 19.9868 | 1.7796 | 32.62053 | 0.4879094 | #VALUE! | #VALUE! | #VALUE! | 0.001775533 | #VALUE! | #VALUE! | 2788.473 | 0.0003586192
110 | 53.304 | 52.324 | 52.396 | 19.1771 | 20.9491 | 822.9 | 0.0976 | 52.67467 | 20.0631 | 1.772 | 32.61157 | 0.4854226 | #VALUE! | #VALUE! | #VALUE! | 0.001782806 | #VALUE! | #VALUE! | 2788.901 | 0.0003585642
115 | 53.336 | 52.38 | 52.475 | 19.2623 | 21.0371 | 822.7 | 0.0973 | 52.73033 | 20.1497 | 1.7748 | 32.58063 | 0.4839305 | #VALUE! | #VALUE! | #VALUE! | 0.001787202 | #VALUE! | #VALUE! | 2790.87 | 0.0003583112
120 | 53.446 | 52.537 | 52.609 | 19.363 | 21.1536 | 822.4 | 0.0975 | 52.864 | 20.2583 | 1.7906 | 32.6057 | 0.4849252 | #VALUE! | #VALUE! | #VALUE! | 0.001784268 | #VALUE! | #VALUE! | 2787.708 | 0.0003587177
125 | 53.514 | 52.582 | 52.677 | 19.4663 | 21.2701 | 823.3 | 0.0969 | 52.92433 | 20.3682 | 1.8038 | 32.55613 | 0.4819411 | #VALUE! | #VALUE! | #VALUE! | 0.001793101 | #VALUE! | #VALUE! | 2795.007 | 0.0003577808
130 | 53.611 | 52.631 | 52.703 | 19.5489 | 21.3582 | 824.3 | 0.097 | 52.98167 | 20.45355 | 1.8093 | 32.52812 | 0.4824384 | #VALUE! | #VALUE! | #VALUE! | 0.001791622 | #VALUE! | #VALUE! | 2800.812 | 0.0003570393
135 | 53.713 | 52.757 | 52.876 | 19.6186 | 21.4358 | 824.1 | 0.0965 | 53.11533 | 20.5272 | 1.8172 | 32.58813 | 0.4799516 | #VALUE! | #VALUE! | #VALUE! | 0.001799045 | #VALUE! | #VALUE! | 2794.976 | 0.0003577848
140 | 53.823 | 52.891 | 52.963 | 19.7219 | 21.5109 | 825.1 | 0.097 | 53.22567 | 20.6164 | 1.789 | 32.60927 | 0.4824384 | #VALUE! | #VALUE! | #VALUE! | 0.001791622 | #VALUE! | #VALUE! | 2796.554 | 0.000357583
145 | 53.988 | 53.08 | 53.128 | 19.8149 | 21.6223 | 824.9 | 0.0966 | 53.39867 | 20.7186 | 1.8074 | 32.68007 | 0.480449 | #VALUE! | #VALUE! | #VALUE! | 0.001797555 | #VALUE! | #VALUE! | 2789.819 | 0.0003584462
150 | 53.967 | 53.011 | 53.13 | 19.913 | 21.7258 | 825.3 | 0.0972 | 53.36933 | 20.8194 | 1.8128 | 32.54993 | 0.4834331 | #VALUE! | #VALUE! | #VALUE! | 0.001788673 | #VALUE! | #VALUE! | 2802.331 | 0.0003568458
155 | 54.121 | 53.141 | 53.332 | 19.9724 | 21.8035 | 826 | 0.0964 | 53.53133 | 20.88795 | 1.8311 | 32.64338 | 0.4794543 | #VALUE! | #VALUE! | #VALUE! | 0.001800538 | #VALUE! | #VALUE! | 2796.678 | 0.000357567
160 | 54.085 | 53.104 | 53.176 | 20.0215 | 21.8372 | 825.3 | 0.0966 | 53.455 | 20.92935 | 1.8157 | 32.52565 | 0.480449 | #VALUE! | #VALUE! | #VALUE! | 0.001797555 | #VALUE! | #VALUE! | 2804.423 | 0.0003565796
165 | 54.199 | 53.195 | 53.291 | 20.0344 | 21.832 | 826.9 | 0.0966 | 53.56167 | 20.9332 | 1.7976 | 32.62847 | 0.480449 | #VALUE! | #VALUE! | #VALUE! | 0.001797555 | #VALUE! | #VALUE! | 2801.006 | 0.0003570146
170 | 54.126 | 53.242 | 53.29 | 20.0499 | 21.8372 | 827.4 | 0.0965 | 53.55267 | 20.94355 | 1.7873 | 32.60912 | 0.4799516 | #VALUE! | #VALUE! | #VALUE! | 0.001799045 | #VALUE! | #VALUE! | 2804.362 | 0.0003565873
175 | 54.153 | 53.173 | 53.245 | 20.0603 | 21.8217 | 827.4 | 0.0971 | 53.52367 | 20.941 | 1.7614 | 32.58267 | 0.4829358 | #VALUE! | #VALUE! | #VALUE! | 0.001790146 | #VALUE! | #VALUE! | 2806.639 | 0.0003562981
180 | 54.182 | 53.225 | 53.321 | 20.0757 | 21.819 | 827.3 | 0.0969 | 53.576 | 20.94735 | 1.7433 | 32.62865 | 0.4819411 | #VALUE! | #VALUE! | #VALUE! | 0.001793101 | #VALUE! | #VALUE! | 2802.345 | 0.000356844
185 | 54.211 | 53.231 | 53.351 | 20.0809 | 21.8242 | 827.4 | 0.0971 | 53.59767 | 20.95255 | 1.7433 | 32.64512 | 0.4829358 | #VALUE! | #VALUE! | #VALUE! | 0.001790146 | #VALUE! | #VALUE! | 2801.27 | 0.000356981
190 | 54.457 | 53.477 | 53.549 | 20.1042 | 21.8268 | 826.4 | 0.0969 | 53.82767 | 20.9655 | 1.7226 | 32.86217 | 0.4819411 | #VALUE! | #VALUE! | #VALUE! | 0.001793101 | #VALUE! | #VALUE! | 2779.404 | 0.0003597893
195 | 54.652 | 53.696 | 53.792 | 20.1868 | 21.9252 | 827 | 0.0961 | 54.04667 | 21.056 | 1.7384 | 32.99067 | 0.4779622 | #VALUE! | #VALUE! | #VALUE! | 0.001805033 | #VALUE! | #VALUE! | 2770.589 | 0.0003609341
200 | 54.872 | 53.939 | 53.963 | 20.2255 | 21.9667 | 827.8 | 0.0949 | 54.258 | 21.0961 | 1.7412 | 33.1619 | 0.4719939 | #VALUE! | #VALUE! | #VALUE! | 0.00182327 | #VALUE! | #VALUE! | 2758.949 | 0.0003624569
205 | 55.063 | 54.082 | 54.13 | 20.2566 | 22.0081 | 827.8 | 0.0947 | 54.425 | 21.13235 | 1.7515 | 33.29265 | 0.4709992 | #VALUE! | #VALUE! | #VALUE! | 0.00182635 | #VALUE! | #VALUE! | 2748.114 | 0.000363886
210 | 55.083 | 54.102 | 54.15 | 20.2875 | 22.0392 | 827.3 | 0.0947 | 54.445 | 21.16335 | 1.7517 | 33.28165 | 0.4709992 | #VALUE! | #VALUE! | #VALUE! | 0.00182635 | #VALUE! | #VALUE! | 2747.362 | 0.0003639856
215 | 55.077 | 54.073 | 54.24 | 20.3314 | 22.0961 | 828.4 | 0.0949 | 54.46333 | 21.21375 | 1.7647 | 33.24958 | 0.4719939 | #VALUE! | #VALUE! | #VALUE! | 0.00182327 | #VALUE! | #VALUE! | 2753.668 | 0.000363152
220 | 55.141 | 54.136 | 54.232 | 20.3934 | 22.1661 | 828.8 | 0.095 | 54.503 | 21.27975 | 1.7727 | 33.22325 | 0.4724912 | #VALUE! | #VALUE! | #VALUE! | 0.001821734 | #VALUE! | #VALUE! | 2757.181 | 0.0003626893
225 | 55.223 | 54.266 | 54.314 | 20.4244 | 22.2179 | 831.2 | 0.0949 | 54.601 | 21.32115 | 1.7935 | 33.27985 | 0.4719939 | #VALUE! | #VALUE! | #VALUE! | 0.00182327 | #VALUE! | #VALUE! | 2760.462 | 0.0003622582
230 | 55.182 | 54.153 | 54.32 | 20.4632 | 22.2619 | 830.7 | 0.0948 | 54.55167 | 21.36255 | 1.7987 | 33.18912 | 0.4714965 | #VALUE! | #VALUE! | #VALUE! | 0.001824808 | #VALUE! | #VALUE! | 2766.344 | 0.000361488
235 | 55.232 | 54.323 | 54.299 | 20.4942 | 22.3007 | 828.9 | 0.0952 | 54.618 | 21.39745 | 1.8065 | 33.22055 | 0.473486 | #VALUE! | #VALUE! | #VALUE! | 0.001818672 | #VALUE! | #VALUE! | 2757.738 | 0.0003626161
240 | 55.257 | 54.324 | 54.348 | 20.52 | 22.3215 | 826.5 | 0.0948 | 54.643 | 21.42075 | 1.8015 | 33.22225 | 0.4714965 | #VALUE! | #VALUE! | #VALUE! | 0.001824808 | #VALUE! | #VALUE! | 2749.612 | 0.0003636876
245 | 55.207 | 54.322 | 54.298 | 20.5329 | 22.3266 | 828 | 0.0946 | 54.609 | 21.42975 | 1.7937 | 33.17925 | 0.4705018 | #VALUE! | #VALUE! | #VALUE! | 0.001827894 | #VALUE! | #VALUE! | 2758.172 | 0.0003625589
250 | 55.226 | 54.245 | 54.317 | 20.5252 | 22.3163 | 828.8 | 0.0948 | 54.596 | 21.42075 | 1.7911 | 33.17525 | 0.4714965 | #VALUE! | #VALUE! | #VALUE! | 0.001824808 | #VALUE! | #VALUE! | 2761.17 | 0.0003621653
255 | 55.363 | 54.334 | 54.43 | 20.5278 | 22.3111 | 827.5 | 0.0943 | 54.709 | 21.41945 | 1.7833 | 33.28955 | 0.4690097 | #VALUE! | #VALUE! | #VALUE! | 0.001832544 | #VALUE! | #VALUE! | 2747.374 | 0.000363984
260 | 55.354 | 54.373 | 54.397 | 20.5355 | 22.3111 | 827.3 | 0.0948 | 54.708 | 21.4233 | 1.7756 | 33.2847 | 0.4714965 | #VALUE! | #VALUE! | #VALUE! | 0.001824808 | #VALUE! | #VALUE! | 2747.11 | 0.0003640189
265 | 55.269 | 54.336 | 54.407 | 20.5329 | 22.3059 | 827.7 | 0.0946 | 54.67067 | 21.4194 | 1.773 | 33.25127 | 0.4705018 | #VALUE! | #VALUE! | #VALUE! | 0.001827894 | #VALUE! | #VALUE! | 2751.202 | 0.0003634776
270 | 55.23 | 54.273 | 54.345 | 20.5122 | 22.2878 | 827.5 | 0.0949 | 54.616 | 21.4 | 1.7756 | 33.216 | 0.4719939 | #VALUE! | #VALUE! | #VALUE! | 0.00182327 | #VALUE! | #VALUE! | 2753.457 | 0.0003631798
275 | 55.19 | 54.233 | 54.305 | 20.5226 | 22.2722 | 826.7 | 0.095 | 54.576 | 21.3974 | 1.7496 | 33.1786 | 0.4724912 | #VALUE! | #VALUE! | #VALUE! | 0.001821734 | #VALUE! | #VALUE! | 2753.896 | 0.0003631219
280 | 55.263 | 54.235 | 54.306 | 20.5122 | 22.2619 | 827.6 | 0.0951 | 54.60133 | 21.38705 | 1.7497 | 33.21428 | 0.4729886 | #VALUE! | #VALUE! | #VALUE! | 0.001820201 | #VALUE! | #VALUE! | 2753.932 | 0.0003631172
285 | 55.381 | 54.4 | 54.472 | 20.52 | 22.2671 | 827.7 | 0.0947 | 54.751 | 21.39355 | 1.7471 | 33.35745 | 0.4709992 | #VALUE! | #VALUE! | #VALUE! | 0.00182635 | #VALUE! | #VALUE! | 2742.444 | 0.0003646383
290 | 55.399 | 54.395 | 54.466 | 20.5226 | 22.2748 | 826.8 | 0.0944 | 54.75333 | 21.3987 | 1.7522 | 33.35463 | 0.4695071 | #VALUE! | #VALUE! | #VALUE! | 0.001830991 | #VALUE! | #VALUE! | 2739.693 | 0.0003650044
295 | 55.508 | 54.551 | 54.623 | 20.5329 | 22.28 | 827 | 0.0945 | 54.894 | 21.40645 | 1.7471 | 33.48755 | 0.4700044 | #VALUE! | #VALUE! | #VALUE! | 0.001829441 | #VALUE! | #VALUE! | 2729.479 | 0.0003663703
300 | 55.444 | 54.44 | 54.511 | 20.5252 | 22.2671 | 827.7 | 0.0939 | 54.79833 | 21.39615 | 1.7419 | 33.40218 | 0.4670203 | #VALUE! | #VALUE! | #VALUE! | 0.001838787 | #VALUE! | #VALUE! | 2738.771 | 0.0003651273
305 | 55.4 | 54.419 | 54.443 | 20.5045 | 22.2438 | 827.6 | 0.0951 | 54.754 | 21.37415 | 1.7393 | 33.37985 | 0.4729886 | #VALUE! | #VALUE! | #VALUE! | 0.001820201 | #VALUE! | #VALUE! | 2740.272 | 0.0003649272
310 | 55.324 | 54.343 | 54.319 | 20.4709 | 22.2023 | 826.2 | 0.0951 | 54.662 | 21.3366 | 1.7314 | 33.3254 | 0.4729886 | #VALUE! | #VALUE! | #VALUE! | 0.001820201 | #VALUE! | #VALUE! | 2740.107 | 0.0003649493
315 | 55.338 | 54.381 | 54.357 | 20.4606 | 22.1894 | 825.6 | 0.0957 | 54.692 | 21.325 | 1.7288 | 33.367 | 0.4759728 | #VALUE! | #VALUE! | #VALUE! | 0.001811066 | #VALUE! | #VALUE! | 2734.703 | 0.0003656704
320 | 55.227 | 54.223 | 54.295 | 20.4451 | 22.1609 | 825.5 | 0.0955 | 54.58167 | 21.303 | 1.7158 | 33.27867 | 0.474978 | #VALUE! | #VALUE! | #VALUE! | 0.0018141 | #VALUE! | #VALUE! | 2741.63 | 0.0003647466
325 | 55.28 | 54.299 | 54.323 | 20.4503 | 22.1635 | 826.2 | 0.0951 | 54.634 | 21.3069 | 1.7132 | 33.3271 | 0.4729886 | #VALUE! | #VALUE! | #VALUE! | 0.001820201 | #VALUE! | #VALUE! | 2739.967 | 0.0003649679
330 | 55.277 | 54.368 | 54.392 | 20.458 | 22.1635 | 826.7 | 0.0951 | 54.679 | 21.31075 | 1.7055 | 33.36825 | 0.4729886 | #VALUE! | #VALUE! | #VALUE! | 0.001820201 | #VALUE! | #VALUE! | 2738.244 | 0.0003651975
335 | 55.271 | 54.314 | 54.386 | 20.4554 | 22.1609 | 826.8 | 0.095 | 54.657 | 21.30815 | 1.7055 | 33.34885 | 0.4724912 | #VALUE! | #VALUE! | #VALUE! | 0.001821734 | #VALUE! | #VALUE! | 2740.168 | 0.0003649411
340 | 55.427 | 54.47 | 54.494 | 20.4658 | 22.1687 | 824.5 | 0.0951 | 54.797 | 21.31725 | 1.7029 | 33.47975 | 0.4729886 | #VALUE! | #VALUE! | #VALUE! | 0.001820201 | #VALUE! | #VALUE! | 2721.862 | 0.0003673956
345 | 55.433 | 54.452 | 54.548 | 20.4658 | 22.179 | 824.7 | 0.0944 | 54.811 | 21.3224 | 1.7132 | 33.4886 | 0.4695071 | #VALUE! | #VALUE! | #VALUE! | 0.001830991 | #VALUE! | #VALUE! | 2721.803 | 0.0003674036
350 | 55.435 | 54.526 | 54.478 | 20.4503 | 22.1557 | 825.2 | 0.095 | 54.813 | 21.303 | 1.7054 | 33.51 | 0.4724912 | #VALUE! | #VALUE! | #VALUE! | 0.001821734 | #VALUE! | #VALUE! | 2721.714 | 0.0003674156
355 | 55.478 | 54.498 | 54.498 | 20.4528 | 22.1557 | 824.5 | 0.0948 | 54.82467 | 21.30425 | 1.7029 | 33.52042 | 0.4714965 | #VALUE! | #VALUE! | #VALUE! | 0.001824808 | #VALUE! | #VALUE! | 2718.56 | 0.0003678418
360 | 55.521 | 54.516 | 54.588 | 20.4554 | 22.1531 | 823.3 | 0.0942 | 54.875 | 21.30425 | 1.6977 | 33.57075 | 0.4685124 | #VALUE! | #VALUE! | #VALUE! | 0.001834101 | #VALUE! | #VALUE! | 2710.533 | 0.0003689311
365 | 55.537 | 54.508 | 54.532 | 20.4425 | 22.1453 | 823.1 | 0.0944 | 54.859 | 21.2939 | 1.7028 | 33.5651 | 0.4695071 | #VALUE! | #VALUE! | #VALUE! | 0.001830991 | #VALUE! | #VALUE! | 2710.331 | 0.0003689587
370 | 55.475 | 54.542 | 54.542 | 20.4348 | 22.1246 | 825.3 | 0.0948 | 54.853 | 21.2797 | 1.6898 | 33.5733 | 0.4714965 | #VALUE! | #VALUE! | #VALUE! | 0.001824808 | #VALUE! | #VALUE! | 2716.911 | 0.000368065
375 | 55.575 | 54.618 | 54.594 | 20.4451 | 22.1272 | 823.8 | 0.0943 | 54.929 | 21.28615 | 1.6821 | 33.64285 | 0.4690097 | #VALUE! | #VALUE! | #VALUE! | 0.001832544 | #VALUE! | #VALUE! | 2706.367 | 0.0003694991
380 | 55.599 | 54.642 | 54.642 | 20.396 | 22.1143 | 822.5 | 0.0939 | 54.961 | 21.25515 | 1.7183 | 33.70585 | 0.4670203 | #VALUE! | #VALUE! | #VALUE! | 0.001838787 | #VALUE! | #VALUE! | 2697.045 | 0.0003707761
385 | 55.453 | 54.521 | 54.473 | 20.0499 | 21.7129 | 827.6 | 0.0947 | 54.81567 | 20.8814 | 1.663 | 33.93427 | 0.4709992 | #VALUE! | #VALUE! | #VALUE! | 0.00182635 | #VALUE! | #VALUE! | 2695.502 | 0.0003709884
390 | 55.685 | 54.681 | 54.704 | 20.4063 | 22.0573 | 824.8 | 0.0939 | 55.02333 | 21.2318 | 1.651 | 33.79153 | 0.4670203 | #VALUE! | #VALUE! | #VALUE! | 0.001838787 | #VALUE! | #VALUE! | 2697.729 | 0.0003706821
395 | 55.698 | 54.741 | 54.813 | 20.4451 | 22.1195 | 824.5 | 0.094 | 55.084 | 21.2823 | 1.6744 | 33.8017 | 0.4675176 | #VALUE! | #VALUE! | #VALUE! | 0.001837222 | #VALUE! | #VALUE! | 2695.937 | 0.0003709285
400 | 55.757 | 54.848 | 54.777 | 20.4632 | 22.1453 | 824.3 | 0.0942 | 55.12733 | 21.30425 | 1.6821 | 33.82308 | 0.4685124 | #VALUE! | #VALUE! | #VALUE! | 0.001834101 | #VALUE! | #VALUE! | 2693.579 | 0.0003712532
405 | 55.572 | 54.615 | 54.591 | 20.1997 | 21.9045 | 824.1 | 0.0943 | 54.926 | 21.0521 | 1.7048 | 33.8739 | 0.4690097 | #VALUE! | #VALUE! | #VALUE! | 0.001832544 | #VALUE! | #VALUE! | 2688.886 | 0.0003719013
410 | 55.792 | 54.787 | 54.787 | 20.4141 | 22.0702 | 824.1 | 0.0937 | 55.122 | 21.24215 | 1.6561 | 33.87985 | 0.4660256 | #VALUE! | #VALUE! | #VALUE! | 0.001841926 | #VALUE! | #VALUE! | 2688.414 | 0.0003719666
415 | 55.746 | 54.765 | 54.765 | 20.4373 | 22.1013 | 825.5 | 0.0938 | 55.092 | 21.2693 | 1.664 | 33.8227 | 0.4665229 | #VALUE! | #VALUE! | #VALUE! | 0.001840355 | #VALUE! | #VALUE! | 2697.531 | 0.0003707094
420 | 55.629 | 54.673 | 54.673 | 20.3728 | 22.0806 | 824 | 0.0939 | 54.99167 | 21.2267 | 1.7078 | 33.76497 | 0.4670203 | #VALUE! | #VALUE! | #VALUE! | 0.001838787 | #VALUE! | #VALUE! | 2697.233 | 0.0003707503
425 | 55.484 | 54.551 | 54.575 | 20.0241 | 21.6533 | 822.9 | 0.0946 | 54.87 | 20.8387 | 1.6292 | 34.0313 | 0.4705018 | #VALUE! | #VALUE! | #VALUE! | 0.001827894 | #VALUE! | #VALUE! | 2672.552 | 0.0003741742
430 | 55.645 | 54.64 | 54.688 | 20.3573 | 21.9718 | 823.1 | 0.0947 | 54.991 | 21.16455 | 1.6145 | 33.82645 | 0.4709992 | #VALUE! | #VALUE! | #VALUE! | 0.00182635 | #VALUE! | #VALUE! | 2689.39 | 0.0003718315
435 | 55.732 | 54.751 | 54.799 | 20.4038 | 22.0418 | 823.7 | 0.0941 | 55.094 | 21.2228 | 1.638 | 33.8712 | 0.468015 | #VALUE! | #VALUE! | #VALUE! | 0.00183566 | #VALUE! | #VALUE! | 2687.795 | 0.0003720522
440 | 55.769 | 54.74 | 54.716 | 20.4063 | 22.0599 | 824.3 | 0.0943 | 55.075 | 21.2331 | 1.6536 | 33.8419 | 0.4690097 | #VALUE! | #VALUE! | #VALUE! | 0.001832544 | #VALUE! | #VALUE! | 2692.081 | 0.0003714598
445 | 55.302 | 54.225 | 54.249 | 19.4379 | 21.3452 | 826 | 0.0941 | 54.592 | 20.39155 | 1.9073 | 34.20045 | 0.468015 | #VALUE! | #VALUE! | #VALUE! | 0.00183566 | #VALUE! | #VALUE! | 2669.352 | 0.0003746227
450 | 55.716 | 54.735 | 54.687 | 20.254 | 21.8449 | 828.1 | 0.0927 | 55.046 | 21.04945 | 1.5909 | 33.99655 | 0.461052 | #VALUE! | #VALUE! | #VALUE! | 0.001857805 | #VALUE! | #VALUE! | 2692.189 | 0.0003714449
455 | 55.814 | 54.809 | 54.857 | 20.3676 | 21.99 | 824.1 | 0.094 | 55.16 | 21.1788 | 1.6224 | 33.9812 | 0.4675176 | #VALUE! | #VALUE! | #VALUE! | 0.001837222 | #VALUE! | #VALUE! | 2680.395 | 0.0003730793
460 | 39.165 | 38.452 | 38.599 | 21.9249 | 22.1977 | 831.2 | 0.2363 | 38.73867 | 22.0613 | 0.2728 | 16.67737 | 1.17526 | #VALUE! | #VALUE! | #VALUE! | 0.0008788058 | #VALUE! | #VALUE! | 5508.53 | 0.0001815366
465 | 55.818 | 54.789 | 54.789 | 20.365 | 21.9977 | 825.8 | 0.0944 | 55.132 | 21.18135 | 1.6327 | 33.95065 | 0.4695071 | #VALUE! | #VALUE! | #VALUE! | 0.001830991 | #VALUE! | #VALUE! | 2688.341 | 0.0003719766
470 | 55.266 | 54.261 | 54.261 | 19.394 | 21.2805 | 824.3 | 0.0942 | 54.596 | 20.33725 | 1.8865 | 34.25875 | 0.4685124 | #VALUE! | #VALUE! | #VALUE! | 0.001834101 | #VALUE! | #VALUE! | 2659.325 | 0.0003760353
475 | 55.765 | 54.784 | 54.76 | 20.2023 | 21.7828 | 824 | 0.0941 | 55.103 | 20.99255 | 1.5805 | 34.11045 | 0.468015 | #VALUE! | #VALUE! | #VALUE! | 0.00183566 | #VALUE! | #VALUE! | 2669.915 | 0.0003745438
480 | 55.927 | 54.97 | 54.922 | 20.3134 | 21.933 | 825.6 | 0.0938 | 55.273 | 21.1232 | 1.6196 | 34.1498 | 0.4665229 | #VALUE! | #VALUE! | #VALUE! | 0.001840355 | #VALUE! | #VALUE! | 2672.017 | 0.0003742492
485 | 55.967 | 54.938 | 54.914 | 20.272 | 21.9434 | 823.8 | 0.0937 | 55.273 | 21.1077 | 1.6714 | 34.1653 | 0.4660256 | #VALUE! | #VALUE! | #VALUE! | 0.001841926 | #VALUE! | #VALUE! | 2664.981 | 0.0003752371
490 | 55.768 | 54.787 | 54.811 | 19.9234 | 21.5265 | 824.5 | 0.0935 | 55.122 | 20.72495 | 1.6031 | 34.39705 | 0.4650308 | #VALUE! | #VALUE! | #VALUE! | 0.001845077 | #VALUE! | #VALUE! | 2649.275 | 0.0003774617
495 | 55.85 | 54.893 | 54.869 | 20.2462 | 21.8424 | 824 | 0.0937 | 55.204 | 21.0443 | 1.5962 | 34.1597 | 0.4660256 | #VALUE! | #VALUE! | #VALUE! | 0.001841926 | #VALUE! | #VALUE! | 2666.065 | 0.0003750846
500 | 55.863 | 54.906 | 54.81 | 20.2643 | 21.8786 | 824.6 | 0.0942 | 55.193 | 21.07145 | 1.6143 | 34.12155 | 0.4685124 | #VALUE! | #VALUE! | #VALUE! | 0.001834101 | #VALUE! | #VALUE! | 2670.99 | 0.0003743931
505 | 55.823 | 54.842 | 54.795 | 20.2152 | 21.8631 | 823.1 | 0.0941 | 55.15333 | 21.03915 | 1.6479 | 34.11418 | 0.468015 | #VALUE! | #VALUE! | #VALUE! | 0.00183566 | #VALUE! | #VALUE! | 2666.707 | 0.0003749944
510 | 55.663 | 54.682 | 54.658 | 19.8536 | 21.4384 | 822.9 | 0.0939 | 55.001 | 20.646 | 1.5848 | 34.355 | 0.4670203 | #VALUE! | #VALUE! | #VALUE! | 0.001838787 | #VALUE! | #VALUE! | 2647.371 | 0.0003777333
515 | 55.789 | 54.808 | 54.784 | 20.1894 | 21.7595 | 824.3 | 0.0943 | 55.127 | 20.97445 | 1.5701 | 34.15255 | 0.4690097 | #VALUE! | #VALUE! | #VALUE! | 0.001832544 | #VALUE! | #VALUE! | 2667.594 | 0.0003748696
520 | 55.864 | 54.835 | 54.835 | 20.2126 | 21.8113 | 823.6 | 0.0943 | 55.178 | 21.01195 | 1.5987 | 34.16605 | 0.4690097 | #VALUE! | #VALUE! | #VALUE! | 0.001832544 | #VALUE! | #VALUE! | 2664.276 | 0.0003753365
525 | 55.75 | 54.769 | 54.745 | 20.1403 | 21.7673 | 822.8 | 0.0944 | 55.088 | 20.9538 | 1.627 | 34.1342 | 0.4695071 | #VALUE! | #VALUE! | #VALUE! | 0.001830991 | #VALUE! | #VALUE! | 2664.172 | 0.0003753512
530 | 55.703 | 54.699 | 54.699 | 19.7891 | 21.3633 | 823.8 | 0.0935 | 55.03367 | 20.5762 | 1.5742 | 34.45747 | 0.4650308 | #VALUE! | #VALUE! | #VALUE! | 0.001845077 | #VALUE! | #VALUE! | 2642.385 | 0.000378446
535 | 55.946 | 54.917 | 54.893 | 20.13 | 21.6973 | 824.8 | 0.0946 | 55.252 | 20.91365 | 1.5673 | 34.33835 | 0.4705018 | #VALUE! | #VALUE! | #VALUE! | 0.001827894 | #VALUE! | #VALUE! | 2654.77 | 0.0003766805
540 | 55.876 | 54.871 | 54.848 | 20.1481 | 21.7465 | 823.3 | 0.0944 | 55.19833 | 20.9473 | 1.5984 | 34.25103 | 0.4695071 | #VALUE! | #VALUE! | #VALUE! | 0.001830991 | #VALUE! | #VALUE! | 2656.697 | 0.0003764072
545 | 55.834 | 54.853 | 54.805 | 20.0835 | 21.7129 | 825.3 | 0.0947 | 55.164 | 20.8982 | 1.6294 | 34.2658 | 0.4709992 | #VALUE! | #VALUE! | #VALUE! | 0.00182635 | #VALUE! | #VALUE! | 2662.003 | 0.0003756569
550 | 55.5 | 54.519 | 54.471 | 19.7142 | 21.2831 | 824.2 | 0.0948 | 54.83 | 20.49865 | 1.5689 | 34.33135 | 0.4714965 | #VALUE! | #VALUE! | #VALUE! | 0.001824808 | #VALUE! | #VALUE! | 2653.379 | 0.0003768779
555 | 55.934 | 54.905 | 54.905 | 20.0603 | 21.6223 | 824 | 0.0945 | 55.248 | 20.8413 | 1.562 | 34.4067 | 0.4700044 | #VALUE! | #VALUE! | #VALUE! | 0.001829441 | #VALUE! | #VALUE! | 2646.926 | 0.0003777967
560 | 56.056 | 55.051 | 55.051 | 20.068 | 21.6896 | 823.7 | 0.0934 | 55.386 | 20.8788 | 1.6216 | 34.5072 | 0.4645335 | #VALUE! | #VALUE! | #VALUE! | 0.001846658 | #VALUE! | #VALUE! | 2638.256 | 0.0003790382
565 | 55.96 | 54.931 | 54.884 | 19.7116 | 21.2882 | 825.3 | 0.0937 | 55.25833 | 20.4999 | 1.5766 | 34.75843 | 0.4660256 | #VALUE! | #VALUE! | #VALUE! | 0.001841926 | #VALUE! | #VALUE! | 2624.275 | 0.0003810577
570 | 56.223 | 55.122 | 55.146 | 20.0525 | 21.6171 | 824.2 | 0.0936 | 55.497 | 20.8348 | 1.5646 | 34.6622 | 0.4655282 | #VALUE! | #VALUE! | #VALUE! | 0.0018435 | #VALUE! | #VALUE! | 2628.053 | 0.0003805098
575 | 56.078 | 55.073 | 55.001 | 20.0241 | 21.6559 | 822.6 | 0.0935 | 55.384 | 20.84 | 1.6318 | 34.544 | 0.4650308 | #VALUE! | #VALUE! | #VALUE! | 0.001845077 | #VALUE! | #VALUE! | 2631.926 | 0.0003799499
580 | 55.86 | 54.879 | 54.879 | 19.6729 | 21.2416 | 822.7 | 0.0934 | 55.206 | 20.45725 | 1.5687 | 34.74875 | 0.4645335 | #VALUE! | #VALUE! | #VALUE! | 0.001846658 | #VALUE! | #VALUE! | 2616.736 | 0.0003821554
585 | 56.048 | 55.067 | 55.02 | 20.006 | 21.5653 | 823.2 | 0.0943 | 55.37833 | 20.78565 | 1.5593 | 34.59268 | 0.4690097 | #VALUE! | #VALUE! | #VALUE! | 0.001832544 | #VALUE! | #VALUE! | 2630.139 | 0.000380208
590 | 56.138 | 55.133 | 55.133 | 19.9905 | 21.6041 | 821.8 | 0.0934 | 55.468 | 20.7973 | 1.6136 | 34.6707 | 0.4645335 | #VALUE! | #VALUE! | #VALUE! | 0.001846658 | #VALUE! | #VALUE! | 2619.758 | 0.0003817147
595 | 55.868 | 54.887 | 54.839 | 19.6341 | 21.195 | 824.3 | 0.0941 | 55.198 | 20.41455 | 1.5609 | 34.78345 | 0.468015 | #VALUE! | #VALUE! | #VALUE! | 0.00183566 | #VALUE! | #VALUE! | 2619.21 | 0.0003817945
600 | 56.007 | 55.002 | 54.978 | 19.9595 | 21.5187 | 825.7 | 0.0937 | 55.329 | 20.7391 | 1.5592 | 34.5899 | 0.4660256 | #VALUE! | #VALUE! | #VALUE! | 0.001841926 | #VALUE! | #VALUE! | 2638.339 | 0.0003790263
605 | 55.977 | 54.972 | 54.876 | 19.9285 | 21.5368 | 822 | 0.0941 | 55.275 | 20.73265 | 1.6083 | 34.54235 | 0.468015 | #VALUE! | #VALUE! | #VALUE! | 0.00183566 | #VALUE! | #VALUE! | 2630.132 | 0.000380209
610 | 55.683 | 54.678 | 54.678 | 19.5773 | 21.1199 | 823.2 | 0.0947 | 55.013 | 20.3486 | 1.5426 | 34.6644 | 0.4709992 | #VALUE! | #VALUE! | #VALUE! | 0.00182635 | #VALUE! | #VALUE! | 2624.698 | 0.0003809962
615 | 55.942 | 54.984 | 54.961 | 19.913 | 21.4591 | 823.3 | 0.094 | 55.29567 | 20.68605 | 1.5461 | 34.60962 | 0.4675176 | #VALUE! | #VALUE! | #VALUE! | 0.001837222 | #VALUE! | #VALUE! | 2629.172 | 0.0003803479
620 | 56.079 | 54.978 | 55.002 | 19.895 | 21.5032 | 824.5 | 0.0943 | 55.353 | 20.6991 | 1.6082 | 34.6539 | 0.4690097 | #VALUE! | #VALUE! | #VALUE! | 0.001832544 | #VALUE! | #VALUE! | 2629.639 | 0.0003802803
625 | 55.93 | 54.925 | 54.901 | 19.5541 | 21.1018 | 824 | 0.0941 | 55.252 | 20.32795 | 1.5477 | 34.92405 | 0.468015 | #VALUE! | #VALUE! | #VALUE! | 0.00183566 | #VALUE! | #VALUE! | 2607.716 | 0.0003834774
630 | 56.187 | 55.206 | 55.206 | 19.8975 | 21.4514 | 824.6 | 0.0935 | 55.533 | 20.67445 | 1.5539 | 34.85855 | 0.4650308 | #VALUE! | #VALUE! | #VALUE! | 0.001845077 | #VALUE! | #VALUE! | 2614.518 | 0.0003824797
635 | 56.208 | 55.203 | 55.107 | 19.882 | 21.498 | 821.9 | 0.0937 | 55.506 | 20.69 | 1.616 | 34.816 | 0.4660256 | #VALUE! | #VALUE! | #VALUE! | 0.001841926 | #VALUE! | #VALUE! | 2609.142 | 0.0003832677
640 | 56.06 | 55.031 | 55.031 | 19.5257 | 21.0837 | 823.8 | 0.0938 | 55.374 | 20.3047 | 1.558 | 35.0693 | 0.4665229 | #VALUE! | #VALUE! | #VALUE! | 0.001840355 | #VALUE! | #VALUE! | 2596.285 | 0.0003851658
645 | 56.127 | 55.122 | 55.002 | 19.8459 | 21.384 | 826 | 0.0942 | 55.417 | 20.61495 | 1.5381 | 34.80205 | 0.4685124 | #VALUE! | #VALUE! | #VALUE! | 0.001834101 | #VALUE! | #VALUE! | 2623.209 | 0.0003812125
650 | 56.171 | 55.118 | 55.07 | 19.8252 | 21.4255 | 823 | 0.0942 | 55.453 | 20.62535 | 1.6003 | 34.82765 | 0.4685124 | #VALUE! | #VALUE! | #VALUE! | 0.001834101 | #VALUE! | #VALUE! | 2611.76 | 0.0003828835
655 | 55.999 | 55.018 | 54.994 | 19.4663 | 21.0086 | 824.5 | 0.094 | 55.337 | 20.23745 | 1.5423 | 35.09955 | 0.4675176 | #VALUE! | #VALUE! | #VALUE! | 0.001837222 | #VALUE! | #VALUE! | 2596.251 | 0.0003851707
660 | 56.188 | 55.159 | 55.111 | 19.7917 | 21.3297 | 823.7 | 0.0942 | 55.486 | 20.5607 | 1.538 | 34.9253 | 0.4685124 | #VALUE! | #VALUE! | #VALUE! | 0.001834101 | #VALUE! | #VALUE! | 2606.673 | 0.0003836308
665 | 56.162 | 55.157 | 55.157 | 19.7658 | 21.3659 | 823.8 | 0.094 | 55.492 | 20.56585 | 1.6001 | 34.92615 | 0.4675176 | #VALUE! | #VALUE! | #VALUE! | 0.001837222 | #VALUE! | #VALUE! | 2606.926 | 0.0003835935
670 | 55.994 | 54.989 | 54.941 | 19.4043 | 20.9516 | 823.7 | 0.0936 | 55.308 | 20.17795 | 1.5473 | 35.13005 | 0.4655282 | #VALUE! | #VALUE! | #VALUE! | 0.0018435 | #VALUE! | #VALUE! | 2591.48 | 0.0003858798
675 | 56.184 | 55.155 | 55.155 | 19.7349 | 21.2701 | 823.6 | 0.0944 | 55.498 | 20.5025 | 1.5352 | 34.9955 | 0.4695071 | #VALUE! | #VALUE! | #VALUE! | 0.001830991 | #VALUE! | #VALUE! | 2601.128 | 0.0003844485
680 | 56.208 | 55.132 | 55.132 | 19.7168 | 21.3064 | 824.3 | 0.094 | 55.49067 | 20.5116 | 1.5896 | 34.97907 | 0.4675176 | #VALUE! | #VALUE! | #VALUE! | 0.001837222 | #VALUE! | #VALUE! | 2604.562 | 0.0003839417
685 | 55.995 | 54.919 | 54.919 | 19.3423 | 20.8817 | 825.7 | 0.0942 | 55.27767 | 20.112 | 1.5394 | 35.16567 | 0.4685124 | #VALUE! | #VALUE! | #VALUE! | 0.001834101 | #VALUE! | #VALUE! | 2595.142 | 0.0003853354
690 | 56.215 | 55.162 | 55.162 | 19.6703 | 21.195 | 823.8 | 0.0947 | 55.513 | 20.43265 | 1.5247 | 35.08035 | 0.4709992 | #VALUE! | #VALUE! | #VALUE! | 0.00182635 | #VALUE! | #VALUE! | 2595.467 | 0.0003852871
695 | 56.076 | 55.071 | 55.047 | 19.6367 | 21.2209 | 822 | 0.0928 | 55.398 | 20.4288 | 1.5842 | 34.9692 | 0.4615493 | #VALUE! | #VALUE! | #VALUE! | 0.001856203 | #VALUE! | #VALUE! | 2598.028 | 0.0003849074
700 | 55.935 | 54.93 | 54.906 | 19.2778 | 20.8041 | 823.2 | 0.0942 | 55.257 | 20.04095 | 1.5263 | 35.21605 | 0.4685124 | #VALUE! | #VALUE! | #VALUE! | 0.001834101 | #VALUE! | #VALUE! | 2583.583 | 0.0003870594
705 | 56.156 | 55.151 | 55.127 | 19.6109 | 21.1303 | 824.4 | 0.0942 | 55.478 | 20.3706 | 1.5194 | 35.1074 | 0.4685124 | #VALUE! | #VALUE! | #VALUE! | 0.001834101 | #VALUE! | #VALUE! | 2595.356 | 0.0003853036
710 | 55.899 | 54.894 | 54.87 | 18.7045 | 20.5141 | 825.4 | 0.0938 | 55.221 | 19.6093 | 1.8096 | 35.6117 | 0.4665229 | #VALUE! | #VALUE! | #VALUE! | 0.001840355 | #VALUE! | #VALUE! | 2561.707 | 0.0003903648
715 | 56.308 | 55.255 | 55.255 | 19.4947 | 21.0034 | 824.5 | 0.0937 | 55.606 | 20.24905 | 1.5087 | 35.35695 | 0.4660256 | #VALUE! | #VALUE! | #VALUE! | 0.001841926 | #VALUE! | #VALUE! | 2577.351 | 0.0003879953
720 | 56.312 | 55.331 | 55.307 | 19.6031 | 21.1458 | 823.5 | 0.0936 | 55.65 | 20.37445 | 1.5427 | 35.27555 | 0.4655282 | #VALUE! | #VALUE! | #VALUE! | 0.0018435 | #VALUE! | #VALUE! | 2580.165 | 0.0003875721
725 | 56.245 | 55.168 | 55.144 | 19.3501 | 20.931 | 821.2 | 0.0938 | 55.519 | 20.14055 | 1.5809 | 35.37845 | 0.4665229 | #VALUE! | #VALUE! | #VALUE! | 0.001840355 | #VALUE! | #VALUE! | 2565.475 | 0.0003897914
730 | 56.318 | 55.265 | 55.217 | 19.5386 | 21.0811 | 824 | 0.0933 | 55.6 | 20.30985 | 1.5425 | 35.29015 | 0.4640361 | #VALUE! | #VALUE! | #VALUE! | 0.001848241 | #VALUE! | #VALUE! | 2580.663 | 0.0003874973
735 | 55.889 | 54.836 | 54.86 | 18.609 | 20.4054 | 825.2 | 0.0934 | 55.195 | 19.5072 | 1.7964 | 35.6878 | 0.4645335 | #VALUE! | #VALUE! | #VALUE! | 0.001846658 | #VALUE! | #VALUE! | 2555.625 | 0.0003912938
740 | 56.321 | 55.292 | 55.244 | 19.394 | 20.8973 | 823.4 | 0.0938 | 55.619 | 20.14565 | 1.5033 | 35.47335 | 0.4665229 | #VALUE! | #VALUE! | #VALUE! | 0.001840355 | #VALUE! | #VALUE! | 2565.466 | 0.0003897927
745 | 56.347 | 55.294 | 55.246 | 19.443 | 21.006 | 822.8 | 0.0939 | 55.629 | 20.2245 | 1.563 | 35.4045 | 0.4670203 | #VALUE! | #VALUE! | #VALUE! | 0.001838787 | #VALUE! | #VALUE! | 2568.582 | 0.0003893198
750 | 56.063 | 55.034 | 54.986 | 19.0634 | 20.5789 | 824.4 | 0.0946 | 55.361 | 19.82115 | 1.5155 | 35.53985 | 0.4705018 | #VALUE! | #VALUE! | #VALUE! | 0.001827894 | #VALUE! | #VALUE! | 2563.776 | 0.0003900497
755 | 56.303 | 55.226 | 55.226 | 19.4043 | 20.9154 | 823.5 | 0.0936 | 55.585 | 20.15985 | 1.5111 | 35.42515 | 0.4655282 | #VALUE! | #VALUE! | #VALUE! | 0.0018435 | #VALUE! | #VALUE! | 2569.269 | 0.0003892158
760 | 55.802 | 54.749 | 54.725 | 18.4799 | 20.2604 | 824 | 0.0941 | 55.092 | 19.37015 | 1.7805 | 35.72185 | 0.468015 | #VALUE! | #VALUE! | #VALUE! | 0.00183566 | #VALUE! | #VALUE! | 2549.476 | 0.0003922375
765 | 56.258 | 55.205 | 55.205 | 19.2674 | 20.7471 | 825.8 | 0.0939 | 55.556 | 20.00725 | 1.4797 | 35.54875 | 0.4670203 | #VALUE! | #VALUE! | #VALUE! | 0.001838787 | #VALUE! | #VALUE! | 2567.487 | 0.000389486
770 | 56.354 | 55.325 | 55.301 | 19.3268 | 20.8869 | 822.8 | 0.0948 | 55.66 | 20.10685 | 1.5601 | 35.55315 | 0.4714965 | #VALUE! | #VALUE! | #VALUE! | 0.001824808 | #VALUE! | #VALUE! | 2557.843 | 0.0003909545
775 | 56.212 | 55.183 | 55.063 | 18.9705 | 20.4805 | 824 | 0.0937 | 55.486 | 19.7255 | 1.51 | 35.7605 | 0.4660256 | #VALUE! | #VALUE! | #VALUE! | 0.001841926 | #VALUE! | #VALUE! | 2546.72 | 0.0003926619
780 | 56.478 | 55.401 | 55.377 | 19.3088 | 20.8119 | 815.7 | 0.0939 | 55.752 | 20.06035 | 1.5031 | 35.69165 | 0.4670203 | #VALUE! | #VALUE! | #VALUE! | 0.001838787 | #VALUE! | #VALUE! | 2525.931 | 0.0003958936
785 | 55.903 | 54.779 | 54.803 | 18.3766 | 20.1569 | 822.9 | 0.0941 | 55.16167 | 19.26675 | 1.7803 | 35.89492 | 0.468015 | #VALUE! | #VALUE! | #VALUE! | 0.00183566 | #VALUE! | #VALUE! | 2533.797 | 0.0003946647
790 | 56.265 | 55.284 | 55.164 | 19.1616 | 20.6358 | 822.3 | 0.0942 | 55.571 | 19.8987 | 1.4742 | 35.6723 | 0.4685124 | #VALUE! | #VALUE! | #VALUE! | 0.001834101 | #VALUE! | #VALUE! | 2547.75 | 0.0003925032
795 | 56.291 | 55.262 | 55.214 | 19.2623 | 20.7808 | 822.3 | 0.0941 | 55.589 | 20.02155 | 1.5185 | 35.56745 | 0.468015 | #VALUE! | #VALUE! | #VALUE! | 0.00183566 | #VALUE! | #VALUE! | 2555.261 | 0.0003913495
800 | 56.246 | 55.145 | 55.169 | 19.0221 | 20.5814 | 821.6 | 0.0942 | 55.52 | 19.80175 | 1.5593 | 35.71825 | 0.4685124 | #VALUE! | #VALUE! | #VALUE! | 0.001834101 | #VALUE! | #VALUE! | 2542.306 | 0.0003933436
805 | 56.391 | 55.386 | 55.267 | 19.2235 | 20.7368 | 822.8 | 0.0942 | 55.68133 | 19.98015 | 1.5133 | 35.70118 | 0.4685124 | #VALUE! | #VALUE! | #VALUE! | 0.001834101 | #VALUE! | #VALUE! | 2547.237 | 0.0003925823
810 | 56.299 | 55.294 | 55.174 | 18.9911 | 20.5504 | 823.3 | 0.0939 | 55.589 | 19.77075 | 1.5593 | 35.81825 | 0.4670203 | #VALUE! | #VALUE! | #VALUE! | 0.001838787 | #VALUE! | #VALUE! | 2540.454 | 0.0003936304
815 | 56.493 | 55.44 | 55.44 | 19.2029 | 20.7264 | 823.4 | 0.0938 | 55.791 | 19.96465 | 1.5235 | 35.82635 | 0.4665229 | #VALUE! | #VALUE! | #VALUE! | 0.001840355 | #VALUE! | #VALUE! | 2540.188 | 0.0003936716
820 | 56.4 | 55.371 | 55.347 | 18.9705 | 20.5323 | 823.1 | 0.0936 | 55.706 | 19.7514 | 1.5618 | 35.9546 | 0.4655282 | #VALUE! | #VALUE! | #VALUE! | 0.0018435 | #VALUE! | #VALUE! | 2530.205 | 0.0003952248
825 | 56.545 | 55.444 | 55.397 | 19.1745 | 20.6954 | 823.6 | 0.0935 | 55.79533 | 19.93495 | 1.5209 | 35.86038 | 0.4650308 | #VALUE! | #VALUE! | #VALUE! | 0.001845077 | #VALUE! | #VALUE! | 2538.394 | 0.0003939499
830 | 56.453 | 55.376 | 55.304 | 18.9395 | 20.5064 | 822.7 | 0.093 | 55.711 | 19.72295 | 1.5669 | 35.98805 | 0.4625441 | #VALUE! | #VALUE! | #VALUE! | 0.001853009 | #VALUE! | #VALUE! | 2526.625 | 0.0003957849
835 | 56.456 | 55.427 | 55.427 | 19.1383 | 20.6617 | 822.9 | 0.0937 | 55.77 | 19.9 | 1.5234 | 35.87 | 0.4660256 | #VALUE! | #VALUE! | #VALUE! | 0.001841926 | #VALUE! | #VALUE! | 2535.557 | 0.0003943907
840 | 56.364 | 55.407 | 55.335 | 18.9034 | 20.4701 | 823.5 | 0.093 | 55.702 | 19.68675 | 1.5667 | 36.01525 | 0.4625441 | #VALUE! | #VALUE! | #VALUE! | 0.001853009 | #VALUE! | #VALUE! | 2527.172 | 0.0003956992
845 | 56.583 | 55.506 | 55.506 | 19.1151 | 20.6306 | 821.3 | 0.0938 | 55.865 | 19.87285 | 1.5155 | 35.99215 | 0.4665229 | #VALUE! | #VALUE! | #VALUE! | 0.001840355 | #VALUE! | #VALUE! | 2522.038 | 0.0003965047
850 | 56.275 | 55.294 | 55.27 | 18.8698 | 20.4261 | 822.2 | 0.0945 | 55.613 | 19.64795 | 1.5563 | 35.96505 | 0.4700044 | #VALUE! | #VALUE! | #VALUE! | 0.001829441 | #VALUE! | #VALUE! | 2526.704 | 0.0003957724
855 | 56.446 | 55.441 | 55.37 | 19.0738 | 20.5866 | 822.9 | 0.0944 | 55.75233 | 19.8302 | 1.5128 | 35.92213 | 0.4695071 | #VALUE! | #VALUE! | #VALUE! | 0.001830991 | #VALUE! | #VALUE! | 2531.877 | 0.0003949639
860 | 56.355 | 55.35 | 55.326 | 18.844 | 20.4028 | 822.2 | 0.0939 | 55.677 | 19.6234 | 1.5588 | 36.0536 | 0.4670203 | #VALUE! | #VALUE! | #VALUE! | 0.001838787 | #VALUE! | #VALUE! | 2520.499 | 0.0003967469
865 | 56.552 | 55.499 | 55.499 | 19.0505 | 20.5763 | 822.5 | 0.0944 | 55.85 | 19.8134 | 1.5258 | 36.0366 | 0.4695071 | #VALUE! | #VALUE! | #VALUE! | 0.001830991 | #VALUE! | #VALUE! | 2522.608 | 0.0003964152
870 | 56.388 | 55.431 | 55.383 | 18.8285 | 20.3951 | 823.1 | 0.0931 | 55.734 | 19.6118 | 1.5666 | 36.1222 | 0.4630414 | #VALUE! | #VALUE! | #VALUE! | 0.001851417 | #VALUE! | #VALUE! | 2518.466 | 0.0003970671
875 | 56.466 | 55.508 | 55.484 | 19.0299 | 20.5556 | 822.4 | 0.0946 | 55.81933 | 19.79275 | 1.5257 | 36.02658 | 0.4705018 | #VALUE! | #VALUE! | #VALUE! | 0.001827894 | #VALUE! | #VALUE! | 2523.002 | 0.0003963532
880 | 56.352 | 55.395 | 55.371 | 18.7923 | 20.3562 | 818.5 | 0.0943 | 55.706 | 19.57425 | 1.5639 | 36.13175 | 0.4690097 | #VALUE! | #VALUE! | #VALUE! | 0.001832544 | #VALUE! | #VALUE! | 2503.729 | 0.0003994042
885 | 56.599 | 55.498 | 55.522 | 18.9963 | 20.5141 | 822.5 | 0.0942 | 55.873 | 19.7552 | 1.5178 | 36.1178 | 0.4685124 | #VALUE! | #VALUE! | #VALUE! | 0.001834101 | #VALUE! | #VALUE! | 2516.936 | 0.0003973084
890 | 56.414 | 55.361 | 55.361 | 18.7588 | 20.3148 | 822 | 0.0938 | 55.712 | 19.5368 | 1.556 | 36.1752 | 0.4665229 | #VALUE! | #VALUE! | #VALUE! | 0.001840355 | #VALUE! | #VALUE! | 2511.415 | 0.0003981819
895 | 56.566 | 55.513 | 55.489 | 18.9188 | 20.4624 | 821.9 | 0.0939 | 55.856 | 19.6906 | 1.5436 | 36.1654 | 0.4670203 | #VALUE! | #VALUE! | #VALUE! | 0.001838787 | #VALUE! | #VALUE! | 2511.79 | 0.0003981224
900 | 56.457 | 55.404 | 55.38 | 18.5651 | 20.0585 | 822.4 | 0.0936 | 55.747 | 19.3118 | 1.4934 | 36.4352 | 0.4655282 | #VALUE! | #VALUE! | #VALUE! | 0.0018435 | #VALUE! | #VALUE! | 2494.707 | 0.0004008486
905 | 56.61 | 55.581 | 55.509 | 18.9059 | 20.3925 | 823.1 | 0.0942 | 55.9 | 19.6492 | 1.4866 | 36.2508 | 0.4685124 | #VALUE! | #VALUE! | #VALUE! | 0.001834101 | #VALUE! | #VALUE! | 2509.531 | 0.0003984808
910 | 56.214 | 55.186 | 55.162 | 17.9842 | 19.7505 | 822.1 | 0.0938 | 55.52067 | 18.86735 | 1.7663 | 36.65332 | 0.4665229 | #VALUE! | #VALUE! | #VALUE! | 0.001840355 | #VALUE! | #VALUE! | 2478.957 | 0.0004033954
915 | 56.849 | 55.748 | 55.724 | 18.7923 | 20.263 | 822.2 | 0.0936 | 56.107 | 19.52765 | 1.4707 | 36.57935 | 0.4655282 | #VALUE! | #VALUE! | #VALUE! | 0.0018435 | #VALUE! | #VALUE! | 2484.272 | 0.0004025324
920 | 56.931 | 55.878 | 55.83 | 18.8595 | 20.4028 | 821.5 | 0.0929 | 56.213 | 19.63115 | 1.5433 | 36.58185 | 0.4620467 | #VALUE! | #VALUE! | #VALUE! | 0.001854604 | #VALUE! | #VALUE! | 2481.987 | 0.000402903
925 | 56.656 | 55.626 | 55.555 | 18.4903 | 19.9912 | 821.8 | 0.0938 | 55.94567 | 19.24075 | 1.5009 | 36.70492 | 0.4665229 | #VALUE! | #VALUE! | #VALUE! | 0.001840355 | #VALUE! | #VALUE! | 2474.569 | 0.0004041108
930 | 56.907 | 55.902 | 55.806 | 18.8362 | 20.3303 | 822.4 | 0.0932 | 56.205 | 19.58325 | 1.4941 | 36.62175 | 0.4635388 | #VALUE! | #VALUE! | #VALUE! | 0.001849827 | #VALUE! | #VALUE! | 2481.999 | 0.000402901
935 | 56.896 | 55.819 | 55.819 | 18.6297 | 20.1854 | 822 | 0.0932 | 56.178 | 19.40755 | 1.5557 | 36.77045 | 0.4635388 | #VALUE! | #VALUE! | #VALUE! | 0.001849827 | #VALUE! | #VALUE! | 2470.76 | 0.0004047338
940 | 56.861 | 55.856 | 55.736 | 18.7923 | 20.3433 | 821.3 | 0.0929 | 56.151 | 19.5678 | 1.551 | 36.5832 | 0.4620467 | #VALUE! | #VALUE! | #VALUE! | 0.001854604 | #VALUE! | #VALUE! | 2481.291 | 0.0004030159
945 | 56.682 | 55.677 | 55.605 | 18.4489 | 19.9576 | 822.1 | 0.0932 | 55.988 | 19.20325 | 1.5087 | 36.78475 | 0.4635388 | #VALUE! | #VALUE! | #VALUE! | 0.001849827 | #VALUE! | #VALUE! | 2470.1 | 0.000404842
950 | 56.909 | 55.904 | 55.832 | 18.8181 | 20.32 | 822 | 0.0931 | 56.215 | 19.56905 | 1.5019 | 36.64595 | 0.4630414 | #VALUE! | #VALUE! | #VALUE! | 0.001851417 | #VALUE! | #VALUE! | 2479.154 | 0.0004033634
955 | 56.922 | 55.797 | 55.821 | 18.5987 | 20.1672 | 822.3 | 0.0931 | 56.18 | 19.38295 | 1.5685 | 36.79705 | 0.4630414 | #VALUE! | #VALUE! | #VALUE! | 0.001851417 | #VALUE! | #VALUE! | 2469.875 | 0.0004048788
960 | 56.843 | 55.813 | 55.789 | 18.7562 | 20.32 | 821.5 | 0.0936 | 56.14833 | 19.5381 | 1.5638 | 36.61023 | 0.4655282 | #VALUE! | #VALUE! | #VALUE! | 0.0018435 | #VALUE! | #VALUE! | 2480.063 | 0.0004032156
965 | 56.763 | 55.71 | 55.662 | 18.4231 | 19.9343 | 823 | 0.0932 | 56.045 | 19.1787 | 1.5112 | 36.8663 | 0.4635388 | #VALUE! | #VALUE! | #VALUE! | 0.001849827 | #VALUE! | #VALUE! | 2467.334 | 0.0004052958
970 | 56.923 | 55.918 | 55.87 | 18.7846 | 20.3019 | 823.7 | 0.0934 | 56.237 | 19.54325 | 1.5173 | 36.69375 | 0.4645335 | #VALUE! | #VALUE! | #VALUE! | 0.001846658 | #VALUE! | #VALUE! | 2481.045 | 0.000403056
975 | 56.918 | 55.841 | 55.793 | 18.5806 | 20.1569 | 822.1 | 0.0939 | 56.184 | 19.36875 | 1.5763 | 36.81525 | 0.4670203 | #VALUE! | #VALUE! | #VALUE! | 0.001838787 | #VALUE! | #VALUE! | 2468.053 | 0.0004051776
980 | 56.986 | 55.909 | 55.885 | 18.751 | 20.3252 | 820.2 | 0.094 | 56.26 | 19.5381 | 1.5742 | 36.7219 | 0.4675176 | #VALUE! | #VALUE! | #VALUE! | 0.001837222 | #VALUE! | #VALUE! | 2468.609 | 0.0004050865
985 | 56.793 | 55.764 | 55.692 | 18.4231 | 19.9628 | 822.9 | 0.094 | 56.083 | 19.19295 | 1.5397 | 36.89005 | 0.4675176 | #VALUE! | #VALUE! | #VALUE! | 0.001837222 | #VALUE! | #VALUE! | 2465.446 | 0.0004056062
990 | 57.057 | 56.028 | 55.956 | 18.7897 | 20.3277 | 822.4 | 0.0934 | 56.347 | 19.5587 | 1.538 | 36.7883 | 0.4645335 | #VALUE! | #VALUE! | #VALUE! | 0.001846658 | #VALUE! | #VALUE! | 2470.763 | 0.0004047333
995 | 57.035 | 55.982 | 56.006 | 18.6064 | 20.2113 | 823.5 | 0.0931 | 56.341 | 19.40885 | 1.6049 | 36.93215 | 0.4630414 | #VALUE! | #VALUE! | #VALUE! | 0.001851417 | #VALUE! | #VALUE! | 2464.431 | 0.0004057732
1000 | 57.183 | 56.082 | 56.058 | 18.7872 | 20.3899 | 823.5 | 0.0933 | 56.441 | 19.58855 | 1.6027 | 36.85245 | 0.4640361 | #VALUE! | #VALUE! | #VALUE! | 0.001848241 | #VALUE! | #VALUE! | 2469.761 | 0.0004048975
1005 | 56.95 | 55.921 | 55.873 | 18.467 | 20.0249 | 822.3 | 0.0936 | 56.248 | 19.24595 | 1.5579 | 37.00205 | 0.4655282 | #VALUE! | #VALUE! | #VALUE! | 0.0018435 | #VALUE! | #VALUE! | 2456.191 | 0.0004071345
1010 | 57.126 | 56.073 | 56.001 | 18.8285 | 20.3821 | 824.5 | 0.0946 | 56.4 | 19.6053 | 1.5536 | 36.7947 | 0.4705018 | #VALUE! | #VALUE! | #VALUE! | 0.001827894 | #VALUE! | #VALUE! | 2476.641 | 0.0004037727
1015 | 57.115 | 56.061 | 56.014 | 18.6503 | 20.2708 | 824.8 | 0.0932 | 56.39667 | 19.46055 | 1.6205 | 36.93612 | 0.4635388 | #VALUE! | #VALUE! | #VALUE! | 0.001849827 | #VALUE! | #VALUE! | 2468.056 | 0.0004051771
1020 | 57.202 | 56.101 | 56.077 | 18.8466 | 20.4598 | 822 | 0.0939 | 56.46 | 19.6532 | 1.6132 | 36.8068 | 0.4670203 | #VALUE! | #VALUE! | #VALUE! | 0.001838787 | #VALUE! | #VALUE! | 2468.32 | 0.0004051339
1025 | 56.86 | 55.807 | 55.854 | 18.5367 | 20.1129 | 822.7 | 0.0936 | 56.17367 | 19.3248 | 1.5762 | 36.84887 | 0.4655282 | #VALUE! | #VALUE! | #VALUE! | 0.0018435 | #VALUE! | #VALUE! | 2467.601 | 0.0004052518
1030 | 57.07 | 56.065 | 56.065 | 18.9137 | 20.5115 | 823 | 0.094 | 56.4 | 19.7126 | 1.5978 | 36.6874 | 0.4675176 | #VALUE! | #VALUE! | #VALUE! | 0.001837222 | #VALUE! | #VALUE! | 2479.365 | 0.000403329
1035 | 57.117 | 56.04 | 56.064 | 18.7458 | 20.4183 | 822.1 | 0.0938 | 56.407 | 19.58205 | 1.6725 | 36.82495 | 0.4665229 | #VALUE! | #VALUE! | #VALUE! | 0.001840355 | #VALUE! | #VALUE! | 2467.403 | 0.0004052844
1040 | 57.31 | 56.256 | 56.256 | 18.9472 | 20.6151 | 823.5 | 0.0938 | 56.60733 | 19.78115 | 1.6679 | 36.82618 | 0.4665229 | #VALUE! | #VALUE! | #VALUE! | 0.001840355 | #VALUE! | #VALUE! | 2471.522 | 0.0004046089
1045 | 57.167 | 56.162 | 56.138 | 18.6426 | 20.2863 | 823.3 | 0.0933 | 56.489 | 19.46445 | 1.6437 | 37.02455 | 0.4640361 | #VALUE! | #VALUE! | #VALUE! | 0.001848241 | #VALUE! | #VALUE! | 2457.684 | 0.0004068872
1050 | 57.297 | 56.243 | 56.315 | 19.0376 | 20.6928 | 823.3 | 0.0938 | 56.61833 | 19.8652 | 1.6552 | 36.75313 | 0.4665229 | #VALUE! | #VALUE! | #VALUE! | 0.001840355 | #VALUE! | #VALUE! | 2475.833 | 0.0004039044
1055 | 57.186 | 56.133 | 56.205 | 18.8672 | 20.5892 | 823.5 | 0.0941 | 56.508 | 19.7282 | 1.722 | 36.7798 | 0.468015 | #VALUE! | #VALUE! | #VALUE! | 0.00183566 | #VALUE! | #VALUE! | 2474.639 | 0.0004040993
1060 | 57.226 | 56.149 | 56.244 | 19.0763 | 20.7886 | 822.9 | 0.094 | 56.53967 | 19.93245 | 1.7123 | 36.60722 | 0.4675176 | #VALUE! | #VALUE! | #VALUE! | 0.001837222 | #VALUE! | #VALUE! | 2484.494 | 0.0004024964
1065 | 57.125 | 56.119 | 56.119 | 18.7691 | 20.4494 | 824.5 | 0.0938 | 56.45433 | 19.60925 | 1.6803 | 36.84508 | 0.4665229 | #VALUE! | #VALUE! | #VALUE! | 0.001840355 | #VALUE! | #VALUE! | 2473.254 | 0.0004043256
1070 | 57.315 | 56.286 | 56.334 | 19.128 | 20.8403 | 825.3 | 0.0935 | 56.645 | 19.98415 | 1.7123 | 36.66085 | 0.4650308 | #VALUE! | #VALUE! | #VALUE! | 0.001845077 | #VALUE! | #VALUE! | 2488.095 | 0.0004019139
1075 | 57.388 | 56.311 | 56.335 | 18.8698 | 20.5711 | 824.5 | 0.0932 | 56.678 | 19.72045 | 1.7013 | 36.95755 | 0.4635388 | #VALUE! | #VALUE! | #VALUE! | 0.001849827 | #VALUE! | #VALUE! | 2465.728 | 0.0004055598
1080 | 57.463 | 56.386 | 56.458 | 19.2106 | 20.931 | 823.9 | 0.0936 | 56.769 | 20.0708 | 1.7204 | 36.6982 | 0.4655282 | #VALUE! | #VALUE! | #VALUE! | 0.0018435 | #VALUE! | #VALUE! | 2481.346 | 0.000403007
1085 | 57.33 | 56.324 | 56.348 | 18.9369 | 20.6488 | 823.1 | 0.0935 | 56.66733 | 19.79285 | 1.7119 | 36.87448 | 0.4650308 | #VALUE! | #VALUE! | #VALUE! | 0.001845077 | #VALUE! | #VALUE! | 2467.086 | 0.0004053365
1090 | 57.626 | 56.573 | 56.573 | 19.3088 | 21.0707 | 823.1 | 0.0935 | 56.924 | 20.18975 | 1.7619 | 36.73425 | 0.4650308 | #VALUE! | #VALUE! | #VALUE! | 0.001845077 | #VALUE! | #VALUE! | 2476.504 | 0.000403795
1095 | 57.472 | 56.443 | 56.491 | 19.0454 | 20.786 | 825.6 | 0.0935 | 56.802 | 19.9157 | 1.7406 | 36.8863 | 0.4650308 | #VALUE! | #VALUE! | #VALUE! | 0.001845077 | #VALUE! | #VALUE! | 2473.787 | 0.0004042386
1100 | 57.705 | 56.604 | 56.652 | 19.4043 | 21.195 | 823.7 | 0.0931 | 56.987 | 20.29965 | 1.7907 | 36.68735 | 0.4630414 | #VALUE! | #VALUE! | #VALUE! | 0.001851417 | #VALUE! | #VALUE! | 2481.478 | 0.0004029857
1105 | 57.675 | 56.622 | 56.67 | 19.1409 | 20.9128 | 824.9 | 0.0933 | 56.989 | 20.02685 | 1.7719 | 36.96215 | 0.4640361 | #VALUE! | #VALUE! | #VALUE! | 0.001848241 | #VALUE! | #VALUE! | 2466.617 | 0.0004054136
1110 | 57.889 | 56.836 | 56.884 | 19.5153 | 21.3374 | 823.5 | 0.0931 | 57.203 | 20.42635 | 1.8221 | 36.77665 | 0.4630414 | #VALUE! | #VALUE! | #VALUE! | 0.001851417 | #VALUE! | #VALUE! | 2474.851 | 0.0004040647
1115 | 57.844 | 56.766 | 56.814 | 19.2623 | 21.0785 | 825.6 | 0.0934 | 57.14133 | 20.1704 | 1.8162 | 36.97093 | 0.4645335 | #VALUE! | #VALUE! | #VALUE! | 0.001846658 | #VALUE! | #VALUE! | 2468.124 | 0.0004051661
1120 | 57.944 | 56.867 | 56.938 | 19.629 | 21.4824 | 822.8 | 0.0933 | 57.24967 | 20.5557 | 1.8534 | 36.69397 | 0.4640361 | #VALUE! | #VALUE! | #VALUE! | 0.001848241 | #VALUE! | #VALUE! | 2478.319 | 0.0004034993
1125 | 57.735 | 56.634 | 56.777 | 19.3552 | 21.1976 | 822.7 | 0.0936 | 57.04867 | 20.2764 | 1.8424 | 36.77227 | 0.4655282 | #VALUE! | #VALUE! | #VALUE! | 0.0018435 | #VALUE! | #VALUE! | 2472.742 | 0.0004044094
1130 | 58.055 | 56.977 | 57.097 | 19.74 | 21.6067 | 824.6 | 0.0936 | 57.37633 | 20.67335 | 1.8667 | 36.70298 | 0.4655282 | #VALUE! | #VALUE! | #VALUE! | 0.0018435 | #VALUE! | #VALUE! | 2483.131 | 0.0004027174
1135 | 58.115 | 57.061 | 57.133 | 19.505 | 21.3633 | 826.4 | 0.0928 | 57.43633 | 20.43415 | 1.8583 | 37.00218 | 0.4615493 | #VALUE! | #VALUE! | #VALUE! | 0.001856203 | #VALUE! | #VALUE! | 2468.429 | 0.000405116
1140 | 58.251 | 57.173 | 57.269 | 19.8795 | 21.7699 | 824 | 0.093 | 57.56433 | 20.8247 | 1.8904 | 36.73963 | 0.4625441 | #VALUE! | #VALUE! | #VALUE! | 0.001853009 | #VALUE! | #VALUE! | 2478.849 | 0.0004034131
1145 | 58.197 | 57.119 | 57.263 | 19.6109 | 21.4902 | 825.6 | 0.0929 | 57.52633 | 20.55055 | 1.8793 | 36.97578 | 0.4620467 | #VALUE! | #VALUE! | #VALUE! | 0.001854604 | #VALUE! | #VALUE! | 2467.8 | 0.0004052192
1150 | 58.507 | 57.381 | 57.549 | 20.006 | 21.9175 | 823.6 | 0.0928 | 57.81233 | 20.96175 | 1.9115 | 36.85058 | 0.4615493 | #VALUE! | #VALUE! | #VALUE! | 0.001856203 | #VALUE! | #VALUE! | 2470.186 | 0.0004048279
1155 | 58.438 | 57.36 | 57.456 | 19.7581 | 21.6585 | 824.7 | 0.0924 | 57.75133 | 20.7083 | 1.9004 | 37.04303 | 0.4595599 | #VALUE! | #VALUE! | #VALUE! | 0.001862629 | #VALUE! | #VALUE! | 2460.634 | 0.0004063993
1160 | 58.612 | 57.439 | 57.606 | 20.1145 | 22.0625 | 826.7 | 0.0932 | 57.88567 | 21.0885 | 1.948 | 36.79717 | 0.4635388 | #VALUE! | #VALUE! | #VALUE! | 0.001849827 | #VALUE! | #VALUE! | 2483.083 | 0.0004027252
1165 | 58.452 | 57.374 | 57.542 | 19.8562 | 21.7906 | 825.5 | 0.0928 | 57.78933 | 20.8234 | 1.9344 | 36.96593 | 0.4615493 | #VALUE! | #VALUE! | #VALUE! | 0.001856203 | #VALUE! | #VALUE! | 2468.158 | 0.0004051604
1170 | 58.752 | 57.602 | 57.77 | 20.2281 | 22.2023 | 825.9 | 0.0933 | 58.04133 | 21.2152 | 1.9742 | 36.82613 | 0.4640361 | #VALUE! | #VALUE! | #VALUE! | 0.001848241 | #VALUE! | #VALUE! | 2478.729 | 0.0004034326
1175 | 58.598 | 57.472 | 57.616 | 19.9879 | 21.933 | 825.3 | 0.0928 | 57.89533 | 20.96045 | 1.9451 | 36.93488 | 0.4615493 | #VALUE! | #VALUE! | #VALUE! | 0.001856203 | #VALUE! | #VALUE! | 2469.635 | 0.0004049182
1180 | 58.906 | 57.756 | 57.923 | 20.3676 | 22.3551 | 825.5 | 0.0931 | 58.195 | 21.36135 | 1.9875 | 36.83365 | 0.4630414 | #VALUE! | #VALUE! | #VALUE! | 0.001851417 | #VALUE! | #VALUE! | 2477.023 | 0.0004037105
1185 | 58.713 | 57.611 | 57.827 | 20.1377 | 22.1091 | 825.4 | 0.093 | 58.05033 | 21.1234 | 1.9714 | 36.92693 | 0.4625441 | #VALUE! | #VALUE! | #VALUE! | 0.001853009 | #VALUE! | #VALUE! | 2470.466 | 0.000404782
1190 | 59.073 | 57.899 | 58.067 | 20.5303 | 22.5416 | 825.6 | 0.0929 | 58.34633 | 21.53595 | 2.0113 | 36.81038 | 0.4620467 | #VALUE! | #VALUE! | #VALUE! | 0.001854604 | #VALUE! | #VALUE! | 2478.888 | 0.0004034066
1195 | 59.007 | 57.833 | 58.049 | 20.2798 | 22.2567 | 827.1 | 0.0924 | 58.29633 | 21.26825 | 1.9769 | 37.02808 | 0.4595599 | #VALUE! | #VALUE! | #VALUE! | 0.001862629 | #VALUE! | #VALUE! | 2468.792 | 0.0004050565
1200 | 59.163 | 58.084 | 58.228 | 20.6414 | 22.6504 | 825.8 | 0.0929 | 58.49167 | 21.6459 | 2.009 | 36.84577 | 0.4620467 | #VALUE! | #VALUE! | #VALUE! | 0.001854604 | #VALUE! | #VALUE! | 2477.108 | 0.0004036966
1205 | 59.057 | 57.979 | 58.123 | 20.3883 | 22.3603 | 826.2 | 0.0922 | 58.38633 | 21.3743 | 1.972 | 37.01203 | 0.4585652 | #VALUE! | #VALUE! | #VALUE! | 0.00186586 | #VALUE! | #VALUE! | 2467.175 | 0.0004053219
1210 | 59.338 | 58.212 | 58.355 | 20.768 | 22.7643 | 826.2 | 0.0924 | 58.635 | 21.76615 | 1.9963 | 36.86885 | 0.4595599 | #VALUE! | #VALUE! | #VALUE! | 0.001862629 | #VALUE! | #VALUE! | 2476.756 | 0.0004037539
1215 | 59.31 | 58.16 | 58.28 | 20.52 | 22.4898 | 828.1 | 0.0924 | 58.58333 | 21.5049 | 1.9698 | 37.07843 | 0.4595599 | #VALUE! | #VALUE! | #VALUE! | 0.001862629 | #VALUE! | #VALUE! | 2468.42 | 0.0004051175
1220 | 59.481 | 58.331 | 58.57 | 20.892 | 22.8783 | 826.2 | 0.0928 | 58.794 | 21.88515 | 1.9863 | 36.90885 | 0.4615493 | #VALUE! | #VALUE! | #VALUE! | 0.001856203 | #VALUE! | #VALUE! | 2474.072 | 0.000404192
1225 | 59.412 | 58.262 | 58.478 | 20.6285 | 22.6037 | 826.7 | 0.0935 | 58.71733 | 21.6161 | 1.9752 | 37.10123 | 0.4650308 | #VALUE! | #VALUE! | #VALUE! | 0.001845077 | #VALUE! | #VALUE! | 2462.732 | 0.000406053
1230 | 59.587 | 58.485 | 58.677 | 20.9927 | 22.9923 | 829.2 | 0.0927 | 58.91633 | 21.9925 | 1.9996 | 36.92383 | 0.461052 | #VALUE! | #VALUE! | #VALUE! | 0.001857805 | #VALUE! | #VALUE! | 2482.048 | 0.0004028931
1235 | 59.427 | 58.349 | 58.517 | 20.7421 | 22.7177 | 826.1 | 0.0921 | 58.76433 | 21.7299 | 1.9756 | 37.03443 | 0.4580678 | #VALUE! | #VALUE! | #VALUE! | 0.001867481 | #VALUE! | #VALUE! | 2465.384 | 0.0004056163
1240 | 59.772 | 58.622 | 58.813 | 21.1167 | 23.1218 | 826.8 | 0.0923 | 59.069 | 22.11925 | 2.0051 | 36.94975 | 0.4590625 | #VALUE! | #VALUE! | #VALUE! | 0.001864243 | #VALUE! | #VALUE! | 2473.128 | 0.0004043462
1245 | 59.496 | 58.393 | 58.609 | 20.8636 | 22.8394 | 828.5 | 0.0929 | 58.83267 | 21.8515 | 1.9758 | 36.98117 | 0.4620467 | #VALUE! | #VALUE! | #VALUE! | 0.001854604 | #VALUE! | #VALUE! | 2476.108 | 0.0004038596
1250 | 59.459 | 58.261 | 58.453 | 20.3599 | 22.5986 | 827.4 | 0.0925 | 58.72433 | 21.47925 | 2.2387 | 37.24508 | 0.4600573 | #VALUE! | #VALUE! | #VALUE! | 0.001861018 | #VALUE! | #VALUE! | 2455.298 | 0.0004072825
1265 | 25.938 | 25.223 | 25.568 | 14.0144 | 14.382 | 812.3 | 0.3979 | 25.57633 | 14.1982 | 0.3676 | 11.37813 | 1.978992 | #VALUE! | #VALUE! | #VALUE! | 0.0005792216 | #VALUE! | #VALUE! | 7890.474 | 0.0001267351
1270 | 26.485 | 25.721 | 26.042 | 14.2001 | 14.6354 | 813.3 | 0.3969 | 26.08267 | 14.41775 | 0.4353 | 11.66492 | 1.974019 | #VALUE! | #VALUE! | #VALUE! | 0.0005803888 | #VALUE! | #VALUE! | 7705.96 | 0.0001297697
1275 | 26.676 | 25.937 | 26.257 | 14.4013 | 14.8526 | 813.7 | 0.3979 | 26.29 | 14.62695 | 0.4513 | 11.66305 | 1.978992 | #VALUE! | #VALUE! | #VALUE! | 0.0005792216 | #VALUE! | #VALUE! | 7710.984 | 0.0001296851
1280 | 26.924 | 26.136 | 26.456 | 14.5999 | 15.0543 | 813.4 | 0.3979 | 26.50533 | 14.8271 | 0.4544 | 11.67823 | 1.978992 | #VALUE! | #VALUE! | #VALUE! | 0.0005792216 | #VALUE! | #VALUE! | 7698.12 | 0.0001299019
1285 | 27.054 | 26.34 | 26.66 | 14.7831 | 15.2404 | 814.8 | 0.3994 | 26.68467 | 15.01175 | 0.4573 | 11.67292 | 1.986453 | #VALUE! | #VALUE! | #VALUE! | 0.0005774806 | #VALUE! | #VALUE! | 7714.882 | 0.0001296196
1290 | 27.289 | 26.551 | 26.895 | 15.0049 | 15.4551 | 815.2 | 0.3979 | 26.91167 | 15.23 | 0.4502 | 11.68167 | 1.978992 | #VALUE! | #VALUE! | #VALUE! | 0.0005792216 | #VALUE! | #VALUE! | 7712.888 | 0.0001296531
1295 | 27.453 | 26.689 | 27.059 | 15.1829 | 15.6413 | 816.1 | 0.3965 | 27.067 | 15.4121 | 0.4584 | 11.6549 | 1.972029 | #VALUE! | #VALUE! | #VALUE! | 0.0005808571 | #VALUE! | #VALUE! | 7739.136 | 0.0001292134
1300 | 27.624 | 26.861 | 27.23 | 15.3893 | 15.8482 | 817.7 | 0.3976 | 27.23833 | 15.61875 | 0.4589 | 11.61958 | 1.9775 | #VALUE! | #VALUE! | #VALUE! | 0.0005795712 | #VALUE! | #VALUE! | 7777.877 | 0.0001285698
1305 | 27.775 | 27.037 | 27.381 | 15.5312 | 15.9749 | 816.7 | 0.3977 | 27.39767 | 15.75305 | 0.4437 | 11.64462 | 1.977998 | #VALUE! | #VALUE! | #VALUE! | 0.0005794546 | #VALUE! | #VALUE! | 7751.665 | 0.0001290045
1310 | 27.928 | 27.165 | 27.509 | 15.6551 | 16.0887 | 818 | 0.3978 | 27.534 | 15.8719 | 0.4336 | 11.6621 | 1.978495 | #VALUE! | #VALUE! | #VALUE! | 0.0005793381 | #VALUE! | #VALUE! | 7752.364 | 0.0001289929
1315 | 28.011 | 27.272 | 27.592 | 15.7841 | 16.1973 | 818.5 | 0.3984 | 27.625 | 15.9907 | 0.4132 | 11.6343 | 1.981479 | #VALUE! | #VALUE! | #VALUE! | 0.0005786399 | #VALUE! | #VALUE! | 7775.639 | 0.0001286068
1320 | 28.124 | 27.336 | 27.705 | 15.9002 | 16.324 | 819.5 | 0.3988 | 27.72167 | 16.1121 | 0.4238 | 11.60957 | 1.983468 | #VALUE! | #VALUE! | #VALUE! | 0.0005781756 | #VALUE! | #VALUE! | 7801.724 | 0.0001281768
1325 | 28.24 | 27.477 | 27.822 | 16.0292 | 16.4559 | 821.3 | 0.3965 | 27.84633 | 16.24255 | 0.4267 | 11.60378 | 1.972029 | #VALUE! | #VALUE! | #VALUE! | 0.0005808571 | #VALUE! | #VALUE! | 7822.757 | 0.0001278322
1330 | 28.382 | 27.644 | 27.988 | 16.197 | 16.6241 | 820.5 | 0.3971 | 28.00467 | 16.41055 | 0.4271 | 11.59412 | 1.975013 | #VALUE! | #VALUE! | #VALUE! | 0.0005801549 | #VALUE! | #VALUE! | 7821.653 | 0.0001278502
1335 | 28.528 | 27.789 | 28.109 | 16.3311 | 16.7612 | 821.4 | 0.3989 | 28.142 | 16.54615 | 0.4301 | 11.59585 | 1.983966 | #VALUE! | #VALUE! | #VALUE! | 0.0005780596 | #VALUE! | #VALUE! | 7829.062 | 0.0001277292
1340 | 28.652 | 27.938 | 28.234 | 16.4989 | 16.9319 | 822 | 0.3982 | 28.27467 | 16.7154 | 0.433 | 11.55927 | 1.980484 | #VALUE! | #VALUE! | #VALUE! | 0.0005788724 | #VALUE! | #VALUE! | 7859.577 | 0.0001272333
1345 | 28.776 | 28.013 | 28.382 | 16.6098 | 17.0535 | 822.6 | 0.3988 | 28.39033 | 16.83165 | 0.4437 | 11.55868 | 1.983468 | #VALUE! | #VALUE! | #VALUE! | 0.0005781756 | #VALUE! | #VALUE! | 7865.711 | 0.0001271341
1350 | 28.928 | 28.165 | 28.509 | 16.7337 | 17.1647 | 822.3 | 0.3987 | 28.534 | 16.9492 | 0.431 | 11.5848 | 1.982971 | #VALUE! | #VALUE! | #VALUE! | 0.0005782916 | #VALUE! | #VALUE! | 7845.116 | 0.0001274678
1355 | 28.959 | 28.221 | 28.541 | 16.8137 | 17.2475 | 822 | 0.3974 | 28.57367 | 17.0306 | 0.4338 | 11.54307 | 1.976505 | #VALUE! | #VALUE! | #VALUE! | 0.0005798045 | #VALUE! | #VALUE! | 7870.607 | 0.000127055
1360 | 29.019 | 28.28 | 28.6 | 16.8782 | 17.307 | 823.5 | 0.3974 | 28.633 | 17.0926 | 0.4288 | 11.5404 | 1.976505 | #VALUE! | #VALUE! | #VALUE! | 0.0005798045 | #VALUE! | #VALUE! | 7886.792 | 0.0001267943
1365 | 29.084 | 28.345 | 28.665 | 16.935 | 17.3536 | 823.9 | 0.3975 | 28.698 | 17.1443 | 0.4186 | 11.5537 | 1.977003 | #VALUE! | #VALUE! | #VALUE! | 0.0005796878 | #VALUE! | #VALUE! | 7881.539 | 0.0001268788
1370 | 29.1 | 28.386 | 28.706 | 16.9815 | 17.4027 | 824.4 | 0.3972 | 28.73067 | 17.1921 | 0.4212 | 11.53857 | 1.975511 | #VALUE! | #VALUE! | #VALUE! | 0.0005800381 | #VALUE! | #VALUE! | 7896.666 | 0.0001266357
1375 | 29.094 | 28.356 | 28.651 | 16.9892 | 17.4131 | 826.2 | 0.3977 | 28.70033 | 17.20115 | 0.4239 | 11.49918 | 1.977998 | #VALUE! | #VALUE! | #VALUE! | 0.0005794546 | #VALUE! | #VALUE! | 7941.012 | 0.0001259285
1380 | 29.165 | 28.427 | 28.747 | 17.0641 | 17.4571 | 824.2 | 0.3989 | 28.77967 | 17.2606 | 0.393 | 11.51907 | 1.983966 | #VALUE! | #VALUE! | #VALUE! | 0.0005780596 | #VALUE! | #VALUE! | 7908.115 | 0.0001264524
1385 | 29.212 | 28.498 | 28.794 | 17.1002 | 17.4959 | 825.3 | 0.397 | 28.83467 | 17.29805 | 0.3957 | 11.53662 | 1.974516 | #VALUE! | #VALUE! | #VALUE! | 0.0005802718 | #VALUE! | #VALUE! | 7906.623 | 0.0001264762
1390 | 29.208 | 28.47 | 28.765 | 17.1157 | 17.5062 | 824.2 | 0.398 | 28.81433 | 17.31095 | 0.3905 | 11.50338 | 1.97949 | #VALUE! | #VALUE! | #VALUE! | 0.0005791051 | #VALUE! | #VALUE! | 7918.896 | 0.0001262802
1395 | 29.205 | 28.516 | 28.762 | 17.1518 | 17.5321 | 825.3 | 0.3982 | 28.82767 | 17.34195 | 0.3803 | 11.48572 | 1.980484 | #VALUE! | #VALUE! | #VALUE! | 0.0005788724 | #VALUE! | #VALUE! | 7941.662 | 0.0001259182
1400 | 29.274 | 28.536 | 28.831 | 17.1802 | 17.5528 | 825.2 | 0.3993 | 28.88033 | 17.3665 | 0.3726 | 11.51383 | 1.985955 | #VALUE! | #VALUE! | #VALUE! | 0.0005775963 | #VALUE! | #VALUE! | 7921.308 | 0.0001262418
1405 | 29.316 | 28.603 | 28.873 | 17.2112 | 17.5968 | 825.6 | 0.3978 | 28.93067 | 17.404 | 0.3856 | 11.52667 | 1.978495 | #VALUE! | #VALUE! | #VALUE! | 0.0005793381 | #VALUE! | #VALUE! | 7916.325 | 0.0001263212
1410 | 29.357 | 28.643 | 28.938 | 17.2886 | 17.6692 | 826.3 | 0.3967 | 28.97933 | 17.4789 | 0.3806 | 11.50043 | 1.973024 | #VALUE! | #VALUE! | #VALUE! | 0.0005806228 | #VALUE! | #VALUE! | 7941.11 | 0.000125927
1415 | 29.371 | 28.658 | 28.928 | 17.3248 | 17.7054 | 824.9 | 0.3999 | 28.98567 | 17.5151 | 0.3806 | 11.47057 | 1.988939 | #VALUE! | #VALUE! | #VALUE! | 0.0005769029 | #VALUE! | #VALUE! | 7948.297 | 0.0001258131
1420 | 29.384 | 28.67 | 28.941 | 17.3428 | 17.7106 | 825.5 | 0.3986 | 28.99833 | 17.5267 | 0.3678 | 11.47163 | 1.982474 | #VALUE! | #VALUE! | #VALUE! | 0.0005784077 | #VALUE! | #VALUE! | 7953.338 | 0.0001257334
1425 | 29.442 | 28.704 | 28.95 | 17.3686 | 17.721 | 824.7 | 0.3988 | 29.032 | 17.5448 | 0.3524 | 11.4872 | 1.983468 | #VALUE! | #VALUE! | #VALUE! | 0.0005781756 | #VALUE! | #VALUE! | 7934.863 | 0.0001260261
1430 | 29.422 | 28.684 | 28.955 | 17.366 | 17.7132 | 826.4 | 0.3987 | 29.02033 | 17.5396 | 0.3472 | 11.48073 | 1.982971 | #VALUE! | #VALUE! | #VALUE! | 0.0005782916 | #VALUE! | #VALUE! | 7955.699 | 0.0001256961
1435 | 29.399 | 28.661 | 28.932 | 17.3377 | 17.6847 | 826.4 | 0.3989 | 28.99733 | 17.5112 | 0.347 | 11.48613 | 1.983966 | #VALUE! | #VALUE! | #VALUE! | 0.0005780596 | #VALUE! | #VALUE! | 7951.958 | 0.0001257552
1440 | 29.375 | 28.636 | 28.907 | 17.3196 | 17.6563 | 826.1 | 0.3998 | 28.97267 | 17.48795 | 0.3367 | 11.48472 | 1.988442 | #VALUE! | #VALUE! | #VALUE! | 0.0005770184 | #VALUE! | #VALUE! | 7950.052 | 0.0001257853
1445 | 29.344 | 28.605 | 28.901 | 17.2938 | 17.6252 | 826.3 | 0.3982 | 28.95 | 17.4595 | 0.3314 | 11.4905 | 1.980484 | #VALUE! | #VALUE! | #VALUE! | 0.0005788724 | #VALUE! | #VALUE! | 7947.975 | 0.0001258182
1450 | 29.306 | 28.592 | 28.863 | 17.2344 | 17.558 | 820.8 | 0.4001 | 28.92033 | 17.3962 | 0.3236 | 11.52413 | 1.989934 | #VALUE! | #VALUE! | #VALUE! | 0.0005766722 | #VALUE! | #VALUE! | 7872.03 | 0.000127032
1455 | 29.289 | 28.526 | 28.846 | 17.1905 | 17.4959 | 826.8 | 0.3985 | 28.887 | 17.3432 | 0.3054 | 11.5438 | 1.981976 | #VALUE! | #VALUE! | #VALUE! | 0.0005785238 | #VALUE! | #VALUE! | 7916.064 | 0.0001263254
1460 | 29.191 | 28.453 | 28.699 | 17.1363 | 17.4338 | 824.8 | 0.399 | 28.781 | 17.28505 | 0.2975 | 11.49595 | 1.984463 | #VALUE! | #VALUE! | #VALUE! | 0.0005779437 | #VALUE! | #VALUE! | 7929.785 | 0.0001261068
1465 | 29.109 | 28.37 | 28.616 | 17.0925 | 17.3846 | 827.1 | 0.4011 | 28.69833 | 17.23855 | 0.2921 | 11.45978 | 1.994908 | #VALUE! | #VALUE! | #VALUE! | 0.0005755218 | #VALUE! | #VALUE! | 7976.994 | 0.0001253605
1470 | 29.14 | 28.377 | 28.673 | 17.0795 | 17.3665 | 824.9 | 0.3999 | 28.73 | 17.223 | 0.287 | 11.507 | 1.988939 | #VALUE! | #VALUE! | #VALUE! | 0.0005769029 | #VALUE! | #VALUE! | 7923.131 | 0.0001262127
1475 | 29.116 | 28.353 | 28.648 | 17.0589 | 17.3484 | 825.6 | 0.4026 | 28.70567 | 17.20365 | 0.2895 | 11.50202 | 2.002368 | #VALUE! | #VALUE! | #VALUE! | 0.0005738057 | #VALUE! | #VALUE! | 7933.29 | 0.0001260511
1480 | 29.13 | 28.391 | 28.637 | 17.0666 | 17.3484 | 825.9 | 0.3982 | 28.71933 | 17.2075 | 0.2818 | 11.51183 | 1.980484 | #VALUE! | #VALUE! | #VALUE! | 0.0005788724 | #VALUE! | #VALUE! | 7929.405 | 0.0001261129
1485 | 29.136 | 28.373 | 28.669 | 17.0692 | 17.3432 | 824.9 | 0.4005 | 28.726 | 17.2062 | 0.274 | 11.5198 | 1.991924 | #VALUE! | #VALUE! | #VALUE! | 0.0005762114 | #VALUE! | #VALUE! | 7914.327 | 0.0001263531
1490 | 29.135 | 28.372 | 28.594 | 17.0718 | 17.3406 | 825.4 | 0.3991 | 28.70033 | 17.2062 | 0.2688 | 11.49413 | 1.984961 | #VALUE! | #VALUE! | #VALUE! | 0.0005778279 | #VALUE! | #VALUE! | 7936.808 | 0.0001259952
1495 | 29.154 | 28.367 | 28.588 | 17.0718 | 17.3355 | 825.6 | 0.3993 | 28.703 | 17.20365 | 0.2637 | 11.49935 | 1.985955 | #VALUE! | #VALUE! | #VALUE! | 0.0005775963 | #VALUE! | #VALUE! | 7935.13 | 0.0001260219
1500 | 29.137 | 28.374 | 28.645 | 17.0718 | 17.3303 | 825.3 | 0.3997 | 28.71867 | 17.20105 | 0.2585 | 11.51762 | 1.987945 | #VALUE! | #VALUE! | #VALUE! | 0.0005771339 | #VALUE! | #VALUE! | 7919.666 | 0.000126268
1505 | 29.142 | 28.379 | 28.649 | 17.0718 | 17.3277 | 826.2 | 0.3986 | 28.72333 | 17.19975 | 0.2559 | 11.52358 | 1.982474 | #VALUE! | #VALUE! | #VALUE! | 0.0005784077 | #VALUE! | #VALUE! | 7924.197 | 0.0001261957
1510 | 29.162 | 28.399 | 28.62 | 17.0795 | 17.3355 | 825.6 | 0.3978 | 28.727 | 17.2075 | 0.256 | 11.5195 | 1.978495 | #VALUE! | #VALUE! | #VALUE! | 0.0005793381 | #VALUE! | #VALUE! | 7921.25 | 0.0001262427
1515 | 29.042 | 28.304 | 28.55 | 17.0512 | 17.3044 | 824.8 | 0.4013 | 28.632 | 17.1778 | 0.2532 | 11.4542 | 1.995902 | #VALUE! | #VALUE! | #VALUE! | 0.0005752923 | #VALUE! | #VALUE! | 7958.689 | 0.0001256488
1520 | 29.015 | 28.302 | 28.548 | 17.0331 | 17.2837 | 824.3 | 0.4 | 28.62167 | 17.1584 | 0.2506 | 11.46327 | 1.989437 | #VALUE! | #VALUE! | #VALUE! | 0.0005767876 | #VALUE! | #VALUE! | 7947.573 | 0.0001258246
1525 | 28.986 | 28.272 | 28.518 | 17.0279 | 17.2734 | 823 | 0.4007 | 28.592 | 17.15065 | 0.2455 | 11.44135 | 1.992918 | #VALUE! | #VALUE! | #VALUE! | 0.0005759813 | #VALUE! | #VALUE! | 7950.239 | 0.0001257824
1530 | 29 | 28.262 | 28.508 | 17.0073 | 17.2501 | 824.8 | 0.4 | 28.59 | 17.1287 | 0.2428 | 11.4613 | 1.989437 | #VALUE! | #VALUE! | #VALUE! | 0.0005767876 | #VALUE! | #VALUE! | 7953.759 | 0.0001257267
1535 | 28.963 | 28.249 | 28.446 | 16.9866 | 17.2268 | 824.8 | 0.3989 | 28.55267 | 17.1067 | 0.2402 | 11.44597 | 1.983966 | #VALUE! | #VALUE! | #VALUE! | 0.0005780596 | #VALUE! | #VALUE! | 7964.414 | 0.0001255585
1540 | 28.945 | 28.206 | 28.453 | 16.966 | 17.2009 | 825.2 | 0.4002 | 28.53467 | 17.08345 | 0.2349 | 11.45122 | 1.990432 | #VALUE! | #VALUE! | #VALUE! | 0.0005765569 | #VALUE! | #VALUE! | 7964.623 | 0.0001255552
1545 | 28.875 | 28.136 | 28.382 | 16.9247 | 17.1518 | 825.3 | 0.4002 | 28.46433 | 17.03825 | 0.2271 | 11.42608 | 1.990432 | #VALUE! | #VALUE! | #VALUE! | 0.0005765569 | #VALUE! | #VALUE! | 7983.11 | 0.0001252645
1550 | 28.827 | 28.113 | 28.31 | 16.886 | 17.113 | 824.7 | 0.4033 | 28.41667 | 16.9995 | 0.227 | 11.41717 | 2.00585 | #VALUE! | #VALUE! | #VALUE! | 0.0005730088 | #VALUE! | #VALUE! | 7983.536 | 0.0001252578
1555 | 28.848 | 28.11 | 28.307 | 16.8757 | 17.0923 | 823.5 | 0.4014 | 28.42167 | 16.984 | 0.2166 | 11.43767 | 1.9964 | #VALUE! | #VALUE! | #VALUE! | 0.0005751776 | #VALUE! | #VALUE! | 7957.631 | 0.0001256655
1560 | 28.866 | 28.103 | 28.325 | 16.8628 | 17.0794 | 825.3 | 0.4016 | 28.43133 | 16.9711 | 0.2166 | 11.46023 | 1.997395 | #VALUE! | #VALUE! | #VALUE! | 0.0005749485 | #VALUE! | #VALUE! | 7959.321 | 0.0001256389
1565 | 28.905 | 28.142 | 28.364 | 16.8524 | 17.069 | 825.4 | 0.3971 | 28.47033 | 16.9607 | 0.2166 | 11.50963 | 1.975013 | #VALUE! | #VALUE! | #VALUE! | 0.0005801549 | #VALUE! | #VALUE! | 7926.119 | 0.0001261651
1570 | 28.867 | 28.104 | 28.326 | 16.8344 | 17.0431 | 825.3 | 0.3998 | 28.43233 | 16.93875 | 0.2087 | 11.49358 | 1.988442 | #VALUE! | #VALUE! | #VALUE! | 0.0005770184 | #VALUE! | #VALUE! | 7936.226 | 0.0001260045
1575 | 28.877 | 28.114 | 28.335 | 16.8318 | 17.038 | 825.1 | 0.3972 | 28.442 | 16.9349 | 0.2062 | 11.5071 | 1.975511 | #VALUE! | #VALUE! | #VALUE! | 0.0005800381 | #VALUE! | #VALUE! | 7924.983 | 0.0001261832
1580 | 28.858 | 28.12 | 28.317 | 16.8163 | 17.025 | 824.8 | 0.3985 | 28.43167 | 16.92065 | 0.2087 | 11.51102 | 1.981976 | #VALUE! | #VALUE! | #VALUE! | 0.0005785238 | #VALUE! | #VALUE! | 7919.406 | 0.0001262721
1585 | 28.813 | 28.075 | 28.272 | 16.7982 | 17.0043 | 823.5 | 0.3992 | 28.38667 | 16.90125 | 0.2061 | 11.48542 | 1.985458 | #VALUE! | #VALUE! | #VALUE! | 0.0005777121 | #VALUE! | #VALUE! | 7924.548 | 0.0001261902
1590 | 28.787 | 28.048 | 28.27 | 16.775 | 16.9681 | 824.9 | 0.4001 | 28.36833 | 16.87155 | 0.1931 | 11.49678 | 1.989934 | #VALUE! | #VALUE! | #VALUE! | 0.0005766722 | #VALUE! | #VALUE! | 7930.172 | 0.0001261007
1595 | 28.758 | 27.995 | 28.266 | 16.7492 | 16.9422 | 823.2 | 0.399 | 28.33967 | 16.8457 | 0.193 | 11.49397 | 1.984463 | #VALUE! | #VALUE! | #VALUE! | 0.0005779437 | #VALUE! | #VALUE! | 7915.768 | 0.0001263301
1600 | 28.729 | 27.966 | 28.163 | 16.7208 | 16.9086 | 823.5 | 0.401 | 28.286 | 16.8147 | 0.1878 | 11.4713 | 1.99441 | #VALUE! | #VALUE! | #VALUE! | 0.0005756366 | #VALUE! | #VALUE! | 7934.3 | 0.0001260351
1605 | 28.672 | 27.934 | 28.131 | 16.6898 | 16.8698 | 823.8 | 0.4009 | 28.24567 | 16.7798 | 0.18 | 11.46587 | 1.993913 | #VALUE! | #VALUE! | #VALUE! | 0.0005757514 | #VALUE! | #VALUE! | 7940.951 | 0.0001259295
1610 | 28.712 | 27.973 | 28.17 | 16.6769 | 16.8543 | 825.6 | 0.3989 | 28.285 | 16.7656 | 0.1774 | 11.5194 | 1.983966 | #VALUE! | #VALUE! | #VALUE! | 0.0005780596 | #VALUE! | #VALUE! | 7921.318 | 0.0001262416
1615 | 28.721 | 27.983 | 28.205 | 16.6511 | 16.831 | 824.1 | 0.3977 | 28.303 | 16.74105 | 0.1799 | 11.56195 | 1.977998 | #VALUE! | #VALUE! | #VALUE! | 0.0005794546 | #VALUE! | #VALUE! | 7877.827 | 0.0001269386
1620 | 28.68 | 27.917 | 28.139 | 16.6253 | 16.8077 | 824.6 | 0.3998 | 28.24533 | 16.7165 | 0.1824 | 11.52883 | 1.988442 | #VALUE! | #VALUE! | #VALUE! | 0.0005770184 | #VALUE! | #VALUE! | 7905.25 | 0.0001264982
1625 | 28.637 | 27.874 | 28.12 | 16.6073 | 16.7845 | 824.5 | 0.3989 | 28.21033 | 16.6959 | 0.1772 | 11.51443 | 1.983966 | #VALUE! | #VALUE! | #VALUE! | 0.0005780596 | #VALUE! | #VALUE! | 7914.176 | 0.0001263555
1630 | 28.591 | 27.852 | 28.049 | 16.5866 | 16.7586 | 823.8 | 0.4017 | 28.164 | 16.6726 | 0.172 | 11.4914 | 1.997892 | #VALUE! | #VALUE! | #VALUE! | 0.000574834 | #VALUE! | #VALUE! | 7923.307 | 0.0001262099
1635 | 28.564 | 27.825 | 28.047 | 16.5634 | 16.7353 | 823.8 | 0.3987 | 28.14533 | 16.64935 | 0.1719 | 11.49598 | 1.982971 | #VALUE! | #VALUE! | #VALUE! | 0.0005782916 | #VALUE! | #VALUE! | 7920.148 | 0.0001262603
1640 | 28.561 | 27.847 | 28.019 | 16.5531 | 16.7198 | 824 | 0.4003 | 28.14233 | 16.63645 | 0.1667 | 11.50588 | 1.990929 | #VALUE! | #VALUE! | #VALUE! | 0.0005764417 | #VALUE! | #VALUE! | 7915.255 | 0.0001263383
1645 | 28.53 | 27.792 | 28.013 | 16.5273 | 16.6913 | 824.2 | 0.4015 | 28.11167 | 16.6093 | 0.164 | 11.50237 | 1.996897 | #VALUE! | #VALUE! | #VALUE! | 0.000575063 | #VALUE! | #VALUE! | 7919.596 | 0.0001262691
1650 | 28.545 | 27.781 | 28.003 | 16.504 | 16.6681 | 824 | 0.399 | 28.10967 | 16.58605 | 0.1641 | 11.52362 | 1.984463 | #VALUE! | #VALUE! | #VALUE! | 0.0005779437 | #VALUE! | #VALUE! | 7903.074 | 0.000126533
1655 | 29.103 | 28.364 | 28.611 | 17.0795 | 17.3329 | 825.1 | 0.3987 | 28.69267 | 17.2062 | 0.2534 | 11.48647 | 1.982971 | #VALUE! | #VALUE! | #VALUE! | 0.0005782916 | #VALUE! | #VALUE! | 7939.219 | 0.000125957
1660 | 29.063 | 28.324 | 28.57 | 17.0692 | 17.3251 | 824 | 0.3999 | 28.65233 | 17.19715 | 0.2559 | 11.45518 | 1.988939 | #VALUE! | #VALUE! | #VALUE! | 0.0005769029 | #VALUE! | #VALUE! | 7950.287 | 0.0001257816
1665 | 28.534 | 27.77 | 27.992 | 16.4782 | 16.6422 | 823.8 | 0.4011 | 28.09867 | 16.5602 | 0.164 | 11.53847 | 1.994908 | #VALUE! | #VALUE! | #VALUE! | 0.0005755218 | #VALUE! | #VALUE! | 7890.987 | 0.0001267269
1670 | 28.471 | 27.708 | 27.93 | 16.455 | 16.6137 | 823.5 | 0.4004 | 28.03633 | 16.53435 | 0.1587 | 11.50198 | 1.991426 | #VALUE! | #VALUE! | #VALUE! | 0.0005763265 | #VALUE! | #VALUE! | 7913.134 | 0.0001263722
1675 | 28.407 | 27.644 | 27.865 | 16.4189 | 16.5775 | 823.5 | 0.4028 | 27.972 | 16.4982 | 0.1586 | 11.4738 | 2.003363 | #VALUE! | #VALUE! | #VALUE! | 0.0005735778 | #VALUE! | #VALUE! | 7932.571 | 0.0001260625
1680 | 28.392 | 27.629 | 27.801 | 16.3956 | 16.5517 | 825.6 | 0.4011 | 27.94067 | 16.47365 | 0.1561 | 11.46702 | 1.994908 | #VALUE! | #VALUE! | #VALUE! | 0.0005755218 | #VALUE! | #VALUE! | 7957.504 | 0.0001256675
1685 | 28.424 | 27.661 | 27.858 | 16.375 | 16.5336 | 823.7 | 0.3988 | 27.981 | 16.4543 | 0.1586 | 11.5267 | 1.983468 | #VALUE! | #VALUE! | #VALUE! | 0.0005781756 | #VALUE! | #VALUE! | 7898.083 | 0.000126613
1690 | 28.432 | 27.669 | 27.89 | 16.3466 | 16.5025 | 823.8 | 0.3981 | 27.997 | 16.42455 | 0.1559 | 11.57245 | 1.979987 | #VALUE! | #VALUE! | #VALUE! | 0.0005789888 | #VALUE! | #VALUE! | 7867.815 | 0.0001271001
1695 | 28.363 | 27.625 | 27.797 | 16.3131 | 16.4663 | 823.8 | 0.4007 | 27.92833 | 16.3897 | 0.1532 | 11.53863 | 1.992918 | #VALUE! | #VALUE! | #VALUE! | 0.0005759813 | #VALUE! | #VALUE! | 7890.873 | 0.0001267287
1700 | 28.272 | 27.533 | 27.755 | 16.2769 | 16.4301 | 822.8 | 0.4005 | 27.85333 | 16.3535 | 0.1532 | 11.49983 | 1.991924 | #VALUE! | #VALUE! | #VALUE! | 0.0005762114 | #VALUE! | #VALUE! | 7907.886 | 0.0001264561
1705 | 28.226 | 27.488 | 27.709 | 16.2511 | 16.3991 | 821.8 | 0.4022 | 27.80767 | 16.3251 | 0.148 | 11.48257 | 2.000379 | #VALUE! | #VALUE! | #VALUE! | 0.0005742622 | #VALUE! | #VALUE! | 7910.151 | 0.0001264198
1710 | 28.186 | 27.473 | 27.694 | 16.2176 | 16.3706 | 822.1 | 0.4021 | 27.78433 | 16.2941 | 0.153 | 11.49023 | 1.999881 | #VALUE! | #VALUE! | #VALUE! | 0.0005743764 | #VALUE! | #VALUE! | 7907.759 | 0.0001264581
1715 | 28.243 | 27.48 | 27.677 | 16.1841 | 16.3396 | 822.5 | 0.3997 | 27.8 | 16.26185 | 0.1555 | 11.53815 | 1.987945 | #VALUE! | #VALUE! | #VALUE! | 0.0005771339 | #VALUE! | #VALUE! | 7878.751 | 0.0001269237
1720 | 28.205 | 27.466 | 27.614 | 16.1505 | 16.3059 | 822.5 | 0.3994 | 27.76167 | 16.2282 | 0.1554 | 11.53347 | 1.986453 | #VALUE! | #VALUE! | #VALUE! | 0.0005774806 | #VALUE! | #VALUE! | 7881.95 | 0.0001268722
1725 | 28.194 | 27.431 | 27.652 | 16.1195 | 16.2697 | 822.5 | 0.4004 | 27.759 | 16.1946 | 0.1502 | 11.5644 | 1.991426 | #VALUE! | #VALUE! | #VALUE! | 0.0005763265 | #VALUE! | #VALUE! | 7860.867 | 0.0001272124
1730 | 28.157 | 27.419 | 27.591 | 16.0963 | 16.2465 | 822.7 | 0.4016 | 27.72233 | 16.1714 | 0.1502 | 11.55093 | 1.997395 | #VALUE! | #VALUE! | #VALUE! | 0.0005749485 | #VALUE! | #VALUE! | 7871.945 | 0.0001270334
1735 | 28.147 | 27.409 | 27.556 | 16.0834 | 16.2309 | 823.3 | 0.4023 | 27.704 | 16.15715 | 0.1475 | 11.54685 | 2.000876 | #VALUE! | #VALUE! | #VALUE! | 0.000574148 | #VALUE! | #VALUE! | 7880.472 | 0.000126896
1740 | 28.165 | 27.426 | 27.599 | 16.0628 | 16.2128 | 823.4 | 0.3992 | 27.73 | 16.1378 | 0.15 | 11.5922 | 1.985458 | #VALUE! | #VALUE! | #VALUE! | 0.0005777121 | #VALUE! | #VALUE! | 7850.596 | 0.0001273789
1745 | 28.207 | 27.444 | 27.616 | 16.055 | 16.2025 | 823.6 | 0.3974 | 27.75567 | 16.12875 | 0.1475 | 11.62692 | 1.976505 | #VALUE! | #VALUE! | #VALUE! | 0.0005798045 | #VALUE! | #VALUE! | 7829.056 | 0.0001277293
1750 | 28.15 | 27.436 | 27.608 | 16.037 | 16.1896 | 822.3 | 0.3992 | 27.73133 | 16.1133 | 0.1526 | 11.61803 | 1.985458 | #VALUE! | #VALUE! | #VALUE! | 0.0005777121 | #VALUE! | #VALUE! | 7822.675 | 0.0001278335
1755 | 28.117 | 27.403 | 27.576 | 16.0292 | 16.1792 | 822 | 0.3986 | 27.69867 | 16.1042 | 0.15 | 11.59447 | 1.982474 | #VALUE! | #VALUE! | #VALUE! | 0.0005784077 | #VALUE! | #VALUE! | 7835.716 | 0.0001276208
1760 | 28.109 | 27.346 | 27.543 | 16.0137 | 16.1663 | 822.4 | 0.4005 | 27.666 | 16.09 | 0.1526 | 11.576 | 1.991924 | #VALUE! | #VALUE! | #VALUE! | 0.0005762114 | #VALUE! | #VALUE! | 7852.035 | 0.0001273555
1765 | 28.053 | 27.364 | 27.585 | 15.9957 | 16.1508 | 821.9 | 0.4 | 27.66733 | 16.07325 | 0.1551 | 11.59408 | 1.989437 | #VALUE! | #VALUE! | #VALUE! | 0.0005767876 | #VALUE! | #VALUE! | 7835.022 | 0.0001276321
1770 | 28.094 | 27.307 | 27.528 | 15.9905 | 16.1404 | 824.6 | 0.4016 | 27.643 | 16.06545 | 0.1499 | 11.57755 | 1.997395 | #VALUE! | #VALUE! | #VALUE! | 0.0005749485 | #VALUE! | #VALUE! | 7871.986 | 0.0001270327
1775 | 28.064 | 27.35 | 27.522 | 15.9673 | 16.1197 | 823.8 | 0.4001 | 27.64533 | 16.0435 | 0.1524 | 11.60183 | 1.989934 | #VALUE! | #VALUE! | #VALUE! | 0.0005766722 | #VALUE! | #VALUE! | 7847.888 | 0.0001274228
1780 | 28.036 | 27.322 | 27.47 | 15.9492 | 16.0964 | 823.3 | 0.3983 | 27.60933 | 16.0228 | 0.1472 | 11.58653 | 1.980982 | #VALUE! | #VALUE! | #VALUE! | 0.0005787562 | #VALUE! | #VALUE! | 7853.482 | 0.0001273321
1785 | 28.03 | 27.316 | 27.489 | 15.9312 | 16.0783 | 823.1 | 0.4002 | 27.61167 | 16.00475 | 0.1471 | 11.60692 | 1.990432 | #VALUE! | #VALUE! | #VALUE! | 0.0005765569 | #VALUE! | #VALUE! | 7837.786 | 0.0001275871
1790 | 28.024 | 27.285 | 27.457 | 15.9286 | 16.0732 | 822 | 0.3997 | 27.58867 | 16.0009 | 0.1446 | 11.58777 | 1.987945 | #VALUE! | #VALUE! | #VALUE! | 0.0005771339 | #VALUE! | #VALUE! | 7840.246 | 0.000127547
1795 | 28.021 | 27.307 | 27.504 | 15.9131 | 16.0654 | 822.8 | 0.3988 | 27.61067 | 15.98925 | 0.1523 | 11.62142 | 1.983468 | #VALUE! | #VALUE! | #VALUE! | 0.0005781756 | #VALUE! | #VALUE! | 7825.153 | 0.000127793
1800 | 28.044 | 27.306 | 27.503 | 15.8925 | 16.0473 | 822.4 | 0.3973 | 27.61767 | 15.9699 | 0.1548 | 11.64777 | 1.976008 | #VALUE! | #VALUE! | #VALUE! | 0.0005799213 | #VALUE! | #VALUE! | 7803.655 | 0.0001281451
1805 | 28.041 | 27.327 | 27.524 | 15.895 | 16.0421 | 823.3 | 0.3977 | 27.63067 | 15.96855 | 0.1471 | 11.66212 | 1.977998 | #VALUE! | #VALUE! | #VALUE! | 0.0005794546 | #VALUE! | #VALUE! | 7802.583 | 0.0001281627
1810 | 28.045 | 27.307 | 27.479 | 15.8899 | 16.0421 | 823.1 | 0.3995 | 27.61033 | 15.966 | 0.1522 | 11.64433 | 1.98695 | #VALUE! | #VALUE! | #VALUE! | 0.000577365 | #VALUE! | #VALUE! | 7812.6 | 0.0001279984
1815 | 27.997 | 27.259 | 27.431 | 15.8796 | 16.0318 | 824.8 | 0.3995 | 27.56233 | 15.9557 | 0.1522 | 11.60663 | 1.98695 | #VALUE! | #VALUE! | #VALUE! | 0.000577365 | #VALUE! | #VALUE! | 7854.165 | 0.000127321
1820 | 28.001 | 27.263 | 27.46 | 15.877 | 16.0266 | 822.4 | 0.3992 | 27.57467 | 15.9518 | 0.1496 | 11.62287 | 1.985458 | #VALUE! | #VALUE! | #VALUE! | 0.0005777121 | #VALUE! | #VALUE! | 7820.373 | 0.0001278711
1825 | 28.006 | 27.292 | 27.465 | 15.8873 | 16.037 | 821.8 | 0.4008 | 27.58767 | 15.96215 | 0.1497 | 11.62552 | 1.993416 | #VALUE! | #VALUE! | #VALUE! | 0.0005758664 | #VALUE! | #VALUE! | 7812.886 | 0.0001279937
1830 | 28.011 | 27.272 | 27.469 | 15.8847 | 16.0318 | 823.2 | 0.402 | 27.584 | 15.95825 | 0.1471 | 11.62575 | 1.999384 | #VALUE! | #VALUE! | #VALUE! | 0.0005744907 | #VALUE! | #VALUE! | 7826.039 | 0.0001277786
1835 | 27.996 | 27.257 | 27.454 | 15.8873 | 16.0395 | 822.3 | 0.4002 | 27.569 | 15.9634 | 0.1522 | 11.6056 | 1.990432 | #VALUE! | #VALUE! | #VALUE! | 0.0005765569 | #VALUE! | #VALUE! | 7831.056 | 0.0001276967
1840 | 28.032 | 27.293 | 27.49 | 15.8796 | 16.0318 | 822.5 | 0.3984 | 27.605 | 15.9557 | 0.1522 | 11.6493 | 1.981479 | #VALUE! | #VALUE! | #VALUE! | 0.0005786399 | #VALUE! | #VALUE! | 7803.577 | 0.0001281464
1845 | 28.044 | 27.305 | 27.502 | 15.8821 | 16.0318 | 823.2 | 0.3995 | 27.617 | 15.95695 | 0.1497 | 11.66005 | 1.98695 | #VALUE! | #VALUE! | #VALUE! | 0.000577365 | #VALUE! | #VALUE! | 7803.018 | 0.0001281555
1850 | 28.032 | 27.269 | 27.491 | 15.8796 | 16.0318 | 823.4 | 0.3989 | 27.59733 | 15.9557 | 0.1522 | 11.64163 | 1.983966 | #VALUE! | #VALUE! | #VALUE! | 0.0005780596 | #VALUE! | #VALUE! | 7817.261 | 0.0001279221
1855 | 28.026 | 27.287 | 27.484 | 15.877 | 16.0214 | 821.6 | 0.399 | 27.599 | 15.9492 | 0.1444 | 11.6498 | 1.984463 | #VALUE! | #VALUE! | #VALUE! | 0.0005779437 | #VALUE! | #VALUE! | 7794.704 | 0.0001282922
1860 | 28.042 | 27.303 | 27.5 | 15.8821 | 16.0266 | 822.1 | 0.3999 | 27.615 | 15.95435 | 0.1445 | 11.66065 | 1.988939 | #VALUE! | #VALUE! | #VALUE! | 0.0005769029 | #VALUE! | #VALUE! | 7792.19 | 0.0001283336
1865 | 28.013 | 27.274 | 27.446 | 15.877 | 16.024 | 822.9 | 0.3988 | 27.57767 | 15.9505 | 0.147 | 11.62717 | 1.983468 | #VALUE! | #VALUE! | #VALUE! | 0.0005781756 | #VALUE! | #VALUE! | 7822.234 | 0.0001278407
1870 | 28.058 | 27.32 | 27.517 | 15.877 | 16.024 | 823 | 0.398 | 27.63167 | 15.9505 | 0.147 | 11.68117 | 1.97949 | #VALUE! | #VALUE! | #VALUE! | 0.0005791051 | #VALUE! | #VALUE! | 7787.019 | 0.0001284188
1875 | 28.008 | 27.27 | 27.467 | 15.8692 | 16.0188 | 822.1 | 0.3991 | 27.58167 | 15.944 | 0.1496 | 11.63767 | 1.984961 | #VALUE! | #VALUE! | #VALUE! | 0.0005778279 | #VALUE! | #VALUE! | 7807.579 | 0.0001280807
1880 | 28.032 | 27.294 | 27.491 | 15.8718 | 16.0214 | 824 | 0.3988 | 27.60567 | 15.9466 | 0.1496 | 11.65907 | 1.983468 | #VALUE! | #VALUE! | #VALUE! | 0.0005781756 | #VALUE! | #VALUE! | 7811.259 | 0.0001280203
1885 | 28.059 | 27.296 | 27.493 | 15.8796 | 16.0292 | 822.4 | 0.4001 | 27.616 | 15.9544 | 0.1496 | 11.6616 | 1.989934 | #VALUE! | #VALUE! | #VALUE! | 0.0005766722 | #VALUE! | #VALUE! | 7794.398 | 0.0001282973
1890 | 28.038 | 27.275 | 27.497 | 15.8796 | 16.0266 | 821.8 | 0.3994 | 27.60333 | 15.9531 | 0.147 | 11.65023 | 1.986453 | #VALUE! | #VALUE! | #VALUE! | 0.0005774806 | #VALUE! | #VALUE! | 7796.311 | 0.0001282658
1895 | 28.068 | 27.33 | 27.502 | 15.8899 | 16.037 | 822.2 | 0.401 | 27.63333 | 15.96345 | 0.1471 | 11.66988 | 1.99441 | #VALUE! | #VALUE! | #VALUE! | 0.0005756366 | #VALUE! | #VALUE! | 7786.972 | 0.0001284196
1900 | 28.076 | 27.313 | 27.534 | 15.8899 | 16.0395 | 822.6 | 0.3994 | 27.641 | 15.9647 | 0.1496 | 11.6763 | 1.986453 | #VALUE! | #VALUE! | #VALUE! | 0.0005774806 | #VALUE! | #VALUE! | 7786.479 | 0.0001284278
1905 | 28.087 | 27.324 | 27.521 | 15.8925 | 16.0447 | 823.2 | 0.3985 | 27.644 | 15.9686 | 0.1522 | 11.6754 | 1.981976 | #VALUE! | #VALUE! | #VALUE! | 0.0005785238 | #VALUE! | #VALUE! | 7792.759 | 0.0001283243
1910 | 28.075 | 27.361 | 27.558 | 15.9028 | 16.0525 | 822.6 | 0.3997 | 27.66467 | 15.97765 | 0.1497 | 11.68702 | 1.987945 | #VALUE! | #VALUE! | #VALUE! | 0.0005771339 | #VALUE! | #VALUE! | 7779.339 | 0.0001285456
1915 | 28.086 | 27.348 | 27.545 | 15.9079 | 16.0602 | 822.4 | 0.3985 | 27.65967 | 15.98405 | 0.1523 | 11.67562 | 1.981976 | #VALUE! | #VALUE! | #VALUE! | 0.0005785238 | #VALUE! | #VALUE! | 7785.041 | 0.0001284515
1920 | 28.153 | 27.39 | 27.587 | 15.9208 | 16.0732 | 822.4 | 0.3992 | 27.71 | 15.997 | 0.1524 | 11.713 | 1.985458 | #VALUE! | #VALUE! | #VALUE! | 0.0005777121 | #VALUE! | #VALUE! | 7760.194 | 0.0001288628
1925 | 28.12 | 27.406 | 27.578 | 15.9208 | 16.0809 | 822.9 | 0.3994 | 27.70133 | 16.00085 | 0.1601 | 11.70048 | 1.986453 | #VALUE! | #VALUE! | #VALUE! | 0.0005774806 | #VALUE! | #VALUE! | 7773.219 | 0.0001286468
1930 | 28.164 | 27.401 | 27.598 | 15.9286 | 16.0861 | 823.3 | 0.4011 | 27.721 | 16.00735 | 0.1575 | 11.71365 | 1.994908 | #VALUE! | #VALUE! | #VALUE! | 0.0005755218 | #VALUE! | #VALUE! | 7768.256 | 0.000128729
1935 | 28.136 | 27.398 | 27.594 | 15.9415 | 16.1042 | 821.9 | 0.3987 | 27.70933 | 16.02285 | 0.1627 | 11.68648 | 1.982971 | #VALUE! | #VALUE! | #VALUE! | 0.0005782916 | #VALUE! | #VALUE! | 7773.074 | 0.0001286492
1940 | 28.159 | 27.396 | 27.642 | 15.957 | 16.1171 | 822.2 | 0.3989 | 27.73233 | 16.03705 | 0.1601 | 11.69528 | 1.983966 | #VALUE! | #VALUE! | #VALUE! | 0.0005780596 | #VALUE! | #VALUE! | 7770.06 | 0.0001286991
1945 | 28.184 | 27.396 | 27.593 | 15.9647 | 16.1275 | 821.8 | 0.3988 | 27.72433 | 16.0461 | 0.1628 | 11.67823 | 1.983468 | #VALUE! | #VALUE! | #VALUE! | 0.0005781756 | #VALUE! | #VALUE! | 7777.618 | 0.0001285741
1950 | 28.159 | 27.42 | 27.617 | 15.9725 | 16.1326 | 822.3 | 0.3999 | 27.732 | 16.05255 | 0.1601 | 11.67945 | 1.988939 | #VALUE! | #VALUE! | #VALUE! | 0.0005769029 | #VALUE! | #VALUE! | 7781.54 | 0.0001285093
1955 | 28.213 | 27.474 | 27.647 | 15.9957 | 16.1559 | 823.1 | 0.3998 | 27.778 | 16.0758 | 0.1602 | 11.7022 | 1.988442 | #VALUE! | #VALUE! | #VALUE! | 0.0005770184 | #VALUE! | #VALUE! | 7773.968 | 0.0001286344
1960 | 28.217 | 27.453 | 27.65 | 16.0034 | 16.1689 | 822.5 | 0.4 | 27.77333 | 16.08615 | 0.1655 | 11.68718 | 1.989437 | #VALUE! | #VALUE! | #VALUE! | 0.0005767876 | #VALUE! | #VALUE! | 7778.282 | 0.0001285631
1965 | 28.248 | 27.485 | 27.682 | 16.0112 | 16.1766 | 824.1 | 0.3994 | 27.805 | 16.0939 | 0.1654 | 11.7111 | 1.986453 | #VALUE! | #VALUE! | #VALUE! | 0.0005774806 | #VALUE! | #VALUE! | 7777.497 | 0.0001285761
1970 | 28.233 | 27.47 | 27.691 | 16.0163 | 16.1844 | 822 | 0.3986 | 27.798 | 16.10035 | 0.1681 | 11.69765 | 1.982474 | #VALUE! | #VALUE! | #VALUE! | 0.0005784077 | #VALUE! | #VALUE! | 7766.598 | 0.0001287565
1975 | 28.266 | 27.503 | 27.7 | 16.0344 | 16.1947 | 823.9 | 0.3992 | 27.823 | 16.11455 | 0.1603 | 11.70845 | 1.985458 | #VALUE! | #VALUE! | #VALUE! | 0.0005777121 | #VALUE! | #VALUE! | 7777.37 | 0.0001285782
1980 | 28.252 | 27.514 | 27.711 | 16.037 | 16.1999 | 823.3 | 0.3993 | 27.82567 | 16.11845 | 0.1629 | 11.70722 | 1.985955 | #VALUE! | #VALUE! | #VALUE! | 0.0005775963 | #VALUE! | #VALUE! | 7772.524 | 0.0001286583
1985 | 28.238 | 27.5 | 27.697 | 16.0395 | 16.2025 | 822.3 | 0.3996 | 27.81167 | 16.121 | 0.163 | 11.69067 | 1.987447 | #VALUE! | #VALUE! | #VALUE! | 0.0005772494 | #VALUE! | #VALUE! | 7774.074 | 0.0001286327
1990 | 28.277 | 27.538 | 27.735 | 16.0525 | 16.2128 | 822.7 | 0.3997 | 27.85 | 16.13265 | 0.1603 | 11.71735 | 1.987945 | #VALUE! | #VALUE! | #VALUE! | 0.0005771339 | #VALUE! | #VALUE! | 7760.143 | 0.0001288636
1995 | 28.266 | 27.527 | 27.724 | 16.0628 | 16.218 | 822.8 | 0.4001 | 27.839 | 16.1404 | 0.1552 | 11.6986 | 1.989934 | #VALUE! | #VALUE! | #VALUE! | 0.0005766722 | #VALUE! | #VALUE! | 7773.526 | 0.0001286418
2000 | 28.231 | 27.517 | 27.665 | 16.0628 | 16.218 | 822 | 0.3986 | 27.80433 | 16.1404 | 0.1552 | 11.66393 | 1.982474 | #VALUE! | #VALUE! | #VALUE! | 0.0005784077 | #VALUE! | #VALUE! | 7789.049 | 0.0001283854
2005 | 28.274 | 27.536 | 27.733 | 16.0654 | 16.2232 | 823 | 0.3994 | 27.84767 | 16.1443 | 0.1578 | 11.70337 | 1.986453 | #VALUE! | #VALUE! | #VALUE! | 0.0005774806 | #VALUE! | #VALUE! | 7772.248 | 0.0001286629
2010 | 28.29 | 27.527 | 27.724 | 16.0679 | 16.2232 | 822.8 | 0.4001 | 27.847 | 16.14555 | 0.1553 | 11.70145 | 1.989934 | #VALUE! | #VALUE! | #VALUE! | 0.0005766722 | #VALUE! | #VALUE! | 7771.632 | 0.0001286731
2015 | 28.259 | 27.521 | 27.693 | 16.0628 | 16.2154 | 822.7 | 0.3994 | 27.82433 | 16.1391 | 0.1526 | 11.68523 | 1.986453 | #VALUE! | #VALUE! | #VALUE! | 0.0005774806 | #VALUE! | #VALUE! | 7781.472 | 0.0001285104
2020 | 28.279 | 27.516 | 27.713 | 16.0525 | 16.2076 | 822.8 | 0.3984 | 27.836 | 16.13005 | 0.1551 | 11.70595 | 1.981479 | #VALUE! | #VALUE! | #VALUE! | 0.0005786399 | #VALUE! | #VALUE! | 7768.645 | 0.0001287226
2025 | 28.224 | 27.51 | 27.682 | 16.0499 | 16.2051 | 822.2 | 0.4009 | 27.80533 | 16.1275 | 0.1552 | 11.67783 | 1.993913 | #VALUE! | #VALUE! | #VALUE! | 0.0005757514 | #VALUE! | #VALUE! | 7781.671 | 0.0001285071
2030 | 28.244 | 27.506 | 27.678 | 16.055 | 16.2025 | 822.4 | 0.4006 | 27.80933 | 16.12875 | 0.1475 | 11.68058 | 1.992421 | #VALUE! | #VALUE! | #VALUE! | 0.0005760963 | #VALUE! | #VALUE! | 7781.731 | 0.0001285061
2035 | 28.241 | 27.503 | 27.651 | 16.0473 | 16.2025 | 822 | 0.4018 | 27.79833 | 16.1249 | 0.1552 | 11.67343 | 1.998389 | #VALUE! | #VALUE! | #VALUE! | 0.0005747195 | #VALUE! | #VALUE! | 7782.71 | 0.0001284899
2040 | 28.215 | 27.501 | 27.649 | 16.0525 | 16.2051 | 822.4 | 0.4007 | 27.78833 | 16.1288 | 0.1526 | 11.65953 | 1.992918 | #VALUE! | #VALUE! | #VALUE! | 0.0005759813 | #VALUE! | #VALUE! | 7795.78 | 0.0001282745
2045 | 28.237 | 27.499 | 27.671 | 16.0421 | 16.1999 | 823 | 0.404 | 27.80233 | 16.121 | 0.1578 | 11.68133 | 2.009331 | #VALUE! | #VALUE! | #VALUE! | 0.0005722144 | #VALUE! | #VALUE! | 7786.908 | 0.0001284207
2050 | 28.234 | 27.47 | 27.692 | 16.0421 | 16.1896 | 822.7 | 0.4 | 27.79867 | 16.11585 | 0.1475 | 11.68282 | 1.989437 | #VALUE! | #VALUE! | #VALUE! | 0.0005767876 | #VALUE! | #VALUE! | 7783.081 | 0.0001284838
2055 | 28.232 | 27.493 | 27.665 | 16.037 | 16.1896 | 821.7 | 0.4 | 27.79667 | 16.1133 | 0.1526 | 11.68337 | 1.989437 | #VALUE! | #VALUE! | #VALUE! | 0.0005767876 | #VALUE! | #VALUE! | 7773.255 | 0.0001286462
2060 | 28.23 | 27.466 | 27.663 | 16.0344 | 16.187 | 823.3 | 0.4026 | 27.78633 | 16.1107 | 0.1526 | 11.67563 | 2.002368 | #VALUE! | #VALUE! | #VALUE! | 0.0005738057 | #VALUE! | #VALUE! | 7793.55 | 0.0001283112
2065 | 28.225 | 27.461 | 27.683 | 16.0318 | 16.1844 | 822.7 | 0.4008 | 27.78967 | 16.1081 | 0.1526 | 11.68157 | 1.993416 | #VALUE! | #VALUE! | #VALUE! | 0.0005758664 | #VALUE! | #VALUE! | 7783.914 | 0.0001284701
2070 | 28.272 | 27.533 | 27.73 | 16.0266 | 16.1818 | 822.3 | 0.3992 | 27.845 | 16.1042 | 0.1552 | 11.7408 | 1.985458 | #VALUE! | #VALUE! | #VALUE! | 0.0005777121 | #VALUE! | #VALUE! | 7740.878 | 0.0001291843
2075 | 28.292 | 27.554 | 27.726 | 16.0318 | 16.1844 | 823.3 | 0.4002 | 27.85733 | 16.1081 | 0.1526 | 11.74923 | 1.990432 | #VALUE! | #VALUE! | #VALUE! | 0.0005765569 | #VALUE! | #VALUE! | 7744.729 | 0.0001291201
2080 | 28.266 | 27.527 | 27.7 | 16.0344 | 16.1921 | 823.4 | 0.3989 | 27.831 | 16.11325 | 0.1577 | 11.71775 | 1.983966 | #VALUE! | #VALUE! | #VALUE! | 0.0005780596 | #VALUE! | #VALUE! | 7766.481 | 0.0001287584
2085 | 28.264 | 27.525 | 27.722 | 16.037 | 16.1921 | 823.3 | 0.3998 | 27.837 | 16.11455 | 0.1551 | 11.72245 | 1.988442 | #VALUE! | #VALUE! | #VALUE! | 0.0005770184 | #VALUE! | #VALUE! | 7762.424 | 0.0001288257
2090 | 28.259 | 27.52 | 27.717 | 16.0395 | 16.1921 | 822.6 | 0.3994 | 27.832 | 16.1158 | 0.1526 | 11.7162 | 1.986453 | #VALUE! | #VALUE! | #VALUE! | 0.0005774806 | #VALUE! | #VALUE! | 7759.962 | 0.0001288666
2095 | 28.279 | 27.516 | 27.713 | 16.037 | 16.1947 | 822.5 | 0.3994 | 27.836 | 16.11585 | 0.1577 | 11.72015 | 1.986453 | #VALUE! | #VALUE! | #VALUE! | 0.0005774806 | #VALUE! | #VALUE! | 7756.403 | 0.0001289257
2100 | 28.251 | 27.537 | 27.734 | 16.0525 | 16.2051 | 823.5 | 0.3982 | 27.84067 | 16.1288 | 0.1526 | 11.71187 | 1.980484 | #VALUE! | #VALUE! | #VALUE! | 0.0005788724 | #VALUE! | #VALUE! | 7771.326 | 0.0001286782
2105 | 28.321 | 27.582 | 27.73 | 16.055 | 16.2128 | 822.2 | 0.3987 | 27.87767 | 16.1339 | 0.1578 | 11.74377 | 1.982971 | #VALUE! | #VALUE! | #VALUE! | 0.0005782916 | #VALUE! | #VALUE! | 7737.982 | 0.0001292327
2110 | 28.293 | 27.555 | 27.776 | 16.0602 | 16.2232 | 822.4 | 0.3989 | 27.87467 | 16.1417 | 0.163 | 11.73297 | 1.983966 | #VALUE! | #VALUE! | #VALUE! | 0.0005780596 | #VALUE! | #VALUE! | 7746.988 | 0.0001290824
2115 | 28.313 | 27.574 | 27.747 | 16.0628 | 16.2309 | 823.8 | 0.3993 | 27.878 | 16.14685 | 0.1681 | 11.73115 | 1.985955 | #VALUE! | #VALUE! | #VALUE! | 0.0005775963 | #VALUE! | #VALUE! | 7761.378 | 0.0001288431
2120 | 28.311 | 27.572 | 27.769 | 16.0731 | 16.2439 | 823.5 | 0.3987 | 27.884 | 16.1585 | 0.1708 | 11.7255 | 1.982971 | #VALUE! | #VALUE! | #VALUE! | 0.0005782916 | #VALUE! | #VALUE! | 7762.29 | 0.000128828
2125 | 28.333 | 27.57 | 27.767 | 16.0783 | 16.2516 | 822.4 | 0.3988 | 27.89 | 16.16495 | 0.1733 | 11.72505 | 1.983468 | #VALUE! | #VALUE! | #VALUE! | 0.0005781756 | #VALUE! | #VALUE! | 7752.219 | 0.0001289953
2130 | 28.331 | 27.593 | 27.79 | 16.0912 | 16.2671 | 822.8 | 0.3992 | 27.90467 | 16.17915 | 0.1759 | 11.72552 | 1.985458 | #VALUE! | #VALUE! | #VALUE! | 0.0005777121 | #VALUE! | #VALUE! | 7755.681 | 0.0001289377
2135 | 28.381 | 27.593 | 27.79 | 16.1041 | 16.2852 | 822.9 | 0.3983 | 27.92133 | 16.19465 | 0.1811 | 11.72668 | 1.980982 | #VALUE! | #VALUE! | #VALUE! | 0.0005787562 | #VALUE! | #VALUE! | 7755.852 | 0.0001289349
2140 | 28.38 | 27.641 | 27.838 | 16.1195 | 16.3059 | 825.3 | 0.4008 | 27.953 | 16.2127 | 0.1864 | 11.7403 | 1.993416 | #VALUE! | #VALUE! | #VALUE! | 0.0005758664 | #VALUE! | #VALUE! | 7769.45 | 0.0001287092
2145 | 28.357 | 27.619 | 27.84 | 16.1453 | 16.3292 | 822.4 | 0.4012 | 27.93867 | 16.23725 | 0.1839 | 11.70142 | 1.995405 | #VALUE! | #VALUE! | #VALUE! | 0.000575407 | #VALUE! | #VALUE! | 7767.876 | 0.0001287353
2150 | 28.385 | 27.646 | 27.843 | 16.1712 | 16.3577 | 822.5 | 0.4001 | 27.958 | 16.26445 | 0.1865 | 11.69355 | 1.989934 | #VALUE! | #VALUE! | #VALUE! | 0.0005766722 | #VALUE! | #VALUE! | 7774.047 | 0.0001286331
2155 | 28.365 | 27.627 | 27.848 | 16.1892 | 16.3758 | 823.2 | 0.4008 | 27.94667 | 16.2825 | 0.1866 | 11.66417 | 1.993416 | #VALUE! | #VALUE! | #VALUE! | 0.0005758664 | #VALUE! | #VALUE! | 7800.264 | 0.0001282008
2160 | 28.395 | 27.656 | 27.853 | 16.2099 | 16.4042 | 823 | 0.4 | 27.968 | 16.30705 | 0.1943 | 11.66095 | 1.989437 | #VALUE! | #VALUE! | #VALUE! | 0.0005767876 | #VALUE! | #VALUE! | 7800.52 | 0.0001281966
2165 | 28.475 | 27.712 | 27.958 | 16.2434 | 16.4404 | 823.2 | 0.4001 | 28.04833 | 16.3419 | 0.197 | 11.70643 | 1.989934 | #VALUE! | #VALUE! | #VALUE! | 0.0005766722 | #VALUE! | #VALUE! | 7772.1 | 0.0001286653
2170 | 28.511 | 27.772 | 27.994 | 16.2692 | 16.4689 | 825.6 | 0.3992 | 28.09233 | 16.36905 | 0.1997 | 11.72328 | 1.985458 | #VALUE! | #VALUE! | #VALUE! | 0.0005777121 | #VALUE! | #VALUE! | 7783.556 | 0.000128476
2175 | 28.547 | 27.808 | 28.03 | 16.2976 | 16.5025 | 822.5 | 0.3984 | 28.12833 | 16.40005 | 0.2049 | 11.72828 | 1.981479 | #VALUE! | #VALUE! | #VALUE! | 0.0005786399 | #VALUE! | #VALUE! | 7751.024 | 0.0001290152
2180 | 28.581 | 27.843 | 28.064 | 16.3208 | 16.5336 | 823.5 | 0.3992 | 28.16267 | 16.4272 | 0.2128 | 11.73547 | 1.985458 | #VALUE! | #VALUE! | #VALUE! | 0.0005777121 | #VALUE! | #VALUE! | 7755.698 | 0.0001289375
2185 | 28.595 | 27.857 | 28.078 | 16.344 | 16.5568 | 822.5 | 0.399 | 28.17667 | 16.4504 | 0.2128 | 11.72627 | 1.984463 | #VALUE! | #VALUE! | #VALUE! | 0.0005779437 | #VALUE! | #VALUE! | 7752.357 | 0.000128993
2190 | 28.584 | 27.846 | 28.043 | 16.3802 | 16.5905 | 823.1 | 0.3996 | 28.15767 | 16.48535 | 0.2103 | 11.67232 | 1.987447 | #VALUE! | #VALUE! | #VALUE! | 0.0005772494 | #VALUE! | #VALUE! | 7793.87 | 0.000128306
2195 | 28.599 | 27.885 | 28.107 | 16.406 | 16.6189 | 822.5 | 0.401 | 28.197 | 16.51245 | 0.2129 | 11.68455 | 1.99441 | #VALUE! | #VALUE! | #VALUE! | 0.0005756366 | #VALUE! | #VALUE! | 7780.035 | 0.0001285341
2200 | 28.664 | 27.926 | 28.148 | 16.4421 | 16.6681 | 823.9 | 0.3993 | 28.246 | 16.5551 | 0.226 | 11.6909 | 1.985955 | #VALUE! | #VALUE! | #VALUE! | 0.0005775963 | #VALUE! | #VALUE! | 7789.045 | 0.0001283854
2205 | 28.732 | 27.944 | 28.215 | 16.4937 | 16.7457 | 822.4 | 0.3993 | 28.297 | 16.6197 | 0.252 | 11.6773 | 1.985955 | #VALUE! | #VALUE! | #VALUE! | 0.0005775963 | #VALUE! | #VALUE! | 7783.919 | 0.00012847
2210 | 28.778 | 28.015 | 28.286 | 16.5324 | 16.8077 | 825.5 | 0.3982 | 28.35967 | 16.67005 | 0.2753 | 11.68962 | 1.980484 | #VALUE! | #VALUE! | #VALUE! | 0.0005788724 | #VALUE! | #VALUE! | 7805.028 | 0.0001281225
2215 | 28.871 | 28.108 | 28.379 | 16.5918 | 16.8672 | 824 | 0.3981 | 28.45267 | 16.7295 | 0.2754 | 11.72317 | 1.979987 | #VALUE! | #VALUE! | #VALUE! | 0.0005789888 | #VALUE! | #VALUE! | 7768.549 | 0.0001287242
2220 | 28.898 | 28.135 | 28.405 | 16.6408 | 16.9397 | 824.7 | 0.4006 | 28.47933 | 16.79025 | 0.2989 | 11.68908 | 1.992421 | #VALUE! | #VALUE! | #VALUE! | 0.0005760963 | #VALUE! | #VALUE! | 7797.82 | 0.000128241
2225 | 28.923 | 28.16 | 28.43 | 16.6769 | 16.9681 | 823.6 | 0.3992 | 28.50433 | 16.8225 | 0.2912 | 11.68183 | 1.985458 | #VALUE! | #VALUE! | #VALUE! | 0.0005777121 | #VALUE! | #VALUE! | 7792.252 | 0.0001283326
2230 | 28.951 | 28.188 | 28.435 | 16.7208 | 17.0043 | 823.5 | 0.399 | 28.52467 | 16.86255 | 0.2835 | 11.66212 | 1.984463 | #VALUE! | #VALUE! | #VALUE! | 0.0005779437 | #VALUE! | #VALUE! | 7804.478 | 0.0001281316
2235 | 29.005 | 28.217 | 28.463 | 16.7621 | 17.0431 | 824.1 | 0.4006 | 28.56167 | 16.9026 | 0.281 | 11.65907 | 1.992421 | #VALUE! | #VALUE! | #VALUE! | 0.0005760963 | #VALUE! | #VALUE! | 7812.207 | 0.0001280048
2240 | 29.039 | 28.276 | 28.522 | 16.7982 | 17.0742 | 824.7 | 0.3981 | 28.61233 | 16.9362 | 0.276 | 11.67613 | 1.979987 | #VALUE! | #VALUE! | #VALUE! | 0.0005789888 | #VALUE! | #VALUE! | 7806.468 | 0.0001280989
2245 | 29.049 | 28.311 | 28.557 | 16.8292 | 17.1026 | 823.8 | 0.3992 | 28.639 | 16.9659 | 0.2734 | 11.6731 | 1.985458 | #VALUE! | #VALUE! | #VALUE! | 0.0005777121 | #VALUE! | #VALUE! | 7799.975 | 0.0001282055
2250 | 29.085 | 28.346 | 28.593 | 16.855 | 17.1337 | 823.7 | 0.3984 | 28.67467 | 16.99435 | 0.2787 | 11.68032 | 1.981479 | #VALUE! | #VALUE! | #VALUE! | 0.0005786399 | #VALUE! | #VALUE! | 7794.21 | 0.0001283004
2255 | 29.099 | 28.361 | 28.582 | 16.8679 | 17.1466 | 823.6 | 0.3984 | 28.68067 | 17.00725 | 0.2787 | 11.67342 | 1.981479 | #VALUE! | #VALUE! | #VALUE! | 0.0005786399 | #VALUE! | #VALUE! | 7797.87 | 0.0001282401
2260 | 29.113 | 28.35 | 28.621 | 16.8653 | 17.1492 | 825.1 | 0.3982 | 28.69467 | 17.00725 | 0.2839 | 11.68742 | 1.980484 | #VALUE! | #VALUE! | #VALUE! | 0.0005788724 | #VALUE! | #VALUE! | 7802.714 | 0.0001281605
2265 | 29.108 | 28.345 | 28.591 | 16.8679 | 17.1466 | 823.7 | 0.3986 | 28.68133 | 17.00725 | 0.2787 | 11.67408 | 1.982474 | #VALUE! | #VALUE! | #VALUE! | 0.0005784077 | #VALUE! | #VALUE! | 7798.371 | 0.0001282319
2270 | 29.104 | 28.366 | 28.612 | 16.8757 | 17.1492 | 824.3 | 0.3981 | 28.694 | 17.01245 | 0.2735 | 11.68155 | 1.979987 | #VALUE! | #VALUE! | #VALUE! | 0.0005789888 | #VALUE! | #VALUE! | 7799.064 | 0.0001282205
2275 | 29.101 | 28.363 | 28.609 | 16.8731 | 17.1466 | 823.6 | 0.3977 | 28.691 | 17.00985 | 0.2735 | 11.68115 | 1.977998 | #VALUE! | #VALUE! | #VALUE! | 0.0005794546 | #VALUE! | #VALUE! | 7792.708 | 0.0001283251
2280 | 29.122 | 28.359 | 28.63 | 16.8808 | 17.1518 | 823.7 | 0.3973 | 28.70367 | 17.0163 | 0.271 | 11.68737 | 1.976008 | #VALUE! | #VALUE! | #VALUE! | 0.0005799213 | #VALUE! | #VALUE! | 7789.508 | 0.0001283778
2285 | 29.121 | 28.358 | 28.604 | 16.8782 | 17.1596 | 825.8 | 0.3986 | 28.69433 | 17.0189 | 0.2814 | 11.67543 | 1.982474 | #VALUE! | #VALUE! | #VALUE! | 0.0005784077 | #VALUE! | #VALUE! | 7817.349 | 0.0001279206
2290 | 29.122 | 28.384 | 28.606 | 16.886 | 17.1621 | 825.3 | 0.3993 | 28.704 | 17.02405 | 0.2761 | 11.67995 | 1.985955 | #VALUE! | #VALUE! | #VALUE! | 0.0005775963 | #VALUE! | #VALUE! | 7809.595 | 0.0001280476
2295 | 29.098 | 28.385 | 28.606 | 16.886 | 17.1647 | 825.7 | 0.3978 | 28.69633 | 17.02535 | 0.2787 | 11.67098 | 1.978495 | #VALUE! | #VALUE! | #VALUE! | 0.0005793381 | #VALUE! | #VALUE! | 7819.383 | 0.0001278873
2300 | 29.125 | 28.387 | 28.633 | 16.8989 | 17.1802 | 824.7 | 0.3993 | 28.715 | 17.03955 | 0.2813 | 11.67545 | 1.985955 | #VALUE! | #VALUE! | #VALUE! | 0.0005775963 | #VALUE! | #VALUE! | 7806.925 | 0.0001280914
2305 | 29.154 | 28.391 | 28.637 | 16.9247 | 17.2061 | 824.8 | 0.3988 | 28.72733 | 17.0654 | 0.2814 | 11.66193 | 1.983468 | #VALUE! | #VALUE! | #VALUE! | 0.0005781756 | #VALUE! | #VALUE! | 7816.921 | 0.0001279276
2310 | 29.181 | 28.442 | 28.713 | 16.9402 | 17.232 | 823.9 | 0.3978 | 28.77867 | 17.0861 | 0.2918 | 11.69257 | 1.978495 | #VALUE! | #VALUE! | #VALUE! | 0.0005793381 | #VALUE! | #VALUE! | 7787.934 | 0.0001284038
2315 | 29.206 | 28.443 | 28.714 | 16.9583 | 17.2501 | 826.2 | 0.3974 | 28.78767 | 17.1042 | 0.2918 | 11.68347 | 1.976505 | #VALUE! | #VALUE! | #VALUE! | 0.0005798045 | #VALUE! | #VALUE! | 7815.758 | 0.0001279466
2320 | 29.213 | 28.474 | 28.696 | 16.9789 | 17.2786 | 822 | 0.3977 | 28.79433 | 17.12875 | 0.2997 | 11.66558 | 1.977998 | #VALUE! | #VALUE! | #VALUE! | 0.0005794546 | #VALUE! | #VALUE! | 7787.947 | 0.0001284035
2325 | 29.264 | 28.501 | 28.748 | 16.997 | 17.2967 | 823.8 | 0.398 | 28.83767 | 17.14685 | 0.2997 | 11.69082 | 1.97949 | #VALUE! | #VALUE! | #VALUE! | 0.0005791051 | #VALUE! | #VALUE! | 7788.155 | 0.0001284001
2330 | 29.267 | 28.529 | 28.799 | 17.015 | 17.3225 | 823.7 | 0.398 | 28.865 | 17.16875 | 0.3075 | 11.69625 | 1.97949 | #VALUE! | #VALUE! | #VALUE! | 0.0005791051 | #VALUE! | #VALUE! | 7783.592 | 0.0001284754
2335 | 29.273 | 28.534 | 28.805 | 17.0331 | 17.3406 | 824.6 | 0.3999 | 28.87067 | 17.18685 | 0.3075 | 11.68382 | 1.988939 | #VALUE! | #VALUE! | #VALUE! | 0.0005769029 | #VALUE! | #VALUE! | 7800.389 | 0.0001281987
2340 | 29.277 | 28.539 | 28.81 | 17.0383 | 17.3562 | 824 | 0.3991 | 28.87533 | 17.19725 | 0.3179 | 11.67808 | 1.984961 | #VALUE! | #VALUE! | #VALUE! | 0.0005778279 | #VALUE! | #VALUE! | 7798.54 | 0.0001282291
2345 | 29.334 | 28.596 | 28.842 | 17.0718 | 17.3898 | 823.4 | 0.3983 | 28.924 | 17.2308 | 0.318 | 11.6932 | 1.980982 | #VALUE! | #VALUE! | #VALUE! | 0.0005787562 | #VALUE! | #VALUE! | 7782.787 | 0.0001284887
2350 | 29.341 | 28.628 | 28.898 | 17.1105 | 17.4415 | 825.1 | 0.3975 | 28.95567 | 17.276 | 0.331 | 11.67967 | 1.977003 | #VALUE! | #VALUE! | #VALUE! | 0.0005796878 | #VALUE! | #VALUE! | 7807.892 | 0.0001280755
2355 | 29.373 | 28.634 | 28.905 | 17.1286 | 17.4674 | 824 | 0.4012 | 28.97067 | 17.298 | 0.3388 | 11.67267 | 1.995405 | #VALUE! | #VALUE! | #VALUE! | 0.000575407 | #VALUE! | #VALUE! | 7802.158 | 0.0001281697
2360 | 29.383 | 28.645 | 28.916 | 17.1596 | 17.5036 | 824 | 0.398 | 28.98133 | 17.3316 | 0.344 | 11.64973 | 1.97949 | #VALUE! | #VALUE! | #VALUE! | 0.0005791051 | #VALUE! | #VALUE! | 7817.518 | 0.0001279178
2365 | 29.445 | 28.682 | 28.953 | 17.1905 | 17.5347 | 824.2 | 0.3978 | 29.02667 | 17.3626 | 0.3442 | 11.66407 | 1.978495 | #VALUE! | #VALUE! | #VALUE! | 0.0005793381 | #VALUE! | #VALUE! | 7809.806 | 0.0001280442
2370 | 29.433 | 28.695 | 29.015 | 17.2344 | 17.5735 | 825.3 | 0.3972 | 29.04767 | 17.40395 | 0.3391 | 11.64372 | 1.975511 | #VALUE! | #VALUE! | #VALUE! | 0.0005800381 | #VALUE! | #VALUE! | 7833.897 | 0.0001276504
2375 | 29.495 | 28.732 | 29.027 | 17.2576 | 17.6071 | 824.6 | 0.3979 | 29.08467 | 17.43235 | 0.3495 | 11.65232 | 1.978992 | #VALUE! | #VALUE! | #VALUE! | 0.0005792216 | #VALUE! | #VALUE! | 7821.476 | 0.0001278531
2380 | 29.508 | 28.77 | 29.041 | 17.2912 | 17.6459 | 823.2 | 0.3977 | 29.10633 | 17.46855 | 0.3547 | 11.63778 | 1.977998 | #VALUE! | #VALUE! | #VALUE! | 0.0005794546 | #VALUE! | #VALUE! | 7817.947 | 0.0001279108
2385 | 29.548 | 28.786 | 29.081 | 17.3015 | 17.664 | 823.1 | 0.3984 | 29.13833 | 17.48275 | 0.3625 | 11.65558 | 1.981479 | #VALUE! | #VALUE! | #VALUE! | 0.0005786399 | #VALUE! | #VALUE! | 7805.06 | 0.000128122
2390 | 29.541 | 28.803 | 29.098 | 17.317 | 17.6718 | 824.1 | 0.3978 | 29.14733 | 17.4944 | 0.3548 | 11.65293 | 1.978495 | #VALUE! | #VALUE! | #VALUE! | 0.0005793381 | #VALUE! | #VALUE! | 7816.319 | 0.0001279375
2395 | 29.559 | 28.796 | 29.067 | 17.3196 | 17.6614 | 824.3 | 0.397 | 29.14067 | 17.4905 | 0.3418 | 11.65017 | 1.974516 | #VALUE! | #VALUE! | #VALUE! | 0.0005802718 | #VALUE! | #VALUE! | 7820.073 | 0.000127876
2400 | 29.557 | 28.819 | 29.089 | 17.3144 | 17.6511 | 823.7 | 0.3978 | 29.155 | 17.48275 | 0.3367 | 11.67225 | 1.978495 | #VALUE! | #VALUE! | #VALUE! | 0.0005793381 | #VALUE! | #VALUE! | 7799.596 | 0.0001282118
2405 | 29.577 | 28.815 | 29.085 | 17.317 | 17.6433 | 825.1 | 0.3973 | 29.159 | 17.48015 | 0.3263 | 11.67885 | 1.976008 | #VALUE! | #VALUE! | #VALUE! | 0.0005799213 | #VALUE! | #VALUE! | 7808.438 | 0.0001280666
2410 | 29.622 | 28.834 | 29.105 | 17.3299 | 17.6485 | 824.3 | 0.397 | 29.187 | 17.4892 | 0.3186 | 11.6978 | 1.974516 | #VALUE! | #VALUE! | #VALUE! | 0.0005802718 | #VALUE! | #VALUE! | 7788.23 | 0.0001283989
2415 | 29.594 | 28.831 | 29.077 | 17.3377 | 17.6614 | 824 | 0.3972 | 29.16733 | 17.49955 | 0.3237 | 11.66778 | 1.975511 | #VALUE! | #VALUE! | #VALUE! | 0.0005800381 | #VALUE! | #VALUE! | 7805.424 | 0.000128116
2420 | 29.564 | 28.826 | 29.072 | 17.3377 | 17.6563 | 824 | 0.398 | 29.154 | 17.497 | 0.3186 | 11.657 | 1.97949 | #VALUE! | #VALUE! | #VALUE! | 0.0005791051 | #VALUE! | #VALUE! | 7812.644 | 0.0001279976
2425 | 29.56 | 28.822 | 29.093 | 17.3377 | 17.6563 | 824.2 | 0.398 | 29.15833 | 17.497 | 0.3186 | 11.66133 | 1.97949 | #VALUE! | #VALUE! | #VALUE! | 0.0005791051 | #VALUE! | #VALUE! | 7811.637 | 0.0001280141
2430 | 29.578 | 28.79 | 29.086 | 17.3609 | 17.6795 | 823.6 | 0.4004 | 29.15133 | 17.5202 | 0.3186 | 11.63113 | 1.991426 | #VALUE! | #VALUE! | #VALUE! | 0.0005763265 | #VALUE! | #VALUE! | 7826.218 | 0.0001277756
2435 | 29.623 | 28.86 | 29.156 | 17.3944 | 17.721 | 824.3 | 0.3991 | 29.213 | 17.5577 | 0.3266 | 11.6553 | 1.984961 | #VALUE! | #VALUE! | #VALUE! | 0.0005778279 | #VALUE! | #VALUE! | 7816.629 | 0.0001279324
2440 | 29.664 | 28.902 | 29.197 | 17.4357 | 17.7779 | 824.2 | 0.3981 | 29.25433 | 17.6068 | 0.3422 | 11.64753 | 1.979987 | #VALUE! | #VALUE! | #VALUE! | 0.0005789888 | #VALUE! | #VALUE! | 7820.892 | 0.0001278627
2445 | 29.705 | 28.991 | 29.262 | 17.4822 | 17.8477 | 824.7 | 0.3977 | 29.31933 | 17.66495 | 0.3655 | 11.65438 | 1.977998 | #VALUE! | #VALUE! | #VALUE! | 0.0005794546 | #VALUE! | #VALUE! | 7821.037 | 0.0001278603
2450 | 29.72 | 28.957 | 29.228 | 17.4925 | 17.8607 | 825.4 | 0.3983 | 29.30167 | 17.6766 | 0.3682 | 11.62507 | 1.980982 | #VALUE! | #VALUE! | #VALUE! | 0.0005787562 | #VALUE! | #VALUE! | 7847.416 | 0.0001274305
2455 | 29.688 | 28.949 | 29.22 | 17.5054 | 17.8503 | 823.1 | 0.3988 | 29.28567 | 17.67785 | 0.3449 | 11.60782 | 1.983468 | #VALUE! | #VALUE! | #VALUE! | 0.0005781756 | #VALUE! | #VALUE! | 7837.178 | 0.000127597
2460 | 29.701 | 28.988 | 29.209 | 17.5183 | 17.8451 | 822.8 | 0.4 | 29.29933 | 17.6817 | 0.3268 | 11.61763 | 1.989437 | #VALUE! | #VALUE! | #VALUE! | 0.0005767876 | #VALUE! | #VALUE! | 7827.702 | 0.0001277514
2465 | 29.741 | 29.003 | 29.274 | 17.5416 | 17.871 | 824.3 | 0.3992 | 29.33933 | 17.7063 | 0.3294 | 11.63303 | 1.985458 | #VALUE! | #VALUE! | #VALUE! | 0.0005777121 | #VALUE! | #VALUE! | 7831.59 | 0.000127688
2475 | 29.473 | 28.76 | 29.006 | 17.5054 | 17.7882 | 819.5 | 0.3974 | 29.07967 | 17.6468 | 0.2828 | 11.43287 | 1.976505 | #VALUE! | #VALUE! | #VALUE! | 0.0005798045 | #VALUE! | #VALUE! | 7922.303 | 0.0001262259
2480 | 29.682 | 28.919 | 29.19 | 17.4719 | 17.796 | 824.3 | 0.3978 | 29.26367 | 17.63395 | 0.3241 | 11.62972 | 1.978495 | #VALUE! | #VALUE! | #VALUE! | 0.0005793381 | #VALUE! | #VALUE! | 7833.824 | 0.0001276516
2485 | 29.666 | 28.879 | 29.125 | 17.4203 | 17.7339 | 823.1 | 0.3982 | 29.22333 | 17.5771 | 0.3136 | 11.64623 | 1.980484 | #VALUE! | #VALUE! | #VALUE! | 0.0005788724 | #VALUE! | #VALUE! | 7811.326 | 0.0001280192
2490 | 29.627 | 28.889 | 29.111 | 17.4074 | 17.7158 | 824.8 | 0.3968 | 29.209 | 17.5616 | 0.3084 | 11.6474 | 1.973521 | #VALUE! | #VALUE! | #VALUE! | 0.0005805058 | #VALUE! | #VALUE! | 7826.675 | 0.0001277682
2495 | 29.613 | 28.899 | 29.145 | 17.4048 | 17.6977 | 824.7 | 0.3975 | 29.219 | 17.55125 | 0.2929 | 11.66775 | 1.977003 | #VALUE! | #VALUE! | #VALUE! | 0.0005796878 | #VALUE! | #VALUE! | 7812.077 | 0.0001280069
2500 | 29.642 | 28.904 | 29.125 | 17.3944 | 17.6925 | 823.2 | 0.3979 | 29.22367 | 17.54345 | 0.2981 | 11.68022 | 1.978992 | #VALUE! | #VALUE! | #VALUE! | 0.0005792216 | #VALUE! | #VALUE! | 7789.545 | 0.0001283772
2505 | 29.668 | 28.905 | 29.176 | 17.4125 | 17.7054 | 824.4 | 0.3973 | 29.24967 | 17.55895 | 0.2929 | 11.69072 | 1.976008 | #VALUE! | #VALUE! | #VALUE! | 0.0005799213 | #VALUE! | #VALUE! | 7793.894 | 0.0001283056
2510 | 29.692 | 28.93 | 29.2 | 17.4435 | 17.7339 | 825.3 | 0.3972 | 29.274 | 17.5887 | 0.2904 | 11.6853 | 1.975511 | #VALUE! | #VALUE! | #VALUE! | 0.0005800381 | #VALUE! | #VALUE! | 7806.019 | 0.0001281063
2515 | 29.765 | 29.002 | 29.273 | 17.5287 | 17.8503 | 824.6 | 0.3964 | 29.34667 | 17.6895 | 0.3216 | 11.65717 | 1.971532 | #VALUE! | #VALUE! | #VALUE! | 0.0005809744 | #VALUE! | #VALUE! | 7818.221 | 0.0001279063
2520 | 29.809 | 29.046 | 29.341 | 17.6061 | 17.9823 | 825.2 | 0.3987 | 29.39867 | 17.7942 | 0.3762 | 11.60447 | 1.982971 | #VALUE! | #VALUE! | #VALUE! | 0.0005782916 | #VALUE! | #VALUE! | 7859.441 | 0.0001272355
2525 | 29.851 | 29.063 | 29.359 | 17.65 | 18.0547 | 823.6 | 0.3981 | 29.42433 | 17.85235 | 0.4047 | 11.57198 | 1.979987 | #VALUE! | #VALUE! | #VALUE! | 0.0005789888 | #VALUE! | #VALUE! | 7866.222 | 0.0001271258
2530 | 29.84 | 29.102 | 29.398 | 17.6655 | 18.0521 | 823.1 | 0.3988 | 29.44667 | 17.8588 | 0.3866 | 11.58787 | 1.983468 | #VALUE! | #VALUE! | #VALUE! | 0.0005781756 | #VALUE! | #VALUE! | 7850.671 | 0.0001273777
2535 | 29.903 | 29.116 | 29.411 | 17.6887 | 18.0573 | 824.8 | 0.3981 | 29.47667 | 17.873 | 0.3686 | 11.60367 | 1.979987 | #VALUE! | #VALUE! | #VALUE! | 0.0005789888 | #VALUE! | #VALUE! | 7856.173 | 0.0001272884
2540 | 29.868 | 29.105 | 29.45 | 17.7145 | 18.0702 | 823.8 | 0.3981 | 29.47433 | 17.89235 | 0.3557 | 11.58198 | 1.979987 | #VALUE! | #VALUE! | #VALUE! | 0.0005789888 | #VALUE! | #VALUE! | 7861.338 | 0.0001272048
2545 | 29.906 | 29.143 | 29.414 | 17.7249 | 18.078 | 823.8 | 0.3989 | 29.48767 | 17.90145 | 0.3531 | 11.58622 | 1.983966 | #VALUE! | #VALUE! | #VALUE! | 0.0005780596 | #VALUE! | #VALUE! | 7858.466 | 0.0001272513
2550 | 29.87 | 29.132 | 29.427 | 17.7171 | 18.0625 | 824.4 | 0.3984 | 29.47633 | 17.8898 | 0.3454 | 11.58653 | 1.981479 | #VALUE! | #VALUE! | #VALUE! | 0.0005786399 | #VALUE! | #VALUE! | 7863.975 | 0.0001271622
2555 | 29.907 | 29.144 | 29.464 | 17.7197 | 18.0469 | 823.9 | 0.3977 | 29.505 | 17.8833 | 0.3272 | 11.6217 | 1.977998 | #VALUE! | #VALUE! | #VALUE! | 0.0005794546 | #VALUE! | #VALUE! | 7835.424 | 0.0001276255
2560 | 29.943 | 29.156 | 29.426 | 17.7197 | 18.0366 | 824 | 0.3974 | 29.50833 | 17.87815 | 0.3169 | 11.63018 | 1.976505 | #VALUE! | #VALUE! | #VALUE! | 0.0005798045 | #VALUE! | #VALUE! | 7830.659 | 0.0001277032
2565 | 29.929 | 29.215 | 29.486 | 17.7507 | 18.0702 | 824.7 | 0.3974 | 29.54333 | 17.91045 | 0.3195 | 11.63288 | 1.976505 | #VALUE! | #VALUE! | #VALUE! | 0.0005798045 | #VALUE! | #VALUE! | 7835.492 | 0.0001276244
2570 | 29.914 | 29.201 | 29.496 | 17.7713 | 18.1142 | 825.2 | 0.3973 | 29.537 | 17.94275 | 0.3429 | 11.59425 | 1.976008 | #VALUE! | #VALUE! | #VALUE! | 0.0005799213 | #VALUE! | #VALUE! | 7866.367 | 0.0001271235
2575 | 29.949 | 29.211 | 29.506 | 17.8126 | 18.1582 | 823.4 | 0.3982 | 29.55533 | 17.9854 | 0.3456 | 11.56993 | 1.980484 | #VALUE! | #VALUE! | #VALUE! | 0.0005788724 | #VALUE! | #VALUE! | 7865.705 | 0.0001271342
2580 | 30.03 | 29.291 | 29.562 | 17.8488 | 18.2074 | 824 | 0.3978 | 29.62767 | 18.0281 | 0.3586 | 11.59957 | 1.978495 | #VALUE! | #VALUE! | #VALUE! | 0.0005793381 | #VALUE! | #VALUE! | 7851.327 | 0.000127367
2585 | 30.038 | 29.275 | 29.57 | 17.8617 | 18.2203 | 825.4 | 0.3972 | 29.62767 | 18.041 | 0.3586 | 11.58667 | 1.975511 | #VALUE! | #VALUE! | #VALUE! | 0.0005800381 | #VALUE! | #VALUE! | 7873.423 | 0.0001270096
2590 | 30.045 | 29.258 | 29.553 | 17.8771 | 18.2281 | 824 | 0.3992 | 29.61867 | 18.0526 | 0.351 | 11.56607 | 1.985458 | #VALUE! | #VALUE! | #VALUE! | 0.0005777121 | #VALUE! | #VALUE! | 7874.068 | 0.0001269992
2595 | 30.028 | 29.265 | 29.56 | 17.9004 | 18.2436 | 825.6 | 0.4016 | 29.61767 | 18.072 | 0.3432 | 11.54567 | 1.997395 | #VALUE! | #VALUE! | #VALUE! | 0.0005749485 | #VALUE! | #VALUE! | 7903.297 | 0.0001265295
2600 | 30.06 | 29.297 | 29.592 | 17.9081 | 18.2462 | 824.5 | 0.3974 | 29.64967 | 18.07715 | 0.3381 | 11.57252 | 1.976505 | #VALUE! | #VALUE! | #VALUE! | 0.0005798045 | #VALUE! | #VALUE! | 7874.455 | 0.0001269929
2605 | 30.069 | 29.306 | 29.602 | 17.921 | 18.2591 | 826.3 | 0.3991 | 29.659 | 18.09005 | 0.3381 | 11.56895 | 1.984961 | #VALUE! | #VALUE! | #VALUE! | 0.0005778279 | #VALUE! | #VALUE! | 7894.079 | 0.0001266772
2610 | 30.076 | 29.313 | 29.608 | 17.9236 | 18.2565 | 825.9 | 0.3981 | 29.66567 | 18.09005 | 0.3329 | 11.57562 | 1.979987 | #VALUE! | #VALUE! | #VALUE! | 0.0005789888 | #VALUE! | #VALUE! | 7885.713 | 0.0001268116
2615 | 30.085 | 29.347 | 29.593 | 17.9365 | 18.2643 | 827.9 | 0.3978 | 29.675 | 18.1004 | 0.3278 | 11.5746 | 1.978495 | #VALUE! | #VALUE! | #VALUE! | 0.0005793381 | #VALUE! | #VALUE! | 7905.503 | 0.0001264942
2620 | 30.12 | 29.357 | 29.652 | 17.9623 | 18.285 | 824.3 | 0.3994 | 29.70967 | 18.12365 | 0.3227 | 11.58602 | 1.986453 | #VALUE! | #VALUE! | #VALUE! | 0.0005774806 | #VALUE! | #VALUE! | 7863.371 | 0.0001271719
2625 | 30.127 | 29.389 | 29.66 | 17.9959 | 18.3212 | 824 | 0.3994 | 29.72533 | 18.15855 | 0.3253 | 11.56678 | 1.986453 | #VALUE! | #VALUE! | #VALUE! | 0.0005774806 | #VALUE! | #VALUE! | 7873.58 | 0.000127007
2630 | 30.157 | 29.444 | 29.714 | 18.045 | 18.3782 | 823.9 | 0.3985 | 29.77167 | 18.2116 | 0.3332 | 11.56007 | 1.981976 | #VALUE! | #VALUE! | #VALUE! | 0.0005785238 | #VALUE! | #VALUE! | 7877.199 | 0.0001269487
2635 | 30.238 | 29.476 | 29.746 | 18.0992 | 18.448 | 823.8 | 0.3989 | 29.82 | 18.2736 | 0.3488 | 11.5464 | 1.983966 | #VALUE! | #VALUE! | #VALUE! | 0.0005780596 | #VALUE! | #VALUE! | 7885.565 | 0.000126814
2640 | 30.245 | 29.482 | 29.777 | 18.1327 | 18.4894 | 823.7 | 0.3985 | 29.83467 | 18.31105 | 0.3567 | 11.52362 | 1.981976 | #VALUE! | #VALUE! | #VALUE! | 0.0005785238 | #VALUE! | #VALUE! | 7900.197 | 0.0001265791
2645 | 30.252 | 29.514 | 29.76 | 18.1482 | 18.4972 | 825.6 | 0.3991 | 29.842 | 18.3227 | 0.349 | 11.5193 | 1.984961 | #VALUE! | #VALUE! | #VALUE! | 0.0005778279 | #VALUE! | #VALUE! | 7921.387 | 0.0001262405
2650 | 30.306 | 29.543 | 29.838 | 18.1792 | 18.5153 | 820.3 | 0.3985 | 29.89567 | 18.34725 | 0.3361 | 11.54842 | 1.981976 | #VALUE! | #VALUE! | #VALUE! | 0.0005785238 | #VALUE! | #VALUE! | 7850.691 | 0.0001273773
2655 | 30.36 | 29.597 | 29.868 | 18.2153 | 18.5541 | 825.1 | 0.4006 | 29.94167 | 18.3847 | 0.3388 | 11.55697 | 1.992421 | #VALUE! | #VALUE! | #VALUE! | 0.0005760963 | #VALUE! | #VALUE! | 7890.788 | 0.0001267301
2660 | 30.368 | 29.605 | 29.9 | 18.2257 | 18.5645 | 824.2 | 0.3997 | 29.95767 | 18.3951 | 0.3388 | 11.56257 | 1.987945 | #VALUE! | #VALUE! | #VALUE! | 0.0005771339 | #VALUE! | #VALUE! | 7878.363 | 0.0001269299
2665 | 30.372 | 29.609 | 29.855 | 18.2231 | 18.5567 | 824 | 0.3997 | 29.94533 | 18.3899 | 0.3336 | 11.55543 | 1.987945 | #VALUE! | #VALUE! | #VALUE! | 0.0005771339 | #VALUE! | #VALUE! | 7881.314 | 0.0001268824
2670 | 30.377 | 29.639 | 29.885 | 18.2282 | 18.5463 | 823.9 | 0.3966 | 29.967 | 18.38725 | 0.3181 | 11.57975 | 1.972527 | #VALUE! | #VALUE! | #VALUE! | 0.00058074 | #VALUE! | #VALUE! | 7863.809 | 0.0001271648
2675 | 30.382 | 29.693 | 29.963 | 18.2876 | 18.6059 | 824.9 | 0.3981 | 30.01267 | 18.44675 | 0.3183 | 11.56592 | 1.979987 | #VALUE! | #VALUE! | #VALUE! | 0.0005789888 | #VALUE! | #VALUE! | 7882.771 | 0.000126859
2680 | 30.409 | 29.695 | 29.966 | 18.3057 | 18.6473 | 825.6 | 0.3977 | 30.02333 | 18.4765 | 0.3416 | 11.54683 | 1.977998 | #VALUE! | #VALUE! | #VALUE! | 0.0005794546 | #VALUE! | #VALUE! | 7902.499 | 0.0001265423
2685 | 30.435 | 29.696 | 29.967 | 18.3238 | 18.6602 | 825.2 | 0.3984 | 30.03267 | 18.492 | 0.3364 | 11.54067 | 1.981479 | #VALUE! | #VALUE! | #VALUE! | 0.0005786399 | #VALUE! | #VALUE! | 7902.89 | 0.000126536
2690 | 30.511 | 29.748 | 30.019 | 18.3522 | 18.6887 | 831 | 0.3972 | 30.09267 | 18.52045 | 0.3365 | 11.57222 | 1.975511 | #VALUE! | #VALUE! | #VALUE! | 0.0005800381 | #VALUE! | #VALUE! | 7936.739 | 0.0001259963
2695 | 30.511 | 29.748 | 30.019 | 18.3651 | 18.7042 | 825.6 | 0.3969 | 30.09267 | 18.53465 | 0.3391 | 11.55802 | 1.974019 | #VALUE! | #VALUE! | #VALUE! | 0.0005803888 | #VALUE! | #VALUE! | 7894.852 | 0.0001266648
2700 | 30.535 | 29.772 | 30.043 | 18.4141 | 18.7508 | 824.8 | 0.3971 | 30.11667 | 18.58245 | 0.3367 | 11.53422 | 1.975013 | #VALUE! | #VALUE! | #VALUE! | 0.0005801549 | #VALUE! | #VALUE! | 7903.477 | 0.0001265266
2705 | 30.535 | 29.797 | 30.043 | 18.4296 | 18.7741 | 824 | 0.397 | 30.125 | 18.60185 | 0.3445 | 11.52315 | 1.974516 | #VALUE! | #VALUE! | #VALUE! | 0.0005802718 | #VALUE! | #VALUE! | 7903.394 | 0.0001265279
2710 | 30.56 | 29.822 | 30.068 | 18.4399 | 18.7844 | 822.3 | 0.3987 | 30.15 | 18.61215 | 0.3445 | 11.53785 | 1.982971 | #VALUE! | #VALUE! | #VALUE! | 0.0005782916 | #VALUE! | #VALUE! | 7877.04 | 0.0001269512
2715 | 30.586 | 29.824 | 30.07 | 18.4477 | 18.787 | 825.2 | 0.3969 | 30.16 | 18.61735 | 0.3393 | 11.54265 | 1.974019 | #VALUE! | #VALUE! | #VALUE! | 0.0005803888 | #VALUE! | #VALUE! | 7901.533 | 0.0001265577
2720 | 30.613 | 29.851 | 30.072 | 18.458 | 18.7922 | 825.8 | 0.3956 | 30.17867 | 18.6251 | 0.3342 | 11.55357 | 1.967553 | #VALUE! | #VALUE! | #VALUE! | 0.0005819141 | #VALUE! | #VALUE! | 7899.806 | 0.0001265854
2725 | 30.566 | 29.852 | 30.098 | 18.4632 | 18.7974 | 825 | 0.3959 | 30.172 | 18.6303 | 0.3342 | 11.5417 | 1.969045 | #VALUE! | #VALUE! | #VALUE! | 0.0005815613 | #VALUE! | #VALUE! | 7900.268 | 0.000126578
2730 | 30.617 | 29.83 | 30.1 | 18.4709 | 18.8025 | 824.2 | 0.3977 | 30.18233 | 18.6367 | 0.3316 | 11.54563 | 1.977998 | #VALUE! | #VALUE! | #VALUE! | 0.0005794546 | #VALUE! | #VALUE! | 7889.918 | 0.000126744
2735 | 30.596 | 29.858 | 30.153 | 18.4812 | 18.8077 | 823.7 | 0.3998 | 30.20233 | 18.64445 | 0.3265 | 11.55788 | 1.988442 | #VALUE! | #VALUE! | #VALUE! | 0.0005770184 | #VALUE! | #VALUE! | 7876.774 | 0.0001269555
2740 | 30.599 | 29.861 | 30.132 | 18.5019 | 18.8284 | 827.5 | 0.3974 | 30.19733 | 18.66515 | 0.3265 | 11.53218 | 1.976505 | #VALUE! | #VALUE! | #VALUE! | 0.0005798045 | #VALUE! | #VALUE! | 7930.747 | 0.0001260915
2745 | 30.599 | 29.861 | 30.156 | 18.5071 | 18.8388 | 826.1 | 0.3986 | 30.20533 | 18.67295 | 0.3317 | 11.53238 | 1.982474 | #VALUE! | #VALUE! | #VALUE! | 0.0005784077 | #VALUE! | #VALUE! | 7917.192 | 0.0001263074
2750 | 30.625 | 29.887 | 30.108 | 18.5226 | 18.8465 | 824.9 | 0.3997 | 30.20667 | 18.68455 | 0.3239 | 11.52212 | 1.987945 | #VALUE! | #VALUE! | #VALUE! | 0.0005771339 | #VALUE! | #VALUE! | 7912.736 | 0.0001263785
2755 | 30.626 | 29.888 | 30.134 | 18.5303 | 18.8517 | 823.8 | 0.3982 | 30.216 | 18.691 | 0.3214 | 11.525 | 1.980484 | #VALUE! | #VALUE! | #VALUE! | 0.0005788724 | #VALUE! | #VALUE! | 7900.207 | 0.000126579
2760 | 30.65 | 29.863 | 30.158 | 18.5277 | 18.8517 | 825.8 | 0.3995 | 30.22367 | 18.6897 | 0.324 | 11.53397 | 1.98695 | #VALUE! | #VALUE! | #VALUE! | 0.000577365 | #VALUE! | #VALUE! | 7913.231 | 0.0001263706
2765 | 30.623 | 29.86 | 30.155 | 18.5355 | 18.8543 | 825.3 | 0.3993 | 30.21267 | 18.6949 | 0.3188 | 11.51777 | 1.985955 | #VALUE! | #VALUE! | #VALUE! | 0.0005775963 | #VALUE! | #VALUE! | 7919.563 | 0.0001262696
2770 | 30.668 | 29.881 | 30.127 | 18.5097 | 18.8233 | 824.3 | 0.3977 | 30.22533 | 18.6665 | 0.3136 | 11.55883 | 1.977998 | #VALUE! | #VALUE! | #VALUE! | 0.0005794546 | #VALUE! | #VALUE! | 7881.864 | 0.0001268735
2775 | 30.64 | 29.877 | 30.148 | 18.4787 | 18.7767 | 825.2 | 0.3988 | 30.22167 | 18.6277 | 0.298 | 11.59397 | 1.983468 | #VALUE! | #VALUE! | #VALUE! | 0.0005781756 | #VALUE! | #VALUE! | 7866.559 | 0.0001271204
2780 | 30.611 | 29.848 | 30.094 | 18.4709 | 18.7585 | 825.5 | 0.3999 | 30.18433 | 18.6147 | 0.2876 | 11.56963 | 1.988939 | #VALUE! | #VALUE! | #VALUE! | 0.0005769029 | #VALUE! | #VALUE! | 7885.97 | 0.0001268075
2785 | 30.604 | 29.866 | 30.112 | 18.4787 | 18.7689 | 824.6 | 0.4002 | 30.194 | 18.6238 | 0.2902 | 11.5702 | 1.990432 | #VALUE! | #VALUE! | #VALUE! | 0.0005765569 | #VALUE! | #VALUE! | 7876.987 | 0.0001269521
2790 | 30.62 | 29.858 | 30.104 | 18.4787 | 18.7741 | 823.7 | 0.3997 | 30.194 | 18.6264 | 0.2954 | 11.5676 | 1.987945 | #VALUE! | #VALUE! | #VALUE! | 0.0005771339 | #VALUE! | #VALUE! | 7870.158 | 0.0001270623
2795 | 30.562 | 29.824 | 30.095 | 18.4941 | 18.787 | 825.5 | 0.399 | 30.16033 | 18.64055 | 0.2929 | 11.51978 | 1.984463 | #VALUE! | #VALUE! | #VALUE! | 0.0005779437 | #VALUE! | #VALUE! | 7920.095 | 0.0001262611
2800 | 30.573 | 29.835 | 30.057 | 18.4864 | 18.7818 | 824 | 0.3994 | 30.155 | 18.6341 | 0.2954 | 11.5209 | 1.986453 | #VALUE! | #VALUE! | #VALUE! | 0.0005774806 | #VALUE! | #VALUE! | 7904.938 | 0.0001265032
2805 | 30.585 | 29.823 | 30.069 | 18.4941 | 18.7818 | 825.7 | 0.3978 | 30.159 | 18.63795 | 0.2877 | 11.52105 | 1.978495 | #VALUE! | #VALUE! | #VALUE! | 0.0005793381 | #VALUE! | #VALUE! | 7921.143 | 0.0001262444
2810 | 30.62 | 29.857 | 30.153 | 18.5019 | 18.7974 | 824.9 | 0.3985 | 30.21 | 18.64965 | 0.2955 | 11.56035 | 1.981976 | #VALUE! | #VALUE! | #VALUE! | 0.0005785238 | #VALUE! | #VALUE! | 7886.566 | 0.0001267979
2815 | 30.63 | 29.892 | 30.138 | 18.5174 | 18.8155 | 828 | 0.3974 | 30.22 | 18.66645 | 0.2981 | 11.55355 | 1.976505 | #VALUE! | #VALUE! | #VALUE! | 0.0005798045 | #VALUE! | #VALUE! | 7920.863 | 0.0001262489
2820 | 30.639 | 29.852 | 30.147 | 18.5122 | 18.8103 | 825.3 | 0.3987 | 30.21267 | 18.66125 | 0.2981 | 11.55142 | 1.982971 | #VALUE! | #VALUE! | #VALUE! | 0.0005782916 | #VALUE! | #VALUE! | 7896.493 | 0.0001266385
2825 | 30.644 | 29.906 | 30.177 | 18.5226 | 18.8233 | 826.8 | 0.3973 | 30.24233 | 18.67295 | 0.3007 | 11.56938 | 1.976008 | #VALUE! | #VALUE! | #VALUE! | 0.0005799213 | #VALUE! | #VALUE! | 7898.56 | 0.0001266054
2830 | 30.699 | 29.937 | 30.232 | 18.5639 | 18.8672 | 826.8 | 0.3962 | 30.28933 | 18.71555 | 0.3033 | 11.57378 | 1.970537 | #VALUE! | #VALUE! | #VALUE! | 0.000581209 | #VALUE! | #VALUE! | 7895.557 | 0.0001266535
2835 | 30.729 | 29.991 | 30.237 | 18.6052 | 18.9293 | 825.2 | 0.3981 | 30.319 | 18.76725 | 0.3241 | 11.55175 | 1.979987 | #VALUE! | #VALUE! | #VALUE! | 0.0005789888 | #VALUE! | #VALUE! | 7895.308 | 0.0001266575
2840 | 30.705 | 29.992 | 30.262 | 18.6258 | 18.9656 | 827.1 | 0.3975 | 30.31967 | 18.7957 | 0.3398 | 11.52397 | 1.977003 | #VALUE! | #VALUE! | #VALUE! | 0.0005796878 | #VALUE! | #VALUE! | 7932.566 | 0.0001260626
2845 | 30.734 | 29.996 | 30.316 | 18.6697 | 18.9992 | 824.8 | 0.3989 | 30.34867 | 18.83445 | 0.3295 | 11.51422 | 1.983966 | #VALUE! | #VALUE! | #VALUE! | 0.0005780596 | #VALUE! | #VALUE! | 7917.205 | 0.0001263072
2850 | 30.789 | 30.051 | 30.297 | 18.7188 | 19.0639 | 825.8 | 0.3963 | 30.379 | 18.89135 | 0.3451 | 11.48765 | 1.971034 | #VALUE! | #VALUE! | #VALUE! | 0.0005810916 | #VALUE! | #VALUE! | 7945.136 | 0.0001258632
2855 | 30.821 | 30.083 | 30.353 | 18.7369 | 19.0898 | 825.2 | 0.3972 | 30.419 | 18.91335 | 0.3529 | 11.50565 | 1.975511 | #VALUE! | #VALUE! | #VALUE! | 0.0005800381 | #VALUE! | #VALUE! | 7926.942 | 0.000126152
2860 | 30.852 | 30.09 | 30.36 | 18.7601 | 19.0976 | 826.5 | 0.4013 | 30.434 | 18.92885 | 0.3375 | 11.50515 | 1.995902 | #VALUE! | #VALUE! | #VALUE! | 0.0005752923 | #VALUE! | #VALUE! | 7939.775 | 0.0001259481
2865 | 30.839 | 30.076 | 30.396 | 18.7472 | 19.0846 | 825.7 | 0.3984 | 30.437 | 18.9159 | 0.3374 | 11.5211 | 1.981479 | #VALUE! | #VALUE! | #VALUE! | 0.0005786399 | #VALUE! | #VALUE! | 7921.109 | 0.000126245
2870 | 30.825 | 30.062 | 30.333 | 18.7317 | 19.0639 | 824.3 | 0.3988 | 30.40667 | 18.8978 | 0.3322 | 11.50887 | 1.983468 | #VALUE! | #VALUE! | #VALUE! | 0.0005781756 | #VALUE! | #VALUE! | 7916.084 | 0.0001263251
2875 | 30.813 | 30.026 | 30.297 | 18.693 | 19.0096 | 829 | 0.3981 | 30.37867 | 18.8513 | 0.3166 | 11.52737 | 1.979987 | #VALUE! | #VALUE! | #VALUE! | 0.0005789888 | #VALUE! | #VALUE! | 7948.443 | 0.0001258108
2880 | 30.754 | 30.015 | 30.262 | 18.6413 | 18.9475 | 826.3 | 0.4005 | 30.34367 | 18.7944 | 0.3062 | 11.54927 | 1.991924 | #VALUE! | #VALUE! | #VALUE! | 0.0005762114 | #VALUE! | #VALUE! | 7907.532 | 0.0001264617
2885 | 30.72 | 29.958 | 30.228 | 18.6 | 18.9009 | 826 | 0.3986 | 30.302 | 18.75045 | 0.3009 | 11.55155 | 1.982474 | #VALUE! | #VALUE! | #VALUE! | 0.0005784077 | #VALUE! | #VALUE! | 7903.099 | 0.0001265326
2890 | 30.684 | 29.921 | 30.192 | 18.5613 | 18.8621 | 826.4 | 0.3977 | 30.26567 | 18.7117 | 0.3008 | 11.55397 | 1.977998 | #VALUE! | #VALUE! | #VALUE! | 0.0005794546 | #VALUE! | #VALUE! | 7905.272 | 0.0001264979
2895 | 30.65 | 29.887 | 30.133 | 18.5303 | 18.8284 | 825.6 | 0.3975 | 30.22333 | 18.67935 | 0.2981 | 11.54398 | 1.977003 | #VALUE! | #VALUE! | #VALUE! | 0.0005796878 | #VALUE! | #VALUE! | 7904.45 | 0.000126511
2900 | 30.615 | 29.877 | 30.098 | 18.5071 | 18.8077 | 824.9 | 0.3986 | 30.19667 | 18.6574 | 0.3006 | 11.53927 | 1.982474 | #VALUE! | #VALUE! | #VALUE! | 0.0005784077 | #VALUE! | #VALUE! | 7900.976 | 0.0001265666
2905 | 30.602 | 29.864 | 30.159 | 18.5071 | 18.7948 | 824.6 | 0.4001 | 30.20833 | 18.65095 | 0.2877 | 11.55738 | 1.989934 | #VALUE! | #VALUE! | #VALUE! | 0.0005766722 | #VALUE! | #VALUE! | 7885.722 | 0.0001268115
2910 | 30.638 | 29.875 | 30.096 | 18.5071 | 18.7844 | 826 | 0.3996 | 30.203 | 18.64575 | 0.2773 | 11.55725 | 1.987447 | #VALUE! | #VALUE! | #VALUE! | 0.0005772494 | #VALUE! | #VALUE! | 7899.201 | 0.0001265951
2915 | 30.622 | 29.859 | 30.13 | 18.5071 | 18.7818 | 825.4 | 0.3981 | 30.20367 | 18.64445 | 0.2747 | 11.55922 | 1.979987 | #VALUE! | #VALUE! | #VALUE! | 0.0005789888 | #VALUE! | #VALUE! | 7892.12 | 0.0001267087
2920 | 30.604 | 29.842 | 30.137 | 18.4941 | 18.7663 | 824.8 | 0.3994 | 30.19433 | 18.6302 | 0.2722 | 11.56413 | 1.986453 | #VALUE! | #VALUE! | #VALUE! | 0.0005774806 | #VALUE! | #VALUE! | 7883.03 | 0.0001268548
2925 | 30.609 | 29.822 | 30.142 | 18.4761 | 18.7456 | 825.2 | 0.3969 | 30.191 | 18.61085 | 0.2695 | 11.58015 | 1.974019 | #VALUE! | #VALUE! | #VALUE! | 0.0005803888 | #VALUE! | #VALUE! | 7875.945 | 0.0001269689
2930 | 30.564 | 29.826 | 30.072 | 18.4425 | 18.712 | 825 | 0.3979 | 30.154 | 18.57725 | 0.2695 | 11.57675 | 1.978992 | #VALUE! | #VALUE! | #VALUE! | 0.0005792216 | #VALUE! | #VALUE! | 7876.349 | 0.0001269624
2935 | 30.566 | 29.804 | 30.025 | 18.409 | 18.6706 | 825.3 | 0.3978 | 30.13167 | 18.5398 | 0.2616 | 11.59187 | 1.978495 | #VALUE! | #VALUE! | #VALUE! | 0.0005793381 | #VALUE! | #VALUE! | 7868.938 | 0.000127082
2940 | 30.521 | 29.758 | 29.98 | 18.3702 | 18.6317 | 825.8 | 0.3992 | 30.08633 | 18.50095 | 0.2615 | 11.58538 | 1.985458 | #VALUE! | #VALUE! | #VALUE! | 0.0005777121 | #VALUE! | #VALUE! | 7878.111 | 0.000126934
2945 | 30.446 | 29.708 | 29.905 | 18.316 | 18.5774 | 825.2 | 0.3983 | 30.01967 | 18.4467 | 0.2614 | 11.57297 | 1.980982 | #VALUE! | #VALUE! | #VALUE! | 0.0005787562 | #VALUE! | #VALUE! | 7880.834 | 0.0001268901
2950 | 30.445 | 29.683 | 29.929 | 18.285 | 18.5438 | 824.8 | 0.3991 | 30.019 | 18.4144 | 0.2588 | 11.6046 | 1.984961 | #VALUE! | #VALUE! | #VALUE! | 0.0005778279 | #VALUE! | #VALUE! | 7855.541 | 0.0001272987
2955 | 30.416 | 29.628 | 29.899 | 18.2489 | 18.4998 | 825.7 | 0.3982 | 29.981 | 18.37435 | 0.2509 | 11.60665 | 1.980484 | #VALUE! | #VALUE! | #VALUE! | 0.0005788724 | #VALUE! | #VALUE! | 7862.724 | 0.0001271824
2960 | 30.34 | 29.577 | 29.799 | 18.1947 | 18.448 | 824.6 | 0.3981 | 29.90533 | 18.32135 | 0.2533 | 11.58398 | 1.979987 | #VALUE! | #VALUE! | #VALUE! | 0.0005789888 | #VALUE! | #VALUE! | 7867.614 | 0.0001271033
2965 | 30.333 | 29.57 | 29.792 | 18.1637 | 18.4092 | 822.7 | 0.3972 | 29.89833 | 18.28645 | 0.2455 | 11.61188 | 1.975511 | #VALUE! | #VALUE! | #VALUE! | 0.0005800381 | #VALUE! | #VALUE! | 7830.626 | 0.0001277037
2970 | 30.274 | 29.511 | 29.757 | 18.1224 | 18.3704 | 823.6 | 0.401 | 29.84733 | 18.2464 | 0.248 | 11.60093 | 1.99441 | #VALUE! | #VALUE! | #VALUE! | 0.0005756366 | #VALUE! | #VALUE! | 7846.592 | 0.0001274439
2975 | 30.239 | 29.526 | 29.747 | 18.1017 | 18.3497 | 824.6 | 0.397 | 29.83733 | 18.2257 | 0.248 | 11.61163 | 1.974516 | #VALUE! | #VALUE! | #VALUE! | 0.0005802718 | #VALUE! | #VALUE! | 7848.879 | 0.0001274067
2980 | 30.226 | 29.488 | 29.734 | 18.0811 | 18.3342 | 826 | 0.3964 | 29.816 | 18.20765 | 0.2531 | 11.60835 | 1.971532 | #VALUE! | #VALUE! | #VALUE! | 0.0005809744 | #VALUE! | #VALUE! | 7864.429 | 0.0001271548
2985 | 30.236 | 29.448 | 29.719 | 18.0579 | 18.3083 | 825.8 | 0.3979 | 29.801 | 18.1831 | 0.2504 | 11.6179 | 1.978992 | #VALUE! | #VALUE! | #VALUE! | 0.0005792216 | #VALUE! | #VALUE! | 7856.062 | 0.0001272902
2990 | 30.169 | 29.431 | 29.653 | 18.0295 | 18.2798 | 825 | 0.3983 | 29.751 | 18.15465 | 0.2503 | 11.59635 | 1.980982 | #VALUE! | #VALUE! | #VALUE! | 0.0005787562 | #VALUE! | #VALUE! | 7863.036 | 0.0001271773
2995 | 30.147 | 29.409 | 29.655 | 18.0062 | 18.2514 | 827.5 | 0.3989 | 29.737 | 18.1288 | 0.2452 | 11.6082 | 1.983966 | #VALUE! | #VALUE! | #VALUE! | 0.0005780596 | #VALUE! | #VALUE! | 7878.812 | 0.0001269227
3000 | 30.149 | 29.386 | 29.608 | 17.9882 | 18.2358 | 824 | 0.3985 | 29.71433 | 18.112 | 0.2476 | 11.60233 | 1.981976 | #VALUE! | #VALUE! | #VALUE! | 0.0005785238 | #VALUE! | #VALUE! | 7849.455 | 0.0001273974
3005 | 30.123 | 29.36 | 29.582 | 17.9546 | 18.1996 | 823.3 | 0.3969 | 29.68833 | 18.0771 | 0.245 | 11.61123 | 1.974019 | #VALUE! | #VALUE! | #VALUE! | 0.0005803888 | #VALUE! | #VALUE! | 7836.775 | 0.0001276035
3010 | 30.069 | 29.306 | 29.576 | 17.9185 | 18.1582 | 823.7 | 0.397 | 29.65033 | 18.03835 | 0.2397 | 11.61198 | 1.974516 | #VALUE! | #VALUE! | #VALUE! | 0.0005802718 | #VALUE! | #VALUE! | 7840.077 | 0.0001275498
3015 | 30.037 | 29.298 | 29.495 | 17.8797 | 18.109 | 823.6 | 0.4 | 29.61 | 17.99435 | 0.2293 | 11.61565 | 1.989437 | #VALUE! | #VALUE! | #VALUE! | 0.0005767876 | #VALUE! | #VALUE! | 7836.65 | 0.0001276055
3020 | 30.004 | 29.241 | 29.511 | 17.8384 | 18.0625 | 823.7 | 0.3977 | 29.58533 | 17.95045 | 0.2241 | 11.63488 | 1.977998 | #VALUE! | #VALUE! | #VALUE! | 0.0005794546 | #VALUE! | #VALUE! | 7824.646 | 0.0001278013
3025 | 29.991 | 29.253 | 29.45 | 17.8023 | 18.0237 | 824.1 | 0.397 | 29.56467 | 17.913 | 0.2214 | 11.65167 | 1.974516 | #VALUE! | #VALUE! | #VALUE! | 0.0005802718 | #VALUE! | #VALUE! | 7817.169 | 0.0001279235
3030 | 30.003 | 29.216 | 29.438 | 17.7661 | 17.9874 | 823 | 0.395 | 29.55233 | 17.87675 | 0.2213 | 11.67558 | 1.964569 | #VALUE! | #VALUE! | #VALUE! | 0.0005826211 | #VALUE! | #VALUE! | 7790.743 | 0.0001283575
3035 | 29.891 | 29.128 | 29.374 | 17.7223 | 17.9409 | 824.1 | 0.3974 | 29.46433 | 17.8316 | 0.2186 | 11.63273 | 1.976505 | #VALUE! | #VALUE! | #VALUE! | 0.0005798045 | #VALUE! | #VALUE! | 7829.892 | 0.0001277157
3040 | 29.822 | 29.084 | 29.281 | 17.6939 | 17.9046 | 823 | 0.4017 | 29.39567 | 17.79925 | 0.2107 | 11.59642 | 1.997892 | #VALUE! | #VALUE! | #VALUE! | 0.000574834 | #VALUE! | #VALUE! | 7843.929 | 0.0001274871
3045 | 29.829 | 29.091 | 29.288 | 17.6655 | 17.871 | 823.8 | 0.3989 | 29.40267 | 17.76825 | 0.2055 | 11.63442 | 1.983966 | #VALUE! | #VALUE! | #VALUE! | 0.0005780596 | #VALUE! | #VALUE! | 7825.909 | 0.0001277807
3050 | 29.807 | 29.044 | 29.266 | 17.6371 | 17.8425 | 824.8 | 0.398 | 29.37233 | 17.7398 | 0.2054 | 11.63253 | 1.97949 | #VALUE! | #VALUE! | #VALUE! | 0.0005791051 | #VALUE! | #VALUE! | 7836.678 | 0.0001276051
3055 | 29.758 | 29.02 | 29.241 | 17.6009 | 17.8063 | 823.4 | 0.3977 | 29.33967 | 17.7036 | 0.2054 | 11.63607 | 1.977998 | #VALUE! | #VALUE! | #VALUE! | 0.0005794546 | #VALUE! | #VALUE! | 7821 | 0.0001278609
3060 | 29.732 | 28.993 | 29.166 | 17.5751 | 17.7727 | 825.3 | 0.4014 | 29.297 | 17.6739 | 0.1976 | 11.6231 | 1.9964 | #VALUE! | #VALUE! | #VALUE! | 0.0005751776 | #VALUE! | #VALUE! | 7847.792 | 0.0001274244
3065 | 29.728 | 28.965 | 29.162 | 17.5467 | 17.7442 | 821.9 | 0.3998 | 29.285 | 17.64545 | 0.1975 | 11.63955 | 1.988442 | #VALUE! | #VALUE! | #VALUE! | 0.0005770184 | #VALUE! | #VALUE! | 7804.416 | 0.0001281326
3070 | 29.649 | 28.887 | 29.108 | 17.5261 | 17.7235 | 825.8 | 0.4019 | 29.21467 | 17.6248 | 0.1974 | 11.58987 | 1.998887 | #VALUE! | #VALUE! | #VALUE! | 0.0005746051 | #VALUE! | #VALUE! | 7875.064 | 0.0001269831
3075 | 29.593 | 28.88 | 29.101 | 17.4925 | 17.7002 | 823.3 | 0.3994 | 29.19133 | 17.59635 | 0.2077 | 11.59498 | 1.986453 | #VALUE! | #VALUE! | #VALUE! | 0.0005774806 | #VALUE! | #VALUE! | 7847.758 | 0.0001274249
3080 | 29.563 | 28.849 | 29.022 | 17.4641 | 17.6666 | 822.6 | 0.3999 | 29.14467 | 17.56535 | 0.2025 | 11.57932 | 1.988939 | #VALUE! | #VALUE! | #VALUE! | 0.0005769029 | #VALUE! | #VALUE! | 7851.695 | 0.000127361
3085 | 29.555 | 28.842 | 29.039 | 17.4409 | 17.6433 | 822.3 | 0.4001 | 29.14533 | 17.5421 | 0.2024 | 11.60323 | 1.989934 | #VALUE! | #VALUE! | #VALUE! | 0.0005766722 | #VALUE! | #VALUE! | 7832.653 | 0.0001276707
3090 | 29.523 | 28.834 | 29.031 | 17.4177 | 17.62 | 822.1 | 0.3984 | 29.12933 | 17.51885 | 0.2023 | 11.61048 | 1.981479 | #VALUE! | #VALUE! | #VALUE! | 0.0005786399 | #VALUE! | #VALUE! | 7825.858 | 0.0001277815
3095 | 29.542 | 28.828 | 29.001 | 17.3944 | 17.5994 | 822.7 | 0.3981 | 29.12367 | 17.4969 | 0.205 | 11.62677 | 1.979987 | #VALUE! | #VALUE! | #VALUE! | 0.0005789888 | #VALUE! | #VALUE! | 7820.602 | 0.0001278674
3100 | 29.51 | 28.771 | 28.993 | 17.3686 | 17.5735 | 821.9 | 0.3986 | 29.09133 | 17.47105 | 0.2049 | 11.62028 | 1.982474 | #VALUE! | #VALUE! | #VALUE! | 0.0005784077 | #VALUE! | #VALUE! | 7817.356 | 0.0001279205
3105 | 29.477 | 28.764 | 28.96 | 17.3531 | 17.5528 | 820.9 | 0.3989 | 29.067 | 17.45295 | 0.1997 | 11.61405 | 1.983966 | #VALUE! | #VALUE! | #VALUE! | 0.0005780596 | #VALUE! | #VALUE! | 7812.035 | 0.0001280076
3110 | 29.447 | 28.709 | 28.93 | 17.3222 | 17.5191 | 822.5 | 0.403 | 29.02867 | 17.42065 | 0.1969 | 11.60802 | 2.004358 | #VALUE! | #VALUE! | #VALUE! | 0.00057335 | #VALUE! | #VALUE! | 7831.33 | 0.0001276922
3115 | 29.44 | 28.727 | 28.899 | 17.3041 | 17.4933 | 823.7 | 0.4018 | 29.022 | 17.3987 | 0.1892 | 11.6233 | 1.998389 | #VALUE! | #VALUE! | #VALUE! | 0.0005747195 | #VALUE! | #VALUE! | 7832.443 | 0.0001276741
3120 | 29.456 | 28.742 | 28.915 | 17.2783 | 17.4674 | 823 | 0.3973 | 29.03767 | 17.37285 | 0.1891 | 11.66482 | 1.976008 | #VALUE! | #VALUE! | #VALUE! | 0.0005799213 | #VALUE! | #VALUE! | 7797.934 | 0.0001282391
3125 | 29.448 | 28.71 | 28.907 | 17.2499 | 17.4389 | 823 | 0.3971 | 29.02167 | 17.3444 | 0.189 | 11.67727 | 1.975013 | #VALUE! | #VALUE! | #VALUE! | 0.0005801549 | #VALUE! | #VALUE! | 7789.62 | 0.000128376
3130 | 29.461 | 28.698 | 28.895 | 17.2112 | 17.4053 | 823.3 | 0.3967 | 29.018 | 17.30825 | 0.1941 | 11.70975 | 1.973024 | #VALUE! | #VALUE! | #VALUE! | 0.0005806228 | #VALUE! | #VALUE! | 7770.843 | 0.0001286862
3135 | 29.379 | 28.616 | 28.813 | 17.1776 | 17.3562 | 824.5 | 0.3982 | 28.936 | 17.2669 | 0.1786 | 11.6691 | 1.980484 | #VALUE! | #VALUE! | #VALUE! | 0.0005788724 | #VALUE! | #VALUE! | 7809.279 | 0.0001280528
3140 | 29.317 | 28.579 | 28.751 | 17.1518 | 17.3329 | 822.2 | 0.3997 | 28.88233 | 17.24235 | 0.1811 | 11.63998 | 1.987945 | #VALUE! | #VALUE! | #VALUE! | 0.0005771339 | #VALUE! | #VALUE! | 7806.974 | 0.0001280906
3145 | 29.355 | 28.617 | 28.814 | 17.1286 | 17.3148 | 821.3 | 0.3993 | 28.92867 | 17.2217 | 0.1862 | 11.70697 | 1.985955 | #VALUE! | #VALUE! | #VALUE! | 0.0005775963 | #VALUE! | #VALUE! | 7753.809 | 0.0001289689
3150 | 29.293 | 28.579 | 28.8 | 17.0976 | 17.2811 | 822.3 | 0.3979 | 28.89067 | 17.18935 | 0.1835 | 11.70132 | 1.978992 | #VALUE! | #VALUE! | #VALUE! | 0.0005792216 | #VALUE! | #VALUE! | 7766.998 | 0.0001287499
3155 | 29.304 | 28.566 | 28.763 | 17.0692 | 17.2449 | 821.7 | 0.3954 | 28.87767 | 17.15705 | 0.1757 | 11.72062 | 1.966558 | #VALUE! | #VALUE! | #VALUE! | 0.0005821495 | #VALUE! | #VALUE! | 7748.55 | 0.0001290564
3160 | 29.243 | 28.48 | 28.677 | 17.0279 | 17.2009 | 821.4 | 0.3982 | 28.8 | 17.1144 | 0.173 | 11.6856 | 1.980484 | #VALUE! | #VALUE! | #VALUE! | 0.0005788724 | #VALUE! | #VALUE! | 7768.932 | 0.0001287178
3165 | 29.204 | 28.441 | 28.638 | 16.9944 | 17.1621 | 821.8 | 0.3983 | 28.761 | 17.07825 | 0.1677 | 11.68275 | 1.980982 | #VALUE! | #VALUE! | #VALUE! | 0.0005787562 | #VALUE! | #VALUE! | 7774.611 | 0.0001286238
3170 | 29.117 | 28.403 | 28.6 | 16.9531 | 17.1156 | 822.9 | 0.4019 | 28.70667 | 17.03435 | 0.1625 | 11.67232 | 1.998887 | #VALUE! | #VALUE! | #VALUE! | 0.0005746051 | #VALUE! | #VALUE! | 7791.977 | 0.0001283371
3175 | 29.103 | 28.389 | 28.537 | 16.9273 | 17.0871 | 821.2 | 0.3989 | 28.67633 | 17.0072 | 0.1598 | 11.66913 | 1.983966 | #VALUE! | #VALUE! | #VALUE! | 0.0005780596 | #VALUE! | #VALUE! | 7778.001 | 0.0001285677
3180 | 29.114 | 28.376 | 28.573 | 16.8963 | 17.0587 | 822.2 | 0.3993 | 28.68767 | 16.9775 | 0.1624 | 11.71017 | 1.985955 | #VALUE! | #VALUE! | #VALUE! | 0.0005775963 | #VALUE! | #VALUE! | 7760.184 | 0.0001288629
3185 | 29.099 | 28.336 | 28.558 | 16.8705 | 17.0302 | 821.7 | 0.3969 | 28.66433 | 16.95035 | 0.1597 | 11.71398 | 1.974019 | #VALUE! | #VALUE! | #VALUE! | 0.0005803888 | #VALUE! | #VALUE! | 7752.938 | 0.0001289834
3190 | 29.063 | 28.325 | 28.522 | 16.8447 | 17.0095 | 823.2 | 0.3992 | 28.63667 | 16.9271 | 0.1648 | 11.70957 | 1.985458 | #VALUE! | #VALUE! | #VALUE! | 0.0005777121 | #VALUE! | #VALUE! | 7770.021 | 0.0001286998
3195 | 29.025 | 28.287 | 28.483 | 16.8215 | 16.9836 | 822 | 0.3998 | 28.59833 | 16.90255 | 0.1621 | 11.69578 | 1.988442 | #VALUE! | #VALUE! | #VALUE! | 0.0005770184 | #VALUE! | #VALUE! | 7767.838 | 0.000128736
3200 | 29.012 | 28.249 | 28.446 | 16.7982 | 16.9604 | 821.2 | 0.3998 | 28.569 | 16.8793 | 0.1622 | 11.6897 | 1.988442 | #VALUE! | #VALUE! | #VALUE! | 0.0005770184 | #VALUE! | #VALUE! | 7764.316 | 0.0001287943
3205 | 29.001 | 28.262 | 28.484 | 16.7802 | 16.9448 | 821.7 | 0.3986 | 28.58233 | 16.8625 | 0.1646 | 11.71983 | 1.982474 | #VALUE! | #VALUE! | #VALUE! | 0.0005784077 | #VALUE! | #VALUE! | 7749.068 | 0.0001290478
3210 | 29.013 | 28.299 | 28.52 | 16.7673 | 16.9371 | 824.5 | 0.3989 | 28.61067 | 16.8522 | 0.1698 | 11.75847 | 1.983966 | #VALUE! | #VALUE! | #VALUE! | 0.0005780596 | #VALUE! | #VALUE! | 7749.927 | 0.0001290335
3215 | 29.028 | 28.314 | 28.486 | 16.7595 | 16.9319 | 822.4 | 0.3959 | 28.60933 | 16.8457 | 0.1724 | 11.76363 | 1.969045 | #VALUE! | #VALUE! | #VALUE! | 0.0005815613 | #VALUE! | #VALUE! | 7726.793 | 0.0001294198
3220 | 29.016 | 28.278 | 28.45 | 16.7415 | 16.9138 | 822 | 0.3979 | 28.58133 | 16.82765 | 0.1723 | 11.75368 | 1.978992 | #VALUE! | #VALUE! | #VALUE! | 0.0005792216 | #VALUE! | #VALUE! | 7729.572 | 0.0001293733
3225 | 28.982 | 28.243 | 28.44 | 16.7286 | 16.9009 | 822.1 | 0.3983 | 28.555 | 16.81475 | 0.1723 | 11.74025 | 1.980982 | #VALUE! | #VALUE! | #VALUE! | 0.0005787562 | #VALUE! | #VALUE! | 7739.358 | 0.0001292097
3230 | 28.947 | 28.209 | 28.406 | 16.7131 | 16.8879 | 821.6 | 0.4004 | 28.52067 | 16.8005 | 0.1748 | 11.72017 | 1.991426 | #VALUE! | #VALUE! | #VALUE! | 0.0005763265 | #VALUE! | #VALUE! | 7747.905 | 0.0001290671
3235 | 28.961 | 28.223 | 28.445 | 16.7105 | 16.8827 | 822.5 | 0.3998 | 28.543 | 16.7966 | 0.1722 | 11.7464 | 1.988442 | #VALUE! | #VALUE! | #VALUE! | 0.0005770184 | #VALUE! | #VALUE! | 7739.07 | 0.0001292145
3240 | 29.002 | 28.239 | 28.46 | 16.7027 | 16.8853 | 822.8 | 0.3971 | 28.567 | 16.794 | 0.1826 | 11.773 | 1.975013 | #VALUE! | #VALUE! | #VALUE! | 0.0005801549 | #VALUE! | #VALUE! | 7724.4 | 0.0001294599
3245 | 28.97 | 28.256 | 28.428 | 16.7027 | 16.8853 | 822.6 | 0.3974 | 28.55133 | 16.794 | 0.1826 | 11.75733 | 1.976505 | #VALUE! | #VALUE! | #VALUE! | 0.0005798045 | #VALUE! | #VALUE! | 7732.813 | 0.000129319
3250 | 28.963 | 28.249 | 28.446 | 16.7105 | 16.8957 | 821.3 | 0.3992 | 28.55267 | 16.8031 | 0.1852 | 11.74957 | 1.985458 | #VALUE! | #VALUE! | #VALUE! | 0.0005777121 | #VALUE! | #VALUE! | 7725.696 | 0.0001294382
3255 | 28.957 | 28.219 | 28.465 | 16.7131 | 16.9009 | 821.8 | 0.3974 | 28.547 | 16.807 | 0.1878 | 11.74 | 1.976505 | #VALUE! | #VALUE! | #VALUE! | 0.0005798045 | #VALUE! | #VALUE! | 7736.699 | 0.0001292541
3260 | 28.977 | 28.239 | 28.436 | 16.7131 | 16.9035 | 820.1 | 0.3993 | 28.55067 | 16.8083 | 0.1904 | 11.74237 | 1.985955 | #VALUE! | #VALUE! | #VALUE! | 0.0005775963 | #VALUE! | #VALUE! | 7719.138 | 0.0001295481
3265 | 28.974 | 28.235 | 28.457 | 16.7208 | 16.9112 | 821.3 | 0.3983 | 28.55533 | 16.816 | 0.1904 | 11.73933 | 1.980982 | #VALUE! | #VALUE! | #VALUE! | 0.0005787562 | #VALUE! | #VALUE! | 7732.431 | 0.0001293254
3270 | 29.02 | 28.257 | 28.454 | 16.726 | 16.9138 | 821.6 | 0.3975 | 28.577 | 16.8199 | 0.1878 | 11.7571 | 1.977003 | #VALUE! | #VALUE! | #VALUE! | 0.0005796878 | #VALUE! | #VALUE! | 7723.566 | 0.0001294739
3275 | 29.018 | 28.279 | 28.476 | 16.7286 | 16.9164 | 822.2 | 0.3973 | 28.591 | 16.8225 | 0.1878 | 11.7685 | 1.976008 | #VALUE! | #VALUE! | #VALUE! | 0.0005799213 | #VALUE! | #VALUE! | 7721.719 | 0.0001295048
3280 | 29.02 | 28.232 | 28.479 | 16.7208 | 16.9009 | 822.2 | 0.3975 | 28.577 | 16.81085 | 0.1801 | 11.76615 | 1.977003 | #VALUE! | #VALUE! | #VALUE! | 0.0005796878 | #VALUE! | #VALUE! | 7723.261 | 0.000129479
3285 | 28.998 | 28.259 | 28.432 | 16.7131 | 16.8879 | 821.3 | 0.3983 | 28.563 | 16.8005 | 0.1748 | 11.7625 | 1.980982 | #VALUE! | #VALUE! | #VALUE! | 0.0005787562 | #VALUE! | #VALUE! | 7717.201 | 0.0001295807
3290 | 29.001 | 28.263 | 28.435 | 16.7131 | 16.8879 | 821.7 | 0.3995 | 28.56633 | 16.8005 | 0.1748 | 11.76583 | 1.98695 | #VALUE! | #VALUE! | #VALUE! | 0.000577365 | #VALUE! | #VALUE! | 7718.772 | 0.0001295543
3295 | 29.033 | 28.27 | 28.467 | 16.7079 | 16.8905 | 821.4 | 0.3968 | 28.59 | 16.7992 | 0.1826 | 11.7908 | 1.973521 | #VALUE! | #VALUE! | #VALUE! | 0.0005805058 | #VALUE! | #VALUE! | 7699.616 | 0.0001298766
3300 | 29.039 | 28.277 | 28.498 | 16.7131 | 16.8983 | 822.5 | 0.3962 | 28.60467 | 16.8057 | 0.1852 | 11.79897 | 1.970537 | #VALUE! | #VALUE! | #VALUE! | 0.000581209 | #VALUE! | #VALUE! | 7704.591 | 0.0001297927
3305 | 29.049 | 28.261 | 28.483 | 16.7182 | 16.906 | 822.5 | 0.396 | 28.59767 | 16.8121 | 0.1878 | 11.78557 | 1.969542 | #VALUE! | #VALUE! | #VALUE! | 0.0005814438 | #VALUE! | #VALUE! | 7713.351 | 0.0001296453
3310 | 29.057 | 28.319 | 28.516 | 16.7363 | 16.9241 | 821.9 | 0.3987 | 28.63067 | 16.8302 | 0.1878 | 11.80047 | 1.982971 | #VALUE! | #VALUE! | #VALUE! | 0.0005782916 | #VALUE! | #VALUE! | 7697.992 | 0.000129904
3315 | 29.041 | 28.327 | 28.524 | 16.744 | 16.9397 | 820.8 | 0.3967 | 28.63067 | 16.84185 | 0.1957 | 11.78882 | 1.973024 | #VALUE! | #VALUE! | #VALUE! | 0.0005806228 | #VALUE! | #VALUE! | 7695.286 | 0.0001299497
3320 | 29.057 | 28.343 | 28.54 | 16.7466 | 16.9422 | 821.8 | 0.399 | 28.64667 | 16.8444 | 0.1956 | 11.80227 | 1.984463 | #VALUE! | #VALUE! | #VALUE! | 0.0005779437 | #VALUE! | #VALUE! | 7695.881 | 0.0001299396
3325 | 29.044 | 28.306 | 28.527 | 16.7466 | 16.9397 | 823.1 | 0.3985 | 28.62567 | 16.84315 | 0.1931 | 11.78252 | 1.981976 | #VALUE! | #VALUE! | #VALUE! | 0.0005785238 | #VALUE! | #VALUE! | 7720.976 | 0.0001295173
3330 | 29.061 | 28.323 | 28.52 | 16.7492 | 16.9397 | 822 | 0.3958 | 28.63467 | 16.84445 | 0.1905 | 11.79022 | 1.968548 | #VALUE! | #VALUE! | #VALUE! | 0.0005816788 | #VALUE! | #VALUE! | 7705.621 | 0.0001297754
3335 | 29.102 | 28.339 | 28.561 | 16.7492 | 16.9422 | 822.4 | 0.3986 | 28.66733 | 16.8457 | 0.193 | 11.82163 | 1.982474 | #VALUE! | #VALUE! | #VALUE! | 0.0005784077 | #VALUE! | #VALUE! | 7688.883 | 0.0001300579
3340 | 29.049 | 28.31 | 28.532 | 16.7492 | 16.9422 | 822 | 0.3979 | 28.63033 | 16.8457 | 0.193 | 11.78463 | 1.978992 | #VALUE! | #VALUE! | #VALUE! | 0.0005792216 | #VALUE! | #VALUE! | 7709.272 | 0.0001297139
3345 | 29.046 | 28.308 | 28.505 | 16.7415 | 16.9371 | 821.9 | 0.3972 | 28.61967 | 16.8393 | 0.1956 | 11.78037 | 1.975511 | #VALUE! | #VALUE! | #VALUE! | 0.0005800381 | #VALUE! | #VALUE! | 7711.126 | 0.0001296827
3350 | 29.073 | 28.31 | 28.507 | 16.7415 | 16.9319 | 822.8 | 0.3982 | 28.63 | 16.8367 | 0.1904 | 11.7933 | 1.980484 | #VALUE! | #VALUE! | #VALUE! | 0.0005788724 | #VALUE! | #VALUE! | 7711.104 | 0.0001296831
3355 | 29.073 | 28.335 | 28.532 | 16.744 | 16.9319 | 821.7 | 0.3971 | 28.64667 | 16.83795 | 0.1879 | 11.80872 | 1.975013 | #VALUE! | #VALUE! | #VALUE! | 0.0005801549 | #VALUE! | #VALUE! | 7690.742 | 0.0001300265
3360 | 29.103 | 28.315 | 28.561 | 16.7569 | 16.95 | 823.5 | 0.398 | 28.65967 | 16.85345 | 0.1931 | 11.80622 | 1.97949 | #VALUE! | #VALUE! | #VALUE! | 0.0005791051 | #VALUE! | #VALUE! | 7709.221 | 0.0001297148
3365 | 29.084 | 28.321 | 28.542 | 16.7647 | 16.9604 | 823.7 | 0.3976 | 28.649 | 16.86255 | 0.1957 | 11.78645 | 1.9775 | #VALUE! | #VALUE! | #VALUE! | 0.0005795712 | #VALUE! | #VALUE! | 7724.025 | 0.0001294662
3370 | 29.09 | 28.352 | 28.524 | 16.775 | 16.9759 | 822.5 | 0.3984 | 28.65533 | 16.87545 | 0.2009 | 11.77988 | 1.981479 | #VALUE! | #VALUE! | #VALUE! | 0.0005786399 | #VALUE! | #VALUE! | 7717.072 | 0.0001295828
3375 | 29.075 | 28.313 | 28.559 | 16.7802 | 16.9785 | 821 | 0.4011 | 28.649 | 16.87935 | 0.1983 | 11.76965 | 1.994908 | #VALUE! | #VALUE! | #VALUE! | 0.0005755218 | #VALUE! | #VALUE! | 7709.696 | 0.0001297068
3380 | 29.086 | 28.348 | 28.545 | 16.7879 | 16.9785 | 822.5 | 0.3986 | 28.65967 | 16.8832 | 0.1906 | 11.77647 | 1.982474 | #VALUE! | #VALUE! | #VALUE! | 0.0005784077 | #VALUE! | #VALUE! | 7719.311 | 0.0001295452
3385 | 29.098 | 28.335 | 28.532 | 16.7853 | 16.9733 | 823.1 | 0.3975 | 28.655 | 16.8793 | 0.188 | 11.7757 | 1.977003 | #VALUE! | #VALUE! | #VALUE! | 0.0005796878 | #VALUE! | #VALUE! | 7725.445 | 0.0001294424
3390 | 29.084 | 28.321 | 28.542 | 16.7853 | 16.9733 | 824.4 | 0.3984 | 28.649 | 16.8793 | 0.188 | 11.7697 | 1.981479 | #VALUE! | #VALUE! | #VALUE! | 0.0005786399 | #VALUE! | #VALUE! | 7741.591 | 0.0001291724
3395 | 29.096 | 28.358 | 28.53 | 16.7931 | 16.9785 | 822.2 | 0.4 | 28.66133 | 16.8858 | 0.1854 | 11.77553 | 1.989437 | #VALUE! | #VALUE! | #VALUE! | 0.0005767876 | #VALUE! | #VALUE! | 7717.107 | 0.0001295822
3400 | 29.135 | 28.372 | 28.593 | 16.8034 | 16.9966 | 822.4 | 0.3978 | 28.7 | 16.9 | 0.1932 | 11.8 | 1.978495 | #VALUE! | #VALUE! | #VALUE! | 0.0005793381 | #VALUE! | #VALUE! | 7702.979 | 0.0001298199
3405 | 29.121 | 28.382 | 28.579 | 16.8215 | 17.0121 | 822.2 | 0.3986 | 28.694 | 16.9168 | 0.1906 | 11.7772 | 1.982474 | #VALUE! | #VALUE! | #VALUE! | 0.0005784077 | #VALUE! | #VALUE! | 7716.015 | 0.0001296006
3410 | 29.162 | 28.399 | 28.596 | 16.837 | 17.025 | 821.1 | 0.3984 | 28.719 | 16.931 | 0.188 | 11.788 | 1.981479 | #VALUE! | #VALUE! | #VALUE! | 0.0005786399 | #VALUE! | #VALUE! | 7698.632 | 0.0001298932
3415 | 29.151 | 28.388 | 28.61 | 16.8473 | 17.0405 | 823.6 | 0.3997 | 28.71633 | 16.9439 | 0.1932 | 11.77243 | 1.987945 | #VALUE! | #VALUE! | #VALUE! | 0.0005771339 | #VALUE! | #VALUE! | 7732.283 | 0.0001293279
3420 | 29.242 | 28.479 | 28.725 | 16.8705 | 17.0664 | 822.4 | 0.3959 | 28.81533 | 16.96845 | 0.1959 | 11.84688 | 1.969045 | #VALUE! | #VALUE! | #VALUE! | 0.0005815613 | #VALUE! | #VALUE! | 7672.495 | 0.0001303357
3425 | 29.232 | 28.493 | 28.715 | 16.8911 | 17.0871 | 822.6 | 0.395 | 28.81333 | 16.9891 | 0.196 | 11.82423 | 1.964569 | #VALUE! | #VALUE! | #VALUE! | 0.0005826211 | #VALUE! | #VALUE! | 7689.062 | 0.0001300549
3430 | 29.225 | 28.486 | 28.683 | 16.8989 | 17.0923 | 821.7 | 0.3996 | 28.798 | 16.9956 | 0.1934 | 11.8024 | 1.987447 | #VALUE! | #VALUE! | #VALUE! | 0.0005772494 | #VALUE! | #VALUE! | 7694.858 | 0.0001299569
3435 | 29.239 | 28.476 | 28.698 | 16.9118 | 17.1026 | 822.8 | 0.3973 | 28.80433 | 17.0072 | 0.1908 | 11.79713 | 1.976008 | #VALUE! | #VALUE! | #VALUE! | 0.0005799213 | #VALUE! | #VALUE! | 7708.599 | 0.0001297253
3440 | 29.259 | 28.521 | 28.693 | 16.9299 | 17.1233 | 823.7 | 0.3974 | 28.82433 | 17.0266 | 0.1934 | 11.79773 | 1.976505 | #VALUE! | #VALUE! | #VALUE! | 0.0005798045 | #VALUE! | #VALUE! | 7716.638 | 0.0001295901
3445 | 29.277 | 28.515 | 28.736 | 16.9376 | 17.1337 | 822.1 | 0.3978 | 28.84267 | 17.03565 | 0.1961 | 11.80702 | 1.978495 | #VALUE! | #VALUE! | #VALUE! | 0.0005793381 | #VALUE! | #VALUE! | 7695.593 | 0.0001299445
3450 | 29.296 | 28.533 | 28.705 | 16.9479 | 17.1414 | 821.4 | 0.3965 | 28.84467 | 17.04465 | 0.1935 | 11.80002 | 1.972029 | #VALUE! | #VALUE! | #VALUE! | 0.0005808571 | #VALUE! | #VALUE! | 7693.602 | 0.0001299781
3455 | 29.289 | 28.526 | 28.748 | 16.9531 | 17.1466 | 822.1 | 0.3968 | 28.85433 | 17.04985 | 0.1935 | 11.80448 | 1.973521 | #VALUE! | #VALUE! | #VALUE! | 0.0005805058 | #VALUE! | #VALUE! | 7697.245 | 0.0001299166
3460 | 29.284 | 28.546 | 28.743 | 16.9583 | 17.1492 | 821.8 | 0.3989 | 28.85767 | 17.05375 | 0.1909 | 11.80392 | 1.983966 | #VALUE! | #VALUE! | #VALUE! | 0.0005780596 | #VALUE! | #VALUE! | 7694.805 | 0.0001299578
3465 | 29.279 | 28.516 | 28.713 | 16.9557 | 17.1492 | 822.7 | 0.399 | 28.836 | 17.05245 | 0.1935 | 11.78355 | 1.984463 | #VALUE! | #VALUE! | #VALUE! | 0.0005779437 | #VALUE! | #VALUE! | 7716.547 | 0.0001295916
3470 | 29.251 | 28.488 | 28.709 | 16.9634 | 17.1544 | 821.3 | 0.3984 | 28.816 | 17.0589 | 0.191 | 11.7571 | 1.981479 | #VALUE! | #VALUE! | #VALUE! | 0.0005786399 | #VALUE! | #VALUE! | 7720.746 | 0.0001295212
3475 | 29.225 | 28.511 | 28.708 | 16.966 | 17.1596 | 821.4 | 0.3991 | 28.81467 | 17.0628 | 0.1936 | 11.75187 | 1.984961 | #VALUE! | #VALUE! | #VALUE! | 0.0005778279 | #VALUE! | #VALUE! | 7725.124 | 0.0001294478
3480 | 29.295 | 28.557 | 28.753 | 16.9686 | 17.1596 | 822.7 | 0.3977 | 28.86833 | 17.0641 | 0.191 | 11.80423 | 1.977998 | #VALUE! | #VALUE! | #VALUE! | 0.0005794546 | #VALUE! | #VALUE! | 7703.026 | 0.0001298191
3485 | 29.295 | 28.532 | 28.729 | 16.9737 | 17.1699 | 823.2 | 0.3991 | 28.852 | 17.0718 | 0.1962 | 11.7802 | 1.984961 | #VALUE! | #VALUE! | #VALUE! | 0.0005778279 | #VALUE! | #VALUE! | 7723.432 | 0.0001294761
3490 | 29.244 | 28.505 | 28.727 | 16.9737 | 17.1673 | 823.3 | 0.3992 | 28.82533 | 17.0705 | 0.1936 | 11.75483 | 1.985458 | #VALUE! | #VALUE! | #VALUE! | 0.0005777121 | #VALUE! | #VALUE! | 7741.039 | 0.0001291816
3495 | 29.293 | 28.53 | 28.751 | 16.9763 | 17.1699 | 821.8 | 0.3975 | 28.858 | 17.0731 | 0.1936 | 11.7849 | 1.977003 | #VALUE! | #VALUE! | #VALUE! | 0.0005796878 | #VALUE! | #VALUE! | 7707.222 | 0.0001297484
3500 | 29.267 | 28.529 | 28.726 | 16.9815 | 17.1725 | 822.5 | 0.3978 | 28.84067 | 17.077 | 0.191 | 11.76367 | 1.978495 | #VALUE! | #VALUE! | #VALUE! | 0.0005793381 | #VALUE! | #VALUE! | 7727.71 | 0.0001294044
3505 | 29.316 | 28.554 | 28.775 | 16.9789 | 17.1673 | 822 | 0.3971 | 28.88167 | 17.0731 | 0.1884 | 11.80857 | 1.975013 | #VALUE! | #VALUE! | #VALUE! | 0.0005801549 | #VALUE! | #VALUE! | 7693.647 | 0.0001299774
3510 | 29.34 | 28.553 | 28.799 | 16.9841 | 17.1725 | 823 | 0.3988 | 28.89733 | 17.0783 | 0.1884 | 11.81903 | 1.983468 | #VALUE! | #VALUE! | #VALUE! | 0.0005781756 | #VALUE! | #VALUE! | 7696.185 | 0.0001299345
3515 | 29.317 | 28.579 | 28.776 | 16.9892 | 17.1802 | 822 | 0.3979 | 28.89067 | 17.0847 | 0.191 | 11.80597 | 1.978992 | #VALUE! | #VALUE! | #VALUE! | 0.0005792216 | #VALUE! | #VALUE! | 7695.342 | 0.0001299487
3520 | 29.317 | 28.579 | 28.776 | 16.9995 | 17.1906 | 823.1 | 0.3976 | 28.89067 | 17.09505 | 0.1911 | 11.79562 | 1.9775 | #VALUE! | #VALUE! | #VALUE! | 0.0005795712 | #VALUE! | #VALUE! | 7712.401 | 0.0001296613
3525 | 29.343 | 28.605 | 28.802 | 17.0176 | 17.2139 | 821.9 | 0.3968 | 28.91667 | 17.11575 | 0.1963 | 11.80092 | 1.973521 | #VALUE! | #VALUE! | #VALUE! | 0.0005805058 | #VALUE! | #VALUE! | 7697.698 | 0.000129909
3530 | 29.32 | 28.582 | 28.804 | 17.0228 | 17.2165 | 822.5 | 0.398 | 28.902 | 17.11965 | 0.1937 | 11.78235 | 1.97949 | #VALUE! | #VALUE! | #VALUE! | 0.0005791051 | #VALUE! | #VALUE! | 7715.456 | 0.00012961
3535 | 29.371 | 28.608 | 28.805 | 17.0305 | 17.2242 | 822.9 | 0.3976 | 28.928 | 17.12735 | 0.1937 | 11.80065 | 1.9775 | #VALUE! | #VALUE! | #VALUE! | 0.0005795712 | #VALUE! | #VALUE! | 7707.238 | 0.0001297482
3540 | 29.372 | 28.633 | 28.83 | 17.0383 | 17.2372 | 823.5 | 0.3973 | 28.945 | 17.13775 | 0.1989 | 11.80725 | 1.976008 | #VALUE! | #VALUE! | #VALUE! | 0.0005799213 | #VALUE! | #VALUE! | 7708.546 | 0.0001297261
3545 | 29.399 | 28.661 | 28.858 | 17.0486 | 17.2501 | 821.6 | 0.396 | 28.97267 | 17.14935 | 0.2015 | 11.82332 | 1.969542 | #VALUE! | #VALUE! | #VALUE! | 0.0005814438 | #VALUE! | #VALUE! | 7680.31 | 0.0001302031
3550 | 29.451 | 28.664 | 28.885 | 17.0537 | 17.2604 | 822.3 | 0.3957 | 29 | 17.15705 | 0.2067 | 11.84295 | 1.96805 | #VALUE! | #VALUE! | #VALUE! | 0.0005817964 | #VALUE! | #VALUE! | 7674.11 | 0.0001303083
3555 | 29.404 | 28.641 | 28.863 | 17.0666 | 17.2682 | 822.6 | 0.3991 | 28.96933 | 17.1674 | 0.2016 | 11.80193 | 1.984961 | #VALUE! | #VALUE! | #VALUE! | 0.0005778279 | #VALUE! | #VALUE! | 7703.59 | 0.0001298096
3560 | 29.407 | 28.644 | 28.89 | 17.0692 | 17.276 | 823.1 | 0.4009 | 28.98033 | 17.1726 | 0.2068 | 11.80773 | 1.993913 | #VALUE! | #VALUE! | #VALUE! | 0.0005757514 | #VALUE! | #VALUE! | 7704.487 | 0.0001297945
3565 | 29.436 | 28.698 | 28.919 | 17.0795 | 17.2863 | 822.1 | 0.3971 | 29.01767 | 17.1829 | 0.2068 | 11.83477 | 1.975013 | #VALUE! | #VALUE! | #VALUE! | 0.0005801549 | #VALUE! | #VALUE! | 7677.549 | 0.0001302499
3570 | 29.441 | 28.703 | 28.899 | 17.0925 | 17.2992 | 822.8 | 0.3965 | 29.01433 | 17.19585 | 0.2067 | 11.81848 | 1.972029 | #VALUE! | #VALUE! | #VALUE! | 0.0005808571 | #VALUE! | #VALUE! | 7694.673 | 0.00012996
3575 | 29.492 | 28.729 | 28.926 | 17.1157 | 17.3251 | 823.3 | 0.3959 | 29.049 | 17.2204 | 0.2094 | 11.8286 | 1.969045 | #VALUE! | #VALUE! | #VALUE! | 0.0005815613 | #VALUE! | #VALUE! | 7692.764 | 0.0001299923
3580 | 29.496 | 28.733 | 28.979 | 17.1338 | 17.3484 | 822.5 | 0.3956 | 29.06933 | 17.2411 | 0.2146 | 11.82823 | 1.967553 | #VALUE! | #VALUE! | #VALUE! | 0.0005819141 | #VALUE! | #VALUE! | 7685.527 | 0.0001301147
3585 | 29.525 | 28.762 | 29.008 | 17.1518 | 17.3665 | 822.3 | 0.3953 | 29.09833 | 17.25915 | 0.2147 | 11.83918 | 1.966061 | #VALUE! | #VALUE! | #VALUE! | 0.0005822673 | #VALUE! | #VALUE! | 7676.552 | 0.0001302668
3590 | 29.531 | 28.768 | 28.965 | 17.1647 | 17.3794 | 822.4 | 0.3968 | 29.088 | 17.27205 | 0.2147 | 11.81595 | 1.973521 | #VALUE! | #VALUE! | #VALUE! | 0.0005805058 | #VALUE! | #VALUE! | 7692.581 | 0.0001299954
3595 | 29.536 | 28.773 | 28.97 | 17.1802 | 17.4001 | 822.3 | 0.3958 | 29.093 | 17.29015 | 0.2199 | 11.80285 | 1.968548 | #VALUE! | #VALUE! | #VALUE! | 0.0005816788 | #VALUE! | #VALUE! | 7700.183 | 0.000129867
3600 | 29.517 | 28.803 | 28.976 | 17.2009 | 17.4182 | 822.6 | 0.397 | 29.09867 | 17.30955 | 0.2173 | 11.78912 | 1.974516 | #VALUE! | #VALUE! | #VALUE! | 0.0005802718 | #VALUE! | #VALUE! | 7711.966 | 0.0001296686
3605 | 29.525 | 28.762 | 29.008 | 17.2138 | 17.4389 | 822.4 | 0.3986 | 29.09833 | 17.32635 | 0.2251 | 11.77198 | 1.982474 | #VALUE! | #VALUE! | #VALUE! | 0.0005784077 | #VALUE! | #VALUE! | 7721.312 | 0.0001295117
3610 | 29.559 | 28.821 | 28.993 | 17.237 | 17.4648 | 822 | 0.3987 | 29.12433 | 17.3509 | 0.2278 | 11.77343 | 1.982971 | #VALUE! | #VALUE! | #VALUE! | 0.0005782916 | #VALUE! | #VALUE! | 7716.606 | 0.0001295907
3615 | 29.616 | 28.853 | 29.074 | 17.2576 | 17.4881 | 824.5 | 0.3952 | 29.181 | 17.37285 | 0.2305 | 11.80815 | 1.965564 | #VALUE! | #VALUE! | #VALUE! | 0.0005823852 | #VALUE! | #VALUE! | 7717.319 | 0.0001295787
3620 | 29.629 | 28.89 | 29.112 | 17.2809 | 17.514 | 823 | 0.3962 | 29.21033 | 17.39745 | 0.2331 | 11.81288 | 1.970537 | #VALUE! | #VALUE! | #VALUE! | 0.000581209 | #VALUE! | #VALUE! | 7700.192 | 0.0001298669
3625 | 29.643 | 28.904 | 29.101 | 17.2938 | 17.5347 | 823.3 | 0.3966 | 29.216 | 17.41425 | 0.2409 | 11.80175 | 1.972527 | #VALUE! | #VALUE! | #VALUE! | 0.00058074 | #VALUE! | #VALUE! | 7710.266 | 0.0001296972
3630 | 29.655 | 28.893 | 29.139 | 17.3015 | 17.5399 | 823.1 | 0.3968 | 29.229 | 17.4207 | 0.2384 | 11.8083 | 1.973521 | #VALUE! | #VALUE! | #VALUE! | 0.0005805058 | #VALUE! | #VALUE! | 7704.117 | 0.0001298007
3635 | 29.647 | 28.884 | 29.13 | 17.3119 | 17.5476 | 823.2 | 0.3999 | 29.22033 | 17.42975 | 0.2357 | 11.79058 | 1.988939 | #VALUE! | #VALUE! | #VALUE! | 0.0005769029 | #VALUE! | #VALUE! | 7716.631 | 0.0001295902
3640 | 29.636 | 28.898 | 29.119 | 17.3248 | 17.5631 | 822.4 | 0.4013 | 29.21767 | 17.44395 | 0.2383 | 11.77372 | 1.995902 | #VALUE! | #VALUE! | #VALUE! | 0.0005752923 | #VALUE! | #VALUE! | 7720.175 | 0.0001295307
3645 | 29.63 | 28.892 | 29.114 | 17.3428 | 17.5812 | 822.8 | 0.4008 | 29.212 | 17.462 | 0.2384 | 11.75 | 1.993416 | #VALUE! | #VALUE! | #VALUE! | 0.0005758664 | #VALUE! | #VALUE! | 7739.521 | 0.000129207
3650 | 29.698 | 28.91 | 29.156 | 17.366 | 17.6045 | 822.9 | 0.398 | 29.25467 | 17.48525 | 0.2385 | 11.76942 | 1.97949 | #VALUE! | #VALUE! | #VALUE! | 0.0005791051 | #VALUE! | #VALUE! | 7727.691 | 0.0001294048
3655 | 29.693 | 28.955 | 29.176 | 17.3944 | 17.6407 | 823.9 | 0.3994 | 29.27467 | 17.51755 | 0.2463 | 11.75712 | 1.986453 | #VALUE! | #VALUE! | #VALUE! | 0.0005774806 | #VALUE! | #VALUE! | 7745.176 | 0.0001291126
3660 | 29.69 | 28.952 | 29.223 | 17.4254 | 17.6821 | 822.8 | 0.4005 | 29.28833 | 17.55375 | 0.2567 | 11.73458 | 1.991924 | #VALUE! | #VALUE! | #VALUE! | 0.0005762114 | #VALUE! | #VALUE! | 7749.689 | 0.0001290374
3665 | 29.788 | 29.001 | 29.247 | 17.4693 | 17.7417 | 823.2 | 0.3989 | 29.34533 | 17.6055 | 0.2724 | 11.73983 | 1.983966 | #VALUE! | #VALUE! | #VALUE! | 0.0005780596 | #VALUE! | #VALUE! | 7749.989 | 0.0001290324
3670 | 29.813 | 29.025 | 29.272 | 17.5106 | 17.7882 | 822.7 | 0.3982 | 29.37 | 17.6494 | 0.2776 | 11.7206 | 1.980484 | #VALUE! | #VALUE! | #VALUE! | 0.0005788724 | #VALUE! | #VALUE! | 7757.991 | 0.0001288993
3675 | 29.842 | 29.104 | 29.35 | 17.5545 | 17.8322 | 823.8 | 0.3979 | 29.432 | 17.69335 | 0.2777 | 11.73865 | 1.978992 | #VALUE! | #VALUE! | #VALUE! | 0.0005792216 | #VALUE! | #VALUE! | 7756.419 | 0.0001289255
3680 | 29.895 | 29.108 | 29.354 | 17.5984 | 17.8814 | 824.3 | 0.397 | 29.45233 | 17.7399 | 0.283 | 11.71243 | 1.974516 | #VALUE! | #VALUE! | #VALUE! | 0.0005802718 | #VALUE! | #VALUE! | 7778.499 | 0.0001285595
3685 | 29.951 | 29.163 | 29.434 | 17.6371 | 17.9253 | 825.2 | 0.3976 | 29.516 | 17.7812 | 0.2882 | 11.7348 | 1.9775 | #VALUE! | #VALUE! | #VALUE! | 0.0005795712 | #VALUE! | #VALUE! | 7772.15 | 0.0001286645
3690 | 30.006 | 29.219 | 29.44 | 17.6655 | 17.9564 | 827.5 | 0.3979 | 29.555 | 17.81095 | 0.2909 | 11.74405 | 1.978992 | #VALUE! | #VALUE! | #VALUE! | 0.0005792216 | #VALUE! | #VALUE! | 7787.674 | 0.000128408
3695 | 30.069 | 29.257 | 29.527 | 17.699 | 18.0056 | 825 | 0.3978 | 29.61767 | 17.8523 | 0.3066 | 11.76537 | 1.978495 | #VALUE! | #VALUE! | #VALUE! | 0.0005793381 | #VALUE! | #VALUE! | 7750.079 | 0.0001290309
3700 | 30.08 | 29.317 | 29.563 | 17.7326 | 18.0444 | 822.8 | 0.3979 | 29.65333 | 17.8885 | 0.3118 | 11.76483 | 1.978992 | #VALUE! | #VALUE! | #VALUE! | 0.0005792216 | #VALUE! | #VALUE! | 7729.762 | 0.0001293701
3705 | 30.094 | 29.332 | 29.602 | 17.761 | 18.0806 | 825.1 | 0.3957 | 29.676 | 17.9208 | 0.3196 | 11.7552 | 1.96805 | #VALUE! | #VALUE! | #VALUE! | 0.0005817964 | #VALUE! | #VALUE! | 7757.722 | 0.0001289038
3710 | 30.133 | 29.395 | 29.616 | 17.7868 | 18.109 | 823.4 | 0.3968 | 29.71467 | 17.9479 | 0.3222 | 11.76677 | 1.973521 | #VALUE! | #VALUE! | #VALUE! | 0.0005805058 | #VALUE! | #VALUE! | 7734.128 | 0.0001292971
3715 | 30.177 | 29.414 | 29.636 | 17.8178 | 18.1375 | 823.5 | 0.3975 | 29.74233 | 17.97765 | 0.3197 | 11.76468 | 1.977003 | #VALUE! | #VALUE! | #VALUE! | 0.0005796878 | #VALUE! | #VALUE! | 7736.437 | 0.0001292585
3720 | 30.244 | 29.457 | 29.728 | 17.8642 | 18.1867 | 823.5 | 0.3959 | 29.80967 | 18.02545 | 0.3225 | 11.78422 | 1.969045 | #VALUE! | #VALUE! | #VALUE! | 0.0005815613 | #VALUE! | #VALUE! | 7723.613 | 0.0001294731
3725 | 30.262 | 29.499 | 29.745 | 17.8849 | 18.21 | 824.6 | 0.3955 | 29.83533 | 18.04745 | 0.3251 | 11.78788 | 1.967056 | #VALUE! | #VALUE! | #VALUE! | 0.0005820318 | #VALUE! | #VALUE! | 7731.525 | 0.0001293406
3730 | 30.283 | 29.52 | 29.816 | 17.9236 | 18.2617 | 823.8 | 0.3949 | 29.873 | 18.09265 | 0.3381 | 11.78035 | 1.964071 | #VALUE! | #VALUE! | #VALUE! | 0.0005827391 | #VALUE! | #VALUE! | 7728.963 | 0.0001293835
3735 | 30.303 | 29.541 | 29.836 | 17.952 | 18.3031 | 823.6 | 0.3951 | 29.89333 | 18.12755 | 0.3511 | 11.76578 | 1.965066 | #VALUE! | #VALUE! | #VALUE! | 0.0005825031 | #VALUE! | #VALUE! | 7736.653 | 0.0001292549
3740 | 30.304 | 29.566 | 29.836 | 17.9985 | 18.3419 | 824.3 | 0.3974 | 29.902 | 18.1702 | 0.3434 | 11.7318 | 1.976505 | #VALUE! | #VALUE! | #VALUE! | 0.0005798045 | #VALUE! | #VALUE! | 7765.659 | 0.0001287721
3745 | 30.328 | 29.565 | 29.836 | 18.0269 | 18.3678 | 823.7 | 0.3966 | 29.90967 | 18.19735 | 0.3409 | 11.71232 | 1.972527 | #VALUE! | #VALUE! | #VALUE! | 0.00058074 | #VALUE! | #VALUE! | 7772.915 | 0.0001286519
3750 | 30.353 | 29.615 | 29.886 | 18.0759 | 18.4092 | 825.2 | 0.3958 | 29.95133 | 18.24255 | 0.3333 | 11.70878 | 1.968548 | #VALUE! | #VALUE! | #VALUE! | 0.0005816788 | #VALUE! | #VALUE! | 7789.419 | 0.0001283793
3755 | 30.404 | 29.666 | 29.937 | 18.1146 | 18.461 | 826.4 | 0.3994 | 30.00233 | 18.2878 | 0.3464 | 11.71453 | 1.986453 | #VALUE! | #VALUE! | #VALUE! | 0.0005774806 | #VALUE! | #VALUE! | 7796.918 | 0.0001282558
3760 | 30.484 | 29.721 | 30.016 | 18.156 | 18.505 | 824.9 | 0.3959 | 30.07367 | 18.3305 | 0.349 | 11.74317 | 1.969045 | #VALUE! | #VALUE! | #VALUE! | 0.0005815613 | #VALUE! | #VALUE! | 7763.789 | 0.0001288031
3765 | 30.488 | 29.726 | 30.021 | 18.2024 | 18.5593 | 823.5 | 0.397 | 30.07833 | 18.38085 | 0.3569 | 11.69748 | 1.974516 | #VALUE! | #VALUE! | #VALUE! | 0.0005802718 | #VALUE! | #VALUE! | 7780.882 | 0.0001285201
3770 | 30.498 | 29.76 | 30.03 | 18.2411 | 18.5981 | 824.6 | 0.3996 | 30.096 | 18.4196 | 0.357 | 11.6764 | 1.987447 | #VALUE! | #VALUE! | #VALUE! | 0.0005772494 | #VALUE! | #VALUE! | 7805.343 | 0.0001281174
3775 | 30.58 | 29.793 | 30.088 | 18.2644 | 18.6214 | 824.3 | 0.3976 | 30.15367 | 18.4429 | 0.357 | 11.71077 | 1.9775 | #VALUE! | #VALUE! | #VALUE! | 0.0005795712 | #VALUE! | #VALUE! | 7779.606 | 0.0001285412
3780 | 30.616 | 29.853 | 30.124 | 18.2928 | 18.6447 | 824.6 | 0.396 | 30.19767 | 18.46875 | 0.3519 | 11.72892 | 1.969542 | #VALUE! | #VALUE! | #VALUE! | 0.0005814438 | #VALUE! | #VALUE! | 7770.395 | 0.0001286936
3785 | 30.706 | 29.919 | 30.189 | 18.3341 | 18.699 | 825 | 0.3948 | 30.27133 | 18.51655 | 0.3649 | 11.75478 | 1.963574 | #VALUE! | #VALUE! | #VALUE! | 0.0005828572 | #VALUE! | #VALUE! | 7757.057 | 0.0001289149
3790 | 30.746 | 29.959 | 30.254 | 18.3909 | 18.7741 | 824.4 | 0.3966 | 30.31967 | 18.5825 | 0.3832 | 11.73717 | 1.972527 | #VALUE! | #VALUE! | #VALUE! | 0.00058074 | #VALUE! | #VALUE! | 7763.049 | 0.0001288154
3795 | 30.813 | 30.026 | 30.37 | 18.4477 | 18.8621 | 825.4 | 0.3946 | 30.403 | 18.6549 | 0.4144 | 11.7481 | 1.962579 | #VALUE! | #VALUE! | #VALUE! | 0.0005830935 | #VALUE! | #VALUE! | 7765.233 | 0.0001287791
3800 | 30.806 | 30.043 | 30.388 | 18.5019 | 18.9138 | 825.8 | 0.397 | 30.41233 | 18.70785 | 0.4119 | 11.70448 | 1.974516 | #VALUE! | #VALUE! | #VALUE! | 0.0005802718 | #VALUE! | #VALUE! | 7797.947 | 0.0001282389
3805 | 30.826 | 30.088 | 30.383 | 18.5303 | 18.9293 | 823.8 | 0.3979 | 30.43233 | 18.7298 | 0.399 | 11.70253 | 1.978992 | #VALUE! | #VALUE! | #VALUE! | 0.0005792216 | #VALUE! | #VALUE! | 7780.357 | 0.0001285288
3810 | 30.87 | 30.083 | 30.378 | 18.5561 | 18.9293 | 824.9 | 0.3958 | 30.44367 | 18.7427 | 0.3732 | 11.70097 | 1.968548 | #VALUE! | #VALUE! | #VALUE! | 0.0005816788 | #VALUE! | #VALUE! | 7791.789 | 0.0001283402
3815 | 30.916 | 30.129 | 30.473 | 18.5794 | 18.9475 | 824.6 | 0.3954 | 30.506 | 18.76345 | 0.3681 | 11.74255 | 1.966558 | #VALUE! | #VALUE! | #VALUE! | 0.0005821495 | #VALUE! | #VALUE! | 7761.373 | 0.0001288432
3820 | 30.939 | 30.151 | 30.471 | 18.6 | 18.9889 | 824.4 | 0.3964 | 30.52033 | 18.79445 | 0.3889 | 11.72588 | 1.971532 | #VALUE! | #VALUE! | #VALUE! | 0.0005809744 | #VALUE! | #VALUE! | 7770.519 | 0.0001286915
3825 | 30.987 | 30.175 | 30.47 | 18.6568 | 19.0562 | 825.4 | 0.3993 | 30.544 | 18.8565 | 0.3994 | 11.6875 | 1.985955 | #VALUE! | #VALUE! | #VALUE! | 0.0005775963 | #VALUE! | #VALUE! | 7805.496 | 0.0001281149
3830 | 31.013 | 30.225 | 30.57 | 18.6904 | 19.1027 | 826.2 | 0.397 | 30.60267 | 18.89655 | 0.4123 | 11.70612 | 1.974516 | #VALUE! | #VALUE! | #VALUE! | 0.0005802718 | #VALUE! | #VALUE! | 7800.635 | 0.0001281947
3835 | 31.038 | 30.276 | 30.571 | 18.7317 | 19.1467 | 824.9 | 0.394 | 30.62833 | 18.9392 | 0.415 | 11.68913 | 1.959595 | #VALUE! | #VALUE! | #VALUE! | 0.0005838038 | #VALUE! | #VALUE! | 7799.677 | 0.0001282104
3840 | 31.114 | 30.327 | 30.647 | 18.8014 | 19.2166 | 825.1 | 0.3951 | 30.696 | 19.009 | 0.4152 | 11.687 | 1.965066 | #VALUE! | #VALUE! | #VALUE! | 0.0005825031 | #VALUE! | #VALUE! | 7802.992 | 0.000128156
3845 | 31.167 | 30.38 | 30.675 | 18.8453 | 19.2865 | 824.3 | 0.3956 | 30.74067 | 19.0659 | 0.4412 | 11.67477 | 1.967553 | #VALUE! | #VALUE! | #VALUE! | 0.0005819141 | #VALUE! | #VALUE! | 7803.595 | 0.0001281461
3850 | 31.197 | 30.434 | 30.779 | 18.8995 | 19.3408 | 824.3 | 0.3959 | 30.80333 | 19.12015 | 0.4413 | 11.68318 | 1.969045 | #VALUE! | #VALUE! | #VALUE! | 0.0005815613 | #VALUE! | #VALUE! | 7797.973 | 0.0001282384
3855 | 31.252 | 30.465 | 30.76 | 18.9253 | 19.3719 | 826.4 | 0.3962 | 30.82567 | 19.1486 | 0.4466 | 11.67707 | 1.970537 | #VALUE! | #VALUE! | #VALUE! | 0.000581209 | #VALUE! | #VALUE! | 7821.935 | 0.0001278456
3860 | 31.285 | 30.498 | 30.842 | 18.9718 | 19.4056 | 825.9 | 0.3945 | 30.875 | 19.1887 | 0.4338 | 11.6863 | 1.962082 | #VALUE! | #VALUE! | #VALUE! | 0.0005832118 | #VALUE! | #VALUE! | 7811.026 | 0.0001280242
3865 | 31.37 | 30.533 | 30.902 | 19.0131 | 19.447 | 823.4 | 0.3943 | 30.935 | 19.23005 | 0.4339 | 11.70495 | 1.961087 | #VALUE! | #VALUE! | #VALUE! | 0.0005834484 | #VALUE! | #VALUE! | 7774.974 | 0.0001286178
3870 | 31.356 | 30.593 | 30.889 | 19.0493 | 19.4858 | 824.7 | 0.3959 | 30.946 | 19.26755 | 0.4365 | 11.67845 | 1.969045 | #VALUE! | #VALUE! | #VALUE! | 0.0005815613 | #VALUE! | #VALUE! | 7804.92 | 0.0001281243
3875 | 31.369 | 30.582 | 30.877 | 19.0699 | 19.5013 | 825.5 | 0.3943 | 30.94267 | 19.2856 | 0.4314 | 11.65707 | 1.961087 | #VALUE! | #VALUE! | #VALUE! | 0.0005834484 | #VALUE! | #VALUE! | 7826.822 | 0.0001277658
3880 | 31.406 | 30.619 | 30.963 | 19.1035 | 19.535 | 831.2 | 0.3946 | 30.996 | 19.31925 | 0.4315 | 11.67675 | 1.962579 | #VALUE! | #VALUE! | #VALUE! | 0.0005830935 | #VALUE! | #VALUE! | 7867.58 | 0.0001271039
3885 | 31.395 | 30.608 | 31.002 | 19.1293 | 19.566 | 826.2 | 0.395 | 31.00167 | 19.34765 | 0.4367 | 11.65402 | 1.964569 | #VALUE! | #VALUE! | #VALUE! | 0.0005826211 | #VALUE! | #VALUE! | 7835.509 | 0.0001276241
3890 | 31.433 | 30.67 | 30.966 | 19.1603 | 19.5945 | 825.8 | 0.3948 | 31.023 | 19.3774 | 0.4342 | 11.6456 | 1.963574 | #VALUE! | #VALUE! | #VALUE! | 0.0005828572 | #VALUE! | #VALUE! | 7837.375 | 0.0001275937
3895 | 31.474 | 30.711 | 31.031 | 19.1913 | 19.6255 | 826.8 | 0.3953 | 31.072 | 19.4084 | 0.4342 | 11.6636 | 1.966061 | #VALUE! | #VALUE! | #VALUE! | 0.0005822673 | #VALUE! | #VALUE! | 7834.756 | 0.0001276364
3900 | 31.516 | 30.754 | 31.123 | 19.2274 | 19.6773 | 825.6 | 0.3939 | 31.131 | 19.45235 | 0.4499 | 11.67865 | 1.959098 | #VALUE! | #VALUE! | #VALUE! | 0.0005839223 | #VALUE! | #VALUE! | 7813.303 | 0.0001279868
3905 | 31.534 | 30.772 | 31.116 | 19.261 | 19.7058 | 825.8 | 0.3943 | 31.14067 | 19.4834 | 0.4448 | 11.65727 | 1.961087 | #VALUE! | #VALUE! | #VALUE! | 0.0005834484 | #VALUE! | #VALUE! | 7829.532 | 0.0001277216
3910 | 31.619 | 30.832 | 31.152 | 19.2946 | 19.742 | 825.9 | 0.3938 | 31.201 | 19.5183 | 0.4474 | 11.6827 | 1.958601 | #VALUE! | #VALUE! | #VALUE! | 0.000584041 | #VALUE! | #VALUE! | 7813.433 | 0.0001279847
3915 | 31.647 | 30.835 | 31.18 | 19.3178 | 19.7679 | 826 | 0.395 | 31.22067 | 19.54285 | 0.4501 | 11.67782 | 1.964569 | #VALUE! | #VALUE! | #VALUE! | 0.0005826211 | #VALUE! | #VALUE! | 7817.647 | 0.0001279157
3920 | 31.572 | 30.81 | 31.154 | 19.3178 | 19.7601 | 825.6 | 0.3944 | 31.17867 | 19.53895 | 0.4423 | 11.63972 | 1.961585 | #VALUE! | #VALUE! | #VALUE! | 0.0005833301 | #VALUE! | #VALUE! | 7839.438 | 0.0001275602
3925 | 31.618 | 30.83 | 31.15 | 19.3617 | 19.7964 | 826 | 0.3956 | 31.19933 | 19.57905 | 0.4347 | 11.62028 | 1.967553 | #VALUE! | #VALUE! | #VALUE! | 0.0005819141 | #VALUE! | #VALUE! | 7856.353 | 0.0001272855
3930 | 31.631 | 30.844 | 31.213 | 19.3772 | 19.8352 | 827.3 | 0.3948 | 31.22933 | 19.6062 | 0.458 | 11.62313 | 1.963574 | #VALUE! | #VALUE! | #VALUE! | 0.0005828572 | #VALUE! | #VALUE! | 7866.788 | 0.0001271167
3935 | 31.689 | 30.902 | 31.246 | 19.403 | 19.8611 | 827.3 | 0.394 | 31.279 | 19.63205 | 0.4581 | 11.64695 | 1.959595 | #VALUE! | #VALUE! | #VALUE! | 0.0005838038 | #VALUE! | #VALUE! | 7850.701 | 0.0001273772
3940 | 31.697 | 30.934 | 31.254 | 19.416 | 19.8715 | 825.7 | 0.3946 | 31.295 | 19.64375 | 0.4555 | 11.65125 | 1.962579 | #VALUE! | #VALUE! | #VALUE! | 0.0005830935 | #VALUE! | #VALUE! | 7832.626 | 0.0001276711
3945 | 31.697 | 30.934 | 31.229 | 19.416 | 19.8637 | 825.8 | 0.3959 | 31.28667 | 19.63985 | 0.4477 | 11.64682 | 1.969045 | #VALUE! | #VALUE! | #VALUE! | 0.0005815613 | #VALUE! | #VALUE! | 7836.557 | 0.0001276071
3950 | 31.668 | 30.905 | 31.25 | 19.416 | 19.8507 | 825.7 | 0.3944 | 31.27433 | 19.63335 | 0.4347 | 11.64098 | 1.961585 | #VALUE! | #VALUE! | #VALUE! | 0.0005833301 | #VALUE! | #VALUE! | 7839.534 | 0.0001275586
3955 | 31.688 | 30.901 | 31.221 | 19.416 | 19.8559 | 827.2 | 0.3971 | 31.27 | 19.63595 | 0.4399 | 11.63405 | 1.975013 | #VALUE! | #VALUE! | #VALUE! | 0.0005801549 | #VALUE! | #VALUE! | 7858.456 | 0.0001272515
3960 | 31.651 | 30.889 | 31.209 | 19.4082 | 19.8352 | 821.5 | 0.3953 | 31.24967 | 19.6217 | 0.427 | 11.62797 | 1.966061 | #VALUE! | #VALUE! | #VALUE! | 0.0005822673 | #VALUE! | #VALUE! | 7808.389 | 0.0001280674
3965 | 31.662 | 30.899 | 31.17 | 19.4134 | 19.8352 | 827.2 | 0.3954 | 31.24367 | 19.6243 | 0.4218 | 11.61937 | 1.966558 | #VALUE! | #VALUE! | #VALUE! | 0.0005821495 | #VALUE! | #VALUE! | 7868.387 | 0.0001270909
3970 | 31.65 | 30.862 | 31.182 | 19.4082 | 19.8274 | 826 | 0.3963 | 31.23133 | 19.6178 | 0.4192 | 11.61353 | 1.971034 | #VALUE! | #VALUE! | #VALUE! | 0.0005810916 | #VALUE! | #VALUE! | 7860.919 | 0.0001272116
3975 | 31.681 | 30.918 | 31.238 | 19.4134 | 19.8378 | 828.2 | 0.3945 | 31.279 | 19.6256 | 0.4244 | 11.6534 | 1.962082 | #VALUE! | #VALUE! | #VALUE! | 0.0005832118 | #VALUE! | #VALUE! | 7854.892 | 0.0001273092
3980 | 31.659 | 30.897 | 31.241 | 19.4185 | 19.843 | 827.1 | 0.3961 | 31.26567 | 19.63075 | 0.4245 | 11.63492 | 1.97004 | #VALUE! | #VALUE! | #VALUE! | 0.0005813263 | #VALUE! | #VALUE! | 7856.921 | 0.0001272763
3985 | 31.663 | 30.876 | 31.195 | 19.434 | 19.8559 | 827.1 | 0.397 | 31.24467 | 19.64495 | 0.4219 | 11.59972 | 1.974516 | #VALUE! | #VALUE! | #VALUE! | 0.0005802718 | #VALUE! | #VALUE! | 7880.763 | 0.0001268913
3990 | 31.666 | 30.879 | 31.174 | 19.4366 | 19.8533 | 826.9 | 0.3969 | 31.23967 | 19.64495 | 0.4167 | 11.59472 | 1.974019 | #VALUE! | #VALUE! | #VALUE! | 0.0005803888 | #VALUE! | #VALUE! | 7882.255 | 0.0001268672
3995 | 31.638 | 30.875 | 31.171 | 19.4444 | 19.8637 | 827.4 | 0.396 | 31.228 | 19.65405 | 0.4193 | 11.57395 | 1.969542 | #VALUE! | #VALUE! | #VALUE! | 0.0005814438 | #VALUE! | #VALUE! | 7901.173 | 0.0001265635
4000 | 31.664 | 30.877 | 31.197 | 19.4779 | 19.9077 | 826.9 | 0.3965 | 31.246 | 19.6928 | 0.4298 | 11.5532 | 1.972029 | #VALUE! | #VALUE! | #VALUE! | 0.0005808571 | #VALUE! | #VALUE! | 7910.58 | 0.000126413
4005 | 31.711 | 30.973 | 31.317 | 19.5244 | 19.975 | 827.4 | 0.3951 | 31.33367 | 19.7497 | 0.4506 | 11.58397 | 1.965066 | #VALUE! | #VALUE! | #VALUE! | 0.0005825031 | #VALUE! | #VALUE! | 7894.341 | 0.000126673
4010 | 31.753 | 30.991 | 31.335 | 19.5477 | 20.0009 | 827.8 | 0.3947 | 31.35967 | 19.7743 | 0.4532 | 11.58537 | 1.963077 | #VALUE! | #VALUE! | #VALUE! | 0.0005829753 | #VALUE! | #VALUE! | 7897.203 | 0.0001266271
4015 | 31.794 | 31.007 | 31.351 | 19.5864 | 20.0423 | 827.2 | 0.3935 | 31.384 | 19.81435 | 0.4559 | 11.56965 | 1.957108 | #VALUE! | #VALUE! | #VALUE! | 0.0005843971 | #VALUE! | #VALUE! | 7902.199 | 0.0001265471
4020 | 31.84 | 31.053 | 31.398 | 19.62 | 20.0811 | 827.4 | 0.3941 | 31.43033 | 19.85055 | 0.4611 | 11.57978 | 1.960093 | #VALUE! | #VALUE! | #VALUE! | 0.0005836853 | #VALUE! | #VALUE! | 7897.192 | 0.0001266273
4025 | 31.857 | 31.07 | 31.39 | 19.6406 | 20.0992 | 828.6 | 0.3956 | 31.439 | 19.8699 | 0.4586 | 11.5691 | 1.967553 | #VALUE! | #VALUE! | #VALUE! | 0.0005819141 | #VALUE! | #VALUE! | 7915.949 | 0.0001263272
4030 | 31.872 | 31.085 | 31.405 | 19.6484 | 20.1018 | 828.2 | 0.3955 | 31.454 | 19.8751 | 0.4534 | 11.5789 | 1.967056 | #VALUE! | #VALUE! | #VALUE! | 0.0005820318 | #VALUE! | #VALUE! | 7905.431 | 0.0001264953
4035 | 31.84 | 31.053 | 31.422 | 19.6432 | 20.0967 | 828.3 | 0.3944 | 31.43833 | 19.86995 | 0.4535 | 11.56838 | 1.961585 | #VALUE! | #VALUE! | #VALUE! | 0.0005833301 | #VALUE! | #VALUE! | 7913.573 | 0.0001263652
4040 | 31.811 | 31.048 | 31.368 | 19.6329 | 20.0759 | 827.6 | 0.3968 | 31.409 | 19.8544 | 0.443 | 11.5546 | 1.973521 | #VALUE! | #VALUE! | #VALUE! | 0.0005805058 | #VALUE! | #VALUE! | 7916.318 | 0.0001263214
4045 | 31.827 | 31.064 | 31.359 | 19.6406 | 20.0785 | 827.8 | 0.396 | 31.41667 | 19.85955 | 0.4379 | 11.55712 | 1.969542 | #VALUE! | #VALUE! | #VALUE! | 0.0005814438 | #VALUE! | #VALUE! | 7916.506 | 0.0001263183
4050 | 31.843 | 31.056 | 31.425 | 19.6277 | 20.0604 | 827.1 | 0.3956 | 31.44133 | 19.84405 | 0.4327 | 11.59728 | 1.967553 | #VALUE! | #VALUE! | #VALUE! | 0.0005819141 | #VALUE! | #VALUE! | 7882.417 | 0.0001268646
4055 | 31.829 | 31.067 | 31.362 | 19.6122 | 20.0319 | 828.5 | 0.3956 | 31.41933 | 19.82205 | 0.4197 | 11.59728 | 1.967553 | #VALUE! | #VALUE! | #VALUE! | 0.0005819141 | #VALUE! | #VALUE! | 7895.759 | 0.0001266503
4060 | 31.768 | 30.981 | 31.276 | 19.5864 | 20.0035 | 827.7 | 0.3961 | 31.34167 | 19.79495 | 0.4171 | 11.54672 | 1.97004 | #VALUE! | #VALUE! | #VALUE! | 0.0005813263 | #VALUE! | #VALUE! | 7922.679 | 0.0001262199
4065 | 31.785 | 30.998 | 31.318 | 19.5735 | 19.9802 | 828.5 | 0.3956 | 31.367 | 19.77685 | 0.4067 | 11.59015 | 1.967553 | #VALUE! | #VALUE! | #VALUE! | 0.0005819141 | #VALUE! | #VALUE! | 7900.619 | 0.0001265724
4070 | 31.748 | 30.986 | 31.305 | 19.558 | 19.9569 | 827.3 | 0.3955 | 31.34633 | 19.75745 | 0.3989 | 11.58888 | 1.967056 | #VALUE! | #VALUE! | #VALUE! | 0.0005820318 | #VALUE! | #VALUE! | 7890.038 | 0.0001267421
4075 | 31.757 | 30.945 | 31.241 | 19.527 | 19.9154 | 828.3 | 0.3955 | 31.31433 | 19.7212 | 0.3884 | 11.59313 | 1.967056 | #VALUE! | #VALUE! | #VALUE! | 0.0005820318 | #VALUE! | #VALUE! | 7896.679 | 0.0001266355
4080 | 31.694 | 30.907 | 31.227 | 19.4909 | 19.8688 | 827.2 | 0.3954 | 31.276 | 19.67985 | 0.3779 | 11.59615 | 1.966558 | #VALUE! | #VALUE! | #VALUE! | 0.0005821495 | #VALUE! | #VALUE! | 7884.14 | 0.0001268369
4085 | 31.633 | 30.919 | 31.19 | 19.4624 | 19.8378 | 829.3 | 0.3958 | 31.24733 | 19.6501 | 0.3754 | 11.59723 | 1.968548 | #VALUE! | #VALUE! | #VALUE! | 0.0005816788 | #VALUE! | #VALUE! | 7903.417 | 0.0001265275
4090 | 31.636 | 30.873 | 31.144 | 19.4366 | 19.8067 | 827.1 | 0.3951 | 31.21767 | 19.62165 | 0.3701 | 11.59602 | 1.965066 | #VALUE! | #VALUE! | #VALUE! | 0.0005825031 | #VALUE! | #VALUE! | 7883.278 | 0.0001268508
4095 | 31.643 | 30.831 | 31.126 | 19.4134 | 19.7912 | 828.7 | 0.3945 | 31.2 | 19.6023 | 0.3778 | 11.5977 | 1.962082 | #VALUE! | #VALUE! | #VALUE! | 0.0005832118 | #VALUE! | #VALUE! | 7897.381 | 0.0001266243
4100 | 31.6 | 30.838 | 31.158 | 19.4005 | 19.7731 | 827.5 | 0.3959 | 31.19867 | 19.5868 | 0.3726 | 11.61187 | 1.969045 | #VALUE! | #VALUE! | #VALUE! | 0.0005815613 | #VALUE! | #VALUE! | 7876.325 | 0.0001269628
4105 | 31.578 | 30.84 | 31.135 | 19.3953 | 19.7731 | 826.9 | 0.3954 | 31.18433 | 19.5842 | 0.3778 | 11.60013 | 1.966558 | #VALUE! | #VALUE! | #VALUE! | 0.0005821495 | #VALUE! | #VALUE! | 7878.575 | 0.0001269265
4110 | 31.583 | 30.82 | 31.14 | 19.3901 | 19.7757 | 827 | 0.3957 | 31.181 | 19.5829 | 0.3856 | 11.5981 | 1.96805 | #VALUE! | #VALUE! | #VALUE! | 0.0005817964 | #VALUE! | #VALUE! | 7880.909 | 0.0001268889
4115 | 31.587 | 30.849 | 31.119 | 19.3746 | 19.7601 | 829.2 | 0.3954 | 31.185 | 19.56735 | 0.3855 | 11.61765 | 1.966558 | #VALUE! | #VALUE! | #VALUE! | 0.0005821495 | #VALUE! | #VALUE! | 7888.577 | 0.0001267656
4120 | 31.567 | 30.78 | 31.075 | 19.3514 | 19.7368 | 826.4 | 0.3946 | 31.14067 | 19.5441 | 0.3854 | 11.59657 | 1.962579 | #VALUE! | #VALUE! | #VALUE! | 0.0005830935 | #VALUE! | #VALUE! | 7876.232 | 0.0001269643
4125 | 31.567 | 30.805 | 31.1 | 19.3359 | 19.7187 | 827.7 | 0.3952 | 31.15733 | 19.5273 | 0.3828 | 11.63003 | 1.965564 | #VALUE! | #VALUE! | #VALUE! | 0.0005823852 | #VALUE! | #VALUE! | 7865.922 | 0.0001271307
4130 | 31.521 | 30.783 | 31.054 | 19.323 | 19.6929 | 827.1 | 0.396 | 31.11933 | 19.50795 | 0.3699 | 11.61138 | 1.969542 | #VALUE! | #VALUE! | #VALUE! | 0.0005814438 | #VALUE! | #VALUE! | 7872.845 | 0.0001270189
4135 | 31.529 | 30.766 | 31.086 | 19.3075 | 19.6799 | 828.2 | 0.3942 | 31.127 | 19.4937 | 0.3724 | 11.6333 | 1.96059 | #VALUE! | #VALUE! | #VALUE! | 0.0005835668 | #VALUE! | #VALUE! | 7868.464 | 0.0001270896
4140 | 31.51 | 30.748 | 31.043 | 19.292 | 19.6618 | 827.5 | 0.3946 | 31.10033 | 19.4769 | 0.3698 | 11.62343 | 1.962579 | #VALUE! | #VALUE! | #VALUE! | 0.0005830935 | #VALUE! | #VALUE! | 7868.487 | 0.0001270892
4145 | 31.512 | 30.725 | 31.02 | 19.2817 | 19.6463 | 827.3 | 0.3943 | 31.08567 | 19.464 | 0.3646 | 11.62167 | 1.961087 | #VALUE! | #VALUE! | #VALUE! | 0.0005834484 | #VALUE! | #VALUE! | 7867.781 | 0.0001271006
4150 | 31.471 | 30.709 | 31.028 | 19.2765 | 19.6437 | 827.8 | 0.3939 | 31.06933 | 19.4601 | 0.3672 | 11.60923 | 1.959098 | #VALUE! | #VALUE! | #VALUE! | 0.0005839223 | #VALUE! | #VALUE! | 7880.967 | 0.000126888
4155 | 31.507 | 30.72 | 31.039 | 19.2739 | 19.6437 | 828.3 | 0.3951 | 31.08867 | 19.4588 | 0.3698 | 11.62987 | 1.965066 | #VALUE! | #VALUE! | #VALUE! | 0.0005825031 | #VALUE! | #VALUE! | 7871.737 | 0.0001270368
4160 | 31.491 | 30.753 | 30.999 | 19.2765 | 19.6488 | 827.2 | 0.3958 | 31.081 | 19.46265 | 0.3723 | 11.61835 | 1.968548 | #VALUE! | #VALUE! | #VALUE! | 0.0005816788 | #VALUE! | #VALUE! | 7869.075 | 0.0001270797
4165 | 31.497 | 30.735 | 31.005 | 19.2791 | 19.6463 | 826.5 | 0.3942 | 31.079 | 19.4627 | 0.3672 | 11.6163 | 1.96059 | #VALUE! | #VALUE! | #VALUE! | 0.0005835668 | #VALUE! | #VALUE! | 7863.804 | 0.0001271649
4170 | 31.504 | 30.717 | 31.037 | 19.2765 | 19.6437 | 826.7 | 0.3958 | 31.086 | 19.4601 | 0.3672 | 11.6259 | 1.968548 | #VALUE! | #VALUE! | #VALUE! | 0.0005816788 | #VALUE! | #VALUE! | 7859.212 | 0.0001272392
4175 | 31.466 | 30.703 | 30.974 | 19.2662 | 19.6359 | 826.8 | 0.3977 | 31.04767 | 19.45105 | 0.3697 | 11.59662 | 1.977998 | #VALUE! | #VALUE! | #VALUE! | 0.0005794546 | #VALUE! | #VALUE! | 7880.011 | 0.0001269034
4180 | 31.453 | 30.691 | 31.011 | 19.261 | 19.6281 | 826.6 | 0.3963 | 31.05167 | 19.44455 | 0.3671 | 11.60712 | 1.971034 | #VALUE! | #VALUE! | #VALUE! | 0.0005810916 | #VALUE! | #VALUE! | 7870.978 | 0.000127049
4185 | 31.457 | 30.695 | 31.015 | 19.2533 | 19.6178 | 826.8 | 0.3963 | 31.05567 | 19.43555 | 0.3645 | 11.62012 | 1.971034 | #VALUE! | #VALUE! | #VALUE! | 0.0005810916 | #VALUE! | #VALUE! | 7864.074 | 0.0001271605
4190 | 31.488 | 30.701 | 31.021 | 19.261 | 19.6204 | 826.9 | 0.3959 | 31.07 | 19.4407 | 0.3594 | 11.6293 | 1.969045 | #VALUE! | #VALUE! | #VALUE! | 0.0005815613 | #VALUE! | #VALUE! | 7858.815 | 0.0001272456
4195 | 31.497 | 30.734 | 31.03 | 19.2636 | 19.6359 | 826.4 | 0.3948 | 31.087 | 19.44975 | 0.3723 | 11.63725 | 1.963574 | #VALUE! | #VALUE! | #VALUE! | 0.0005828572 | #VALUE! | #VALUE! | 7848.697 | 0.0001274097
4200 | 31.485 | 30.747 | 31.018 | 19.2739 | 19.6463 | 826.7 | 0.3959 | 31.08333 | 19.4601 | 0.3724 | 11.62323 | 1.969045 | #VALUE! | #VALUE! | #VALUE! | 0.0005815613 | #VALUE! | #VALUE! | 7861.015 | 0.00012721
4205 | 31.501 | 30.763 | 31.034 | 19.2843 | 19.6592 | 826.2 | 0.3969 | 31.09933 | 19.47175 | 0.3749 | 11.62758 | 1.974019 | #VALUE! | #VALUE! | #VALUE! | 0.0005803888 | #VALUE! | #VALUE! | 7853.321 | 0.0001273347
4210 | 31.535 | 30.772 | 31.043 | 19.2868 | 19.6592 | 827.2 | 0.3949 | 31.11667 | 19.473 | 0.3724 | 11.64367 | 1.964071 | #VALUE! | #VALUE! | #VALUE! | 0.0005827391 | #VALUE! | #VALUE! | 7851.966 | 0.0001273566
4215 | 31.539 | 30.752 | 31.047 | 19.2817 | 19.6488 | 828.5 | 0.3979 | 31.11267 | 19.46525 | 0.3671 | 11.64742 | 1.978992 | #VALUE! | #VALUE! | #VALUE! | 0.0005792216 | #VALUE! | #VALUE! | 7861.774 | 0.0001271978
4220 | 31.471 | 30.733 | 30.979 | 19.2559 | 19.6281 | 827 | 0.3954 | 31.061 | 19.442 | 0.3722 | 11.619 | 1.966558 | #VALUE! | #VALUE! | #VALUE! | 0.0005821495 | #VALUE! | #VALUE! | 7866.733 | 0.0001271176
4225 | 31.459 | 30.721 | 31.016 | 19.243 | 19.6074 | 826.8 | 0.3945 | 31.06533 | 19.4252 | 0.3644 | 11.64013 | 1.962082 | #VALUE! | #VALUE! | #VALUE! | 0.0005832118 | #VALUE! | #VALUE! | 7850.551 | 0.0001273796
4230 | 31.446 | 30.683 | 30.979 | 19.2274 | 19.5919 | 827.1 | 0.3959 | 31.036 | 19.40965 | 0.3645 | 11.62635 | 1.969045 | #VALUE! | #VALUE! | #VALUE! | 0.0005815613 | #VALUE! | #VALUE! | 7862.71 | 0.0001271826
4235 | 31.406 | 30.668 | 30.938 | 19.2094 | 19.5764 | 826.5 | 0.3961 | 31.004 | 19.3929 | 0.367 | 11.6111 | 1.97004 | #VALUE! | #VALUE! | #VALUE! | 0.0005813263 | #VALUE! | #VALUE! | 7867.326 | 0.000127108
4240 | 31.387 | 30.649 | 30.895 | 19.1965 | 19.5634 | 826.7 | 0.3961 | 30.977 | 19.37995 | 0.3669 | 11.59705 | 1.97004 | #VALUE! | #VALUE! | #VALUE! | 0.0005813263 | #VALUE! | #VALUE! | 7878.763 | 0.0001269235
4245 | 31.368 | 30.63 | 30.925 | 19.1965 | 19.5582 | 825.3 | 0.397 | 30.97433 | 19.37735 | 0.3617 | 11.59698 | 1.974516 | #VALUE! | #VALUE! | #VALUE! | 0.0005802718 | #VALUE! | #VALUE! | 7865.466 | 0.0001271381
4250 | 31.402 | 30.64 | 30.886 | 19.1939 | 19.5531 | 826.6 | 0.395 | 30.976 | 19.3735 | 0.3592 | 11.6025 | 1.964569 | #VALUE! | #VALUE! | #VALUE! | 0.0005826211 | #VALUE! | #VALUE! | 7874.11 | 0.0001269985
4255 | 31.39 | 30.652 | 30.922 | 19.1784 | 19.5401 | 828 | 0.3956 | 30.988 | 19.35925 | 0.3617 | 11.62875 | 1.967553 | #VALUE! | #VALUE! | #VALUE! | 0.0005819141 | #VALUE! | #VALUE! | 7869.641 | 0.0001270706
4260 | 31.358 | 30.62 | 30.94 | 19.1681 | 19.5324 | 828.1 | 0.3963 | 30.97267 | 19.35025 | 0.3643 | 11.62242 | 1.971034 | #VALUE! | #VALUE! | #VALUE! | 0.0005810916 | #VALUE! | #VALUE! | 7874.881 | 0.0001269861
4265 | 31.392 | 30.654 | 30.974 | 19.1681 | 19.535 | 828 | 0.3956 | 31.00667 | 19.35155 | 0.3669 | 11.65512 | 1.967553 | #VALUE! | #VALUE! | #VALUE! | 0.0005819141 | #VALUE! | #VALUE! | 7851.838 | 0.0001273587
4270 | 31.4 | 30.637 | 30.933 | 19.1681 | 19.5272 | 826.9 | 0.3956 | 30.99 | 19.34765 | 0.3591 | 11.64235 | 1.967553 | #VALUE! | #VALUE! | #VALUE! | 0.0005819141 | #VALUE! | #VALUE! | 7850.006 | 0.0001273884
4275 | 31.408 | 30.645 | 30.941 | 19.1887 | 19.5505 | 827.2 | 0.3942 | 30.998 | 19.3696 | 0.3618 | 11.6284 | 1.96059 | #VALUE! | #VALUE! | #VALUE! | 0.0005835668 | #VALUE! | #VALUE! | 7862.275 | 0.0001271897
4280 | 31.394 | 30.656 | 30.952 | 19.181 | 19.5479 | 827.4 | 0.3985 | 31.00067 | 19.36445 | 0.3669 | 11.63622 | 1.981976 | #VALUE! | #VALUE! | #VALUE! | 0.0005785238 | #VALUE! | #VALUE! | 7858.893 | 0.0001272444
4285 | 31.383 | 30.645 | 30.915 | 19.1784 | 19.5427 | 826.7 | 0.3973 | 30.981 | 19.36055 | 0.3643 | 11.62045 | 1.976008 | #VALUE! | #VALUE! | #VALUE! | 0.0005799213 | #VALUE! | #VALUE! | 7862.898 | 0.0001271796
4290 | 31.365 | 30.627 | 30.898 | 19.1861 | 19.5531 | 827.4 | 0.3956 | 30.96333 | 19.3696 | 0.367 | 11.59373 | 1.967553 | #VALUE! | #VALUE! | #VALUE! | 0.0005819141 | #VALUE! | #VALUE! | 7887.69 | 0.0001267798
4295 | 31.397 | 30.659 | 30.929 | 19.199 | 19.566 | 827 | 0.3945 | 30.995 | 19.3825 | 0.367 | 11.6125 | 1.962082 | #VALUE! | #VALUE! | #VALUE! | 0.0005832118 | #VALUE! | #VALUE! | 7871.136 | 0.0001270465
4300 | 31.356 | 30.618 | 30.913 | 19.2068 | 19.5686 | 824.9 | 0.397 | 30.96233 | 19.3877 | 0.3618 | 11.57463 | 1.974516 | #VALUE! | #VALUE! | #VALUE! | 0.0005802718 | #VALUE! | #VALUE! | 7876.834 | 0.0001269546
4305 | 31.366 | 30.652 | 30.923 | 19.2171 | 19.5764 | 830.5 | 0.3957 | 30.98033 | 19.39675 | 0.3593 | 11.58358 | 1.96805 | #VALUE! | #VALUE! | #VALUE! | 0.0005817964 | #VALUE! | #VALUE! | 7924.18 | 0.000126196
4310 | 31.396 | 30.683 | 30.953 | 19.2274 | 19.5867 | 826.4 | 0.3972 | 31.01067 | 19.40705 | 0.3593 | 11.60362 | 1.975511 | #VALUE! | #VALUE! | #VALUE! | 0.0005800381 | #VALUE! | #VALUE! | 7871.447 | 0.0001270414
4315 | 31.423 | 30.66 | 30.955 | 19.23 | 19.5893 | 827.6 | 0.3953 | 31.01267 | 19.40965 | 0.3593 | 11.60302 | 1.966061 | #VALUE! | #VALUE! | #VALUE! | 0.0005822673 | #VALUE! | #VALUE! | 7883.285 | 0.0001268507
4320 | 31.454 | 30.692 | 30.987 | 19.2274 | 19.5867 | 827.2 | 0.3962 | 31.04433 | 19.40705 | 0.3593 | 11.63728 | 1.970537 | #VALUE! | #VALUE! | #VALUE! | 0.000581209 | #VALUE! | #VALUE! | 7856.273 | 0.0001272868
4325 | 31.413 | 30.675 | 30.995 | 19.2352 | 19.5893 | 827.3 | 0.3955 | 31.02767 | 19.41225 | 0.3541 | 11.61542 | 1.967056 | #VALUE! | #VALUE! | #VALUE! | 0.0005820318 | #VALUE! | #VALUE! | 7872.014 | 0.0001270323
4330 | 31.442 | 30.704 | 30.974 | 19.2455 | 19.5997 | 826.3 | 0.3963 | 31.04 | 19.4226 | 0.3542 | 11.6174 | 1.971034 | #VALUE! | #VALUE! | #VALUE! | 0.0005810916 | #VALUE! | #VALUE! | 7861.157 | 0.0001272077
4335 | 31.417 | 30.704 | 30.974 | 19.2559 | 19.6074 | 830.2 | 0.3954 | 31.03167 | 19.43165 | 0.3515 | 11.60002 | 1.966558 | #VALUE! | #VALUE! | #VALUE! | 0.0005821495 | #VALUE! | #VALUE! | 7910.096 | 0.0001264207
4340 | 31.444 | 30.73 | 30.976 | 19.2533 | 19.6048 | 826.1 | 0.3946 | 31.05 | 19.42905 | 0.3515 | 11.62095 | 1.962579 | #VALUE! | #VALUE! | #VALUE! | 0.0005830935 | #VALUE! | #VALUE! | 7856.853 | 0.0001272774
4345 | 31.472 | 30.71 | 31.005 | 19.2662 | 19.6178 | 827.4 | 0.394 | 31.06233 | 19.442 | 0.3516 | 11.62033 | 1.959595 | #VALUE! | #VALUE! | #VALUE! | 0.0005838038 | #VALUE! | #VALUE! | 7869.635 | 0.0001270707
4350 | 31.5 | 30.737 | 31.057 | 19.2713 | 19.6255 | 826.5 | 0.3935 | 31.098 | 19.4484 | 0.3542 | 11.6496 | 1.957108 | #VALUE! | #VALUE! | #VALUE! | 0.0005843971 | #VALUE! | #VALUE! | 7841.326 | 0.0001275295
4355 | 31.499 | 30.761 | 31.032 | 19.2739 | 19.6255 | 827.3 | 0.3944 | 31.09733 | 19.4497 | 0.3516 | 11.64763 | 1.961585 | #VALUE! | #VALUE! | #VALUE! | 0.0005833301 | #VALUE! | #VALUE! | 7850.241 | 0.0001273846
4360 | 31.496 | 30.758 | 31.029 | 19.2662 | 19.6178 | 826.8 | 0.3956 | 31.09433 | 19.442 | 0.3516 | 11.65233 | 1.967553 | #VALUE! | #VALUE! | #VALUE! | 0.0005819141 | #VALUE! | #VALUE! | 7842.332 | 0.0001275131
4365 | 31.447 | 30.709 | 31.004 | 19.261 | 19.6023 | 828 | 0.395 | 31.05333 | 19.43165 | 0.3413 | 11.62168 | 1.964569 | #VALUE! | #VALUE! | #VALUE! | 0.0005826211 | #VALUE! | #VALUE! | 7874.427 | 0.0001269934
4370 | 31.404 | 30.666 | 30.961 | 19.2481 | 19.5841 | 826.2 | 0.3957 | 31.01033 | 19.4161 | 0.336 | 11.59423 | 1.96805 | #VALUE! | #VALUE! | #VALUE! | 0.0005817964 | #VALUE! | #VALUE! | 7875.911 | 0.0001269694
4375 | 31.428 | 30.666 | 30.936 | 19.2404 | 19.5764 | 827.4 | 0.3956 | 31.01 | 19.4084 | 0.336 | 11.6016 | 1.967553 | #VALUE! | #VALUE! | #VALUE! | 0.0005819141 | #VALUE! | #VALUE! | 7882.342 | 0.0001268658
4380 | 31.424 | 30.662 | 30.957 | 19.2274 | 19.5582 | 826.9 | 0.3957 | 31.01433 | 19.3928 | 0.3308 | 11.62153 | 1.96805 | #VALUE! | #VALUE! | #VALUE! | 0.0005817964 | #VALUE! | #VALUE! | 7864.067 | 0.0001271607
4385 | 31.399 | 30.636 | 30.907 | 19.2171 | 19.5427 | 825.9 | 0.3976 | 30.98067 | 19.3799 | 0.3256 | 11.60077 | 1.9775 | #VALUE! | #VALUE! | #VALUE! | 0.0005795712 | #VALUE! | #VALUE! | 7868.617 | 0.0001270871
4390 | 31.377 | 30.639 | 30.91 | 19.2171 | 19.5401 | 826.8 | 0.3943 | 30.97533 | 19.3786 | 0.323 | 11.59673 | 1.961087 | #VALUE! | #VALUE! | #VALUE! | 0.0005834484 | #VALUE! | #VALUE! | 7879.931 | 0.0001269047
4395 | 31.407 | 30.669 | 30.939 | 19.2068 | 19.5298 | 826.9 | 0.3954 | 31.005 | 19.3683 | 0.323 | 11.6367 | 1.966558 | #VALUE! | #VALUE! | #VALUE! | 0.0005821495 | #VALUE! | #VALUE! | 7853.817 | 0.0001273266
4400 | 31.366 | 30.604 | 30.85 | 19.1913 | 19.5168 | 827.6 | 0.3977 | 30.94 | 19.35405 | 0.3255 | 11.58595 | 1.977998 | #VALUE! | #VALUE! | #VALUE! | 0.0005794546 | #VALUE! | #VALUE! | 7894.897 | 0.0001266641
4405 | 31.329 | 30.591 | 30.813 | 19.1784 | 19.4935 | 827.6 | 0.4016 | 30.911 | 19.33595 | 0.3151 | 11.57505 | 1.997395 | #VALUE! | #VALUE! | #VALUE! | 0.0005749485 | #VALUE! | #VALUE! | 7902.332 | 0.0001265449
4410 | 31.392 | 30.63 | 30.9 | 19.1732 | 19.491 | 827.8 | 0.3948 | 30.974 | 19.3321 | 0.3178 | 11.6419 | 1.963574 | #VALUE! | #VALUE! | #VALUE! | 0.0005828572 | #VALUE! | #VALUE! | 7858.854 | 0.000127245
4415 | 31.385 | 30.647 | 30.917 | 19.1629 | 19.4806 | 828 | 0.3949 | 30.983 | 19.32175 | 0.3177 | 11.66125 | 1.964071 | #VALUE! | #VALUE! | #VALUE! | 0.0005827391 | #VALUE! | #VALUE! | 7847.709 | 0.0001274257
4420 | 31.405 | 30.667 | 30.888 | 19.1629 | 19.478 | 827.4 | 0.3958 | 30.98667 | 19.32045 | 0.3151 | 11.66622 | 1.968548 | #VALUE! | #VALUE! | #VALUE! | 0.0005816788 | #VALUE! | #VALUE! | 7838.683 | 0.0001275724
4425 | 31.424 | 30.661 | 30.956 | 19.1707 | 19.4806 | 827.5 | 0.3938 | 31.01367 | 19.32565 | 0.3099 | 11.68802 | 1.958601 | #VALUE! | #VALUE! | #VALUE! | 0.000584041 | #VALUE! | #VALUE! | 7825.009 | 0.0001277954
4430 | 31.369 | 30.606 | 30.877 | 19.15 | 19.4677 | 826.6 | 0.3959 | 30.95067 | 19.30885 | 0.3177 | 11.64182 | 1.969045 | #VALUE! | #VALUE! | #VALUE! | 0.0005815613 | #VALUE! | #VALUE! | 7847.517 | 0.0001274288
4435 | 31.365 | 30.578 | 30.849 | 19.1422 | 19.4521 | 827.2 | 0.3963 | 30.93067 | 19.29715 | 0.3099 | 11.63352 | 1.971034 | #VALUE! | #VALUE! | #VALUE! | 0.0005810916 | #VALUE! | #VALUE! | 7858.817 | 0.0001272456
4440 | 31.313 | 30.575 | 30.821 | 19.1293 | 19.4366 | 826.6 | 0.3959 | 30.903 | 19.28295 | 0.3073 | 11.62005 | 1.969045 | #VALUE! | #VALUE! | #VALUE! | 0.0005815613 | #VALUE! | #VALUE! | 7862.217 | 0.0001271906
4445 | 31.381 | 30.618 | 30.889 | 19.1319 | 19.4392 | 828.1 | 0.3928 | 30.96267 | 19.28555 | 0.3073 | 11.67712 | 1.953627 | #VALUE! | #VALUE! | #VALUE! | 0.0005852302 | #VALUE! | #VALUE! | 7837.992 | 0.0001275837
4450 | 31.349 | 30.611 | 30.881 | 19.1216 | 19.4288 | 827.1 | 0.3939 | 30.947 | 19.2752 | 0.3072 | 11.6718 | 1.959098 | #VALUE! | #VALUE! | #VALUE! | 0.0005839223 | #VALUE! | #VALUE! | 7832.093 | 0.0001276798
4455 | 31.318 | 30.58 | 30.826 | 19.1138 | 19.4159 | 826.3 | 0.3953 | 30.908 | 19.26485 | 0.3021 | 11.64315 | 1.966061 | #VALUE! | #VALUE! | #VALUE! | 0.0005822673 | #VALUE! | #VALUE! | 7843.771 | 0.0001274897
4460 | 31.358 | 30.62 | 30.866 | 19.1061 | 19.4056 | 826.3 | 0.3927 | 30.948 | 19.25585 | 0.2995 | 11.69215 | 1.95313 | #VALUE! | #VALUE! | #VALUE! | 0.0005853494 | #VALUE! | #VALUE! | 7810.899 | 0.0001280262
4465 | 31.346 | 30.608 | 30.854 | 19.1009 | 19.4004 | 827.3 | 0.3954 | 30.936 | 19.25065 | 0.2995 | 11.68535 | 1.966558 | #VALUE! | #VALUE! | #VALUE! | 0.0005821495 | #VALUE! | #VALUE! | 7824.903 | 0.0001277971
4470 | 31.358 | 30.596 | 30.866 | 19.0906 | 19.3926 | 827.6 | 0.3935 | 30.94 | 19.2416 | 0.302 | 11.6984 | 1.957108 | #VALUE! | #VALUE! | #VALUE! | 0.0005843971 | #VALUE! | #VALUE! | 7819.008 | 0.0001278935
4475 | 31.343 | 30.605 | 30.851 | 19.088 | 19.3874 | 825.5 | 0.3952 | 30.933 | 19.2377 | 0.2994 | 11.6953 | 1.965564 | #VALUE! | #VALUE! | #VALUE! | 0.0005823852 | #VALUE! | #VALUE! | 7801.235 | 0.0001281848
4480 | 31.303 | 30.565 | 30.835 | 19.0751 | 19.3745 | 826 | 0.3966 | 30.901 | 19.2248 | 0.2994 | 11.6762 | 1.972527 | #VALUE! | #VALUE! | #VALUE! | 0.00058074 | #VALUE! | #VALUE! | 7818.729 | 0.000127898
4485 | 31.285 | 30.547 | 30.818 | 19.0674 | 19.3641 | 826.2 | 0.3947 | 30.88333 | 19.21575 | 0.2967 | 11.66758 | 1.963077 | #VALUE! | #VALUE! | #VALUE! | 0.0005829753 | #VALUE! | #VALUE! | 7826.398 | 0.0001277727
4490 | 31.242 | 30.504 | 30.774 | 19.0415 | 19.3408 | 823.2 | 0.3952 | 30.84 | 19.19115 | 0.2993 | 11.64885 | 1.965564 | #VALUE! | #VALUE! | #VALUE! | 0.0005823852 | #VALUE! | #VALUE! | 7810.52 | 0.0001280324
4495 | 31.22 | 30.458 | 30.728 | 19.0183 | 19.3201 | 827.1 | 0.3952 | 30.802 | 19.1692 | 0.3018 | 11.6328 | 1.965564 | #VALUE! | #VALUE! | #VALUE! | 0.0005823852 | #VALUE! | #VALUE! | 7858.351 | 0.0001272532
4500 | 31.224 | 30.486 | 30.757 | 18.9976 | 19.2968 | 825.5 | 0.3946 | 30.82233 | 19.1472 | 0.2992 | 11.67513 | 1.962579 | #VALUE! | #VALUE! | #VALUE! | 0.0005830935 | #VALUE! | #VALUE! | 7814.71 | 0.0001279638
4505 | 31.204 | 30.49 | 30.761 | 18.9925 | 19.2865 | 825.6 | 0.3965 | 30.81833 | 19.1395 | 0.294 | 11.67883 | 1.972029 | #VALUE! | #VALUE! | #VALUE! | 0.0005808571 | #VALUE! | #VALUE! | 7813.181 | 0.0001279889
4510 | 31.183 | 30.445 | 30.666 | 18.9796 | 19.271 | 825 | 0.395 | 30.76467 | 19.1253 | 0.2914 | 11.63937 | 1.964569 | #VALUE! | #VALUE! | #VALUE! | 0.0005826211 | #VALUE! | #VALUE! | 7833.976 | 0.0001276491
4515 | 31.158 | 30.445 | 30.691 | 18.9692 | 19.2606 | 825.6 | 0.3956 | 30.76467 | 19.1149 | 0.2914 | 11.64977 | 1.967553 | #VALUE! | #VALUE! | #VALUE! | 0.0005819141 | #VALUE! | #VALUE! | 7832.675 | 0.0001276703
4520 | 31.184 | 30.446 | 30.667 | 18.9537 | 19.2477 | 826.2 | 0.3958 | 30.76567 | 19.1007 | 0.294 | 11.66497 | 1.968548 | #VALUE! | #VALUE! | #VALUE! | 0.0005816788 | #VALUE! | #VALUE! | 7828.153 | 0.000127744
4525 | 31.182 | 30.444 | 30.69 | 18.9537 | 19.2399 | 826.2 | 0.3971 | 30.772 | 19.0968 | 0.2862 | 11.6752 | 1.975013 | #VALUE! | #VALUE! | #VALUE! | 0.0005801549 | #VALUE! | #VALUE! | 7821.292 | 0.0001278561
4530 | 31.156 | 30.468 | 30.714 | 18.946 | 19.2321 | 826.2 | 0.3945 | 30.77933 | 19.08905 | 0.2861 | 11.69028 | 1.962082 | #VALUE! | #VALUE! | #VALUE! | 0.0005832118 | #VALUE! | #VALUE! | 7811.201 | 0.0001280213
4535 | 31.202 | 30.439 | 30.71 | 18.9486 | 19.2321 | 825.9 | 0.3941 | 30.78367 | 19.09035 | 0.2835 | 11.69332 | 1.960093 | #VALUE! | #VALUE! | #VALUE! | 0.0005836853 | #VALUE! | #VALUE! | 7806.339 | 0.000128101
4540 | 31.148 | 30.41 | 30.656 | 18.9408 | 19.2218 | 825 | 0.3952 | 30.738 | 19.0813 | 0.281 | 11.6567 | 1.965564 | #VALUE! | #VALUE! | #VALUE! | 0.0005823852 | #VALUE! | #VALUE! | 7822.327 | 0.0001278392
4545 | 31.093 | 30.355 | 30.626 | 18.9253 | 19.2089 | 825.4 | 0.3966 | 30.69133 | 19.0671 | 0.2836 | 11.62423 | 1.972527 | #VALUE! | #VALUE! | #VALUE! | 0.00058074 | #VALUE! | #VALUE! | 7847.978 | 0.0001274214
4550 | 31.088 | 30.35 | 30.596 | 18.915 | 19.1933 | 825.2 | 0.3982 | 30.678 | 19.05415 | 0.2783 | 11.62385 | 1.980484 | #VALUE! | #VALUE! | #VALUE! | 0.0005788724 | #VALUE! | #VALUE! | 7846.335 | 0.000127448
4555 | 31.079 | 30.341 | 30.587 | 18.9047 | 19.1804 | 825.9 | 0.3973 | 30.669 | 19.04255 | 0.2757 | 11.62645 | 1.976008 | #VALUE! | #VALUE! | #VALUE! | 0.0005799213 | #VALUE! | #VALUE! | 7851.235 | 0.0001273685
4560 | 31.123 | 30.385 | 30.656 | 18.9124 | 19.183 | 825.5 | 0.396 | 30.72133 | 19.0477 | 0.2706 | 11.67363 | 1.969542 | #VALUE! | #VALUE! | #VALUE! | 0.0005814438 | #VALUE! | #VALUE! | 7815.714 | 0.0001279474
4565 | 31.135 | 30.422 | 30.692 | 18.9253 | 19.1959 | 826 | 0.3927 | 30.74967 | 19.0606 | 0.2706 | 11.68907 | 1.95313 | #VALUE! | #VALUE! | #VALUE! | 0.0005853494 | #VALUE! | #VALUE! | 7810.123 | 0.000128039
4570 | 31.15 | 30.436 | 30.682 | 18.9305 | 19.2037 | 825.8 | 0.3937 | 30.756 | 19.0671 | 0.2732 | 11.6889 | 1.958103 | #VALUE! | #VALUE! | #VALUE! | 0.0005841596 | #VALUE! | #VALUE! | 7808.343 | 0.0001280681
4575 | 31.159 | 30.446 | 30.692 | 18.946 | 19.2166 | 825.6 | 0.3928 | 30.76567 | 19.0813 | 0.2706 | 11.68437 | 1.953627 | #VALUE! | #VALUE! | #VALUE! | 0.0005852302 | #VALUE! | #VALUE! | 7809.481 | 0.0001280495
4580 | 31.142 | 30.404 | 30.626 | 18.9357 | 19.2089 | 827.2 | 0.3952 | 30.724 | 19.0723 | 0.2732 | 11.6517 | 1.965564 | #VALUE! | #VALUE! | #VALUE! | 0.0005823852 | #VALUE! | #VALUE! | 7846.552 | 0.0001274445
4585 | 31.123 | 30.434 | 30.631 | 18.9279 | 19.2011 | 827 | 0.3942 | 30.72933 | 19.0645 | 0.2732 | 11.66483 | 1.96059 | #VALUE! | #VALUE! | #VALUE! | 0.0005835668 | #VALUE! | #VALUE! | 7835.823 | 0.000127619
4590 | 31.129 | 30.415 | 30.637 | 18.9124 | 19.1856 | 824.8 | 0.3948 | 30.727 | 19.049 | 0.2732 | 11.678 | 1.963574 | #VALUE! | #VALUE! | #VALUE! | 0.0005828572 | #VALUE! | #VALUE! | 7806.167 | 0.0001281038
4595 | 31.132 | 30.37 | 30.64 | 18.9099 | 19.1752 | 825.9 | 0.3939 | 30.714 | 19.04255 | 0.2653 | 11.67145 | 1.959098 | #VALUE! | #VALUE! | #VALUE! | 0.0005839223 | #VALUE! | #VALUE! | 7820.964 | 0.0001278615
4600 | 31.087 | 30.349 | 30.619 | 18.884 | 19.1519 | 825.2 | 0.3953 | 30.685 | 19.01795 | 0.2679 | 11.66705 | 1.966061 | #VALUE! | #VALUE! | #VALUE! | 0.0005822673 | #VALUE! | #VALUE! | 7817.282 | 0.0001279217
4605 | 31.112 | 30.374 | 30.595 | 18.8711 | 19.1364 | 825.8 | 0.3942 | 30.69367 | 19.00375 | 0.2653 | 11.68992 | 1.96059 | #VALUE! | #VALUE! | #VALUE! | 0.0005835668 | #VALUE! | #VALUE! | 7807.664 | 0.0001280793
4610 | 31.043 | 30.305 | 30.551 | 18.8479 | 19.1157 | 827 | 0.3944 | 30.633 | 18.9818 | 0.2678 | 11.6512 | 1.961585 | #VALUE! | #VALUE! | #VALUE! | 0.0005833301 | #VALUE! | #VALUE! | 7844.992 | 0.0001274699
4615 | 31.041 | 30.303 | 30.549 | 18.8298 | 19.095 | 828.3 | 0.3962 | 30.631 | 18.9624 | 0.2652 | 11.6686 | 1.970537 | #VALUE! | #VALUE! | #VALUE! | 0.000581209 | #VALUE! | #VALUE! | 7845.607 | 0.0001274599
4620 | 31.093 | 30.355 | 30.577 | 18.8091 | 19.0717 | 823.7 | 0.3916 | 30.675 | 18.9404 | 0.2626 | 11.7346 | 1.947659 | #VALUE! | #VALUE! | #VALUE! | 0.0005866644 | #VALUE! | #VALUE! | 7758.154 | 0.0001288966
4625 | 31.069 | 30.331 | 30.577 | 18.7962 | 19.0613 | 825.1 | 0.3927 | 30.659 | 18.92875 | 0.2651 | 11.73025 | 1.95313 | #VALUE! | #VALUE! | #VALUE! | 0.0005853494 | #VALUE! | #VALUE! | 7774.222 | 0.0001286302
4630 | 31.02 | 30.282 | 30.577 | 18.7833 | 19.051 | 825.3 | 0.3933 | 30.62633 | 18.91715 | 0.2677 | 11.70918 | 1.956114 | #VALUE! | #VALUE! | #VALUE! | 0.0005846349 | #VALUE! | #VALUE! | 7790.097 | 0.0001283681
4635 | 30.993 | 30.255 | 30.501 | 18.7678 | 19.0354 | 825.2 | 0.3968 | 30.583 | 18.9016 | 0.2676 | 11.6814 | 1.973521 | #VALUE! | #VALUE! | #VALUE! | 0.0005805058 | #VALUE! | #VALUE! | 7807.679 | 0.000128079
4640 | 30.945 | 30.232 | 30.453 | 18.7549 | 19.0173 | 825.5 | 0.3952 | 30.54333 | 18.8861 | 0.2624 | 11.65723 | 1.965564 | #VALUE! | #VALUE! | #VALUE! | 0.0005823852 | #VALUE! | #VALUE! | 7826.71 | 0.0001277676
4645 | 30.918 | 30.205 | 30.451 | 18.7394 | 19.0044 | 825.3 | 0.3957 | 30.52467 | 18.8719 | 0.265 | 11.65277 | 1.96805 | #VALUE! | #VALUE! | #VALUE! | 0.0005817964 | #VALUE! | #VALUE! | 7827.813 | 0.0001277496
4650 | 30.939 | 30.226 | 30.472 | 18.7214 | 18.9811 | 825.3 | 0.395 | 30.54567 | 18.85125 | 0.2597 | 11.69442 | 1.964569 | #VALUE! | #VALUE! | #VALUE! | 0.0005826211 | #VALUE! | #VALUE! | 7799.934 | 0.0001282062
4655 | 30.938 | 30.2 | 30.446 | 18.7033 | 18.9656 | 825.3 | 0.3948 | 30.528 | 18.83445 | 0.2623 | 11.69355 | 1.963574 | #VALUE! | #VALUE! | #VALUE! | 0.0005828572 | #VALUE! | #VALUE! | 7800.512 | 0.0001281967
4660 | 30.934 | 30.172 | 30.418 | 18.6775 | 18.9449 | 826.7 | 0.3939 | 30.508 | 18.8112 | 0.2674 | 11.6968 | 1.959098 | #VALUE! | #VALUE! | #VALUE! | 0.0005839223 | #VALUE! | #VALUE! | 7811.573 | 0.0001280152
4665 | 30.908 | 30.17 | 30.392 | 18.6594 | 18.919 | 825 | 0.3948 | 30.49 | 18.7892 | 0.2596 | 11.7008 | 1.963574 | #VALUE! | #VALUE! | #VALUE! | 0.0005828572 | #VALUE! | #VALUE! | 7792.845 | 0.0001283228
4670 | 30.881 | 30.143 | 30.365 | 18.6362 | 18.8983 | 825.5 | 0.397 | 30.463 | 18.76725 | 0.2621 | 11.69575 | 1.974516 | #VALUE! | #VALUE! | #VALUE! | 0.0005802718 | #VALUE! | #VALUE! | 7800.935 | 0.0001281898
4675 | 30.877 | 30.139 | 30.41 | 18.6336 | 18.8931 | 826.4 | 0.3946 | 30.47533 | 18.76335 | 0.2595 | 11.71198 | 1.962579 | #VALUE! | #VALUE! | #VALUE! | 0.0005830935 | #VALUE! | #VALUE! | 7798.615 | 0.0001282279
4680 | 30.899 | 30.161 | 30.407 | 18.6232 | 18.8854 | 826.7 | 0.3944 | 30.489 | 18.7543 | 0.2622 | 11.7347 | 1.961585 | #VALUE! | #VALUE! | #VALUE! | 0.0005833301 | #VALUE! | #VALUE! | 7786.344 | 0.00012843
4685 | 30.92 | 30.182 | 30.428 | 18.6155 | 18.8802 | 826.6 | 0.3945 | 30.51 | 18.74785 | 0.2647 | 11.76215 | 1.962082 | #VALUE! | #VALUE! | #VALUE! | 0.0005832118 | #VALUE! | #VALUE! | 7767.233 | 0.000128746
4690 | 30.841 | 30.103 | 30.325 | 18.5845 | 18.8491 | 825.9 | 0.3945 | 30.423 | 18.7168 | 0.2646 | 11.7062 | 1.962082 | #VALUE! | #VALUE! | #VALUE! | 0.0005832118 | #VALUE! | #VALUE! | 7797.747 | 0.0001282422
4695 | 30.811 | 30.073 | 30.319 | 18.5587 | 18.8233 | 825.3 | 0.394 | 30.401 | 18.691 | 0.2646 | 11.71 | 1.959595 | #VALUE! | #VALUE! | #VALUE! | 0.0005838038 | #VALUE! | #VALUE! | 7789.554 | 0.0001283771
4700 | 30.782 | 30.02 | 30.266 | 18.5226 | 18.787 | 824.3 | 0.3941 | 30.356 | 18.6548 | 0.2644 | 11.7012 | 1.960093 | #VALUE! | #VALUE! | #VALUE! | 0.0005836853 | #VALUE! | #VALUE! | 7785.967 | 0.0001284362
4705 | 30.727 | 29.989 | 30.235 | 18.4864 | 18.7508 | 826 | 0.3956 | 30.317 | 18.6186 | 0.2644 | 11.6984 | 1.967553 | #VALUE! | #VALUE! | #VALUE! | 0.0005819141 | #VALUE! | #VALUE! | 7803.891 | 0.0001281412
4710 | 30.744 | 30.006 | 30.203 | 18.4477 | 18.7145 | 825.5 | 0.3951 | 30.31767 | 18.5811 | 0.2668 | 11.73657 | 1.965066 | #VALUE! | #VALUE! | #VALUE! | 0.0005825031 | #VALUE! | #VALUE! | 7773.805 | 0.0001286371
4715 | 30.666 | 29.952 | 30.198 | 18.4193 | 18.6835 | 826.1 | 0.3948 | 30.272 | 18.5514 | 0.2642 | 11.7206 | 1.963574 | #VALUE! | #VALUE! | #VALUE! | 0.0005828572 | #VALUE! | #VALUE! | 7790.053 | 0.0001283688
4720 | 30.637 | 29.923 | 30.169 | 18.3935 | 18.6628 | 824.5 | 0.3953 | 30.243 | 18.52815 | 0.2693 | 11.71485 | 1.966061 | #VALUE! | #VALUE! | #VALUE! | 0.0005822673 | #VALUE! | #VALUE! | 7778.781 | 0.0001285548
4725 | 30.68 | 29.941 | 30.187 | 18.3883 | 18.6524 | 826.1 | 0.396 | 30.26933 | 18.52035 | 0.2641 | 11.74898 | 1.969542 | #VALUE! | #VALUE! | #VALUE! | 0.0005814438 | #VALUE! | #VALUE! | 7771.234 | 0.0001286797
4730 | 30.65 | 29.911 | 30.182 | 18.3677 | 18.6317 | 826 | 0.395 | 30.24767 | 18.4997 | 0.264 | 11.74797 | 1.964569 | #VALUE! | #VALUE! | #VALUE! | 0.0005826211 | #VALUE! | #VALUE! | 7770.966 | 0.0001286841
4735 | 30.621 | 29.882 | 30.178 | 18.3522 | 18.611 | 824.6 | 0.3947 | 30.227 | 18.4816 | 0.2588 | 11.7454 | 1.963077 | #VALUE! | #VALUE! | #VALUE! | 0.0005829753 | #VALUE! | #VALUE! | 7759.49 | 0.0001288745
4740 | 30.592 | 29.878 | 30.124 | 18.3315 | 18.5878 | 824.6 | 0.3962 | 30.198 | 18.45965 | 0.2563 | 11.73835 | 1.970537 | #VALUE! | #VALUE! | #VALUE! | 0.000581209 | #VALUE! | #VALUE! | 7764.15 | 0.0001287971
4745 | 30.587 | 29.849 | 30.095 | 18.3134 | 18.5671 | 825.1 | 0.395 | 30.177 | 18.44025 | 0.2537 | 11.73675 | 1.964569 | #VALUE! | #VALUE! | #VALUE! | 0.0005826211 | #VALUE! | #VALUE! | 7769.917 | 0.0001287015
4750 | 30.559 | 29.796 | 30.092 | 18.2928 | 18.5463 | 825.9 | 0.397 | 30.149 | 18.41955 | 0.2535 | 11.72945 | 1.974516 | #VALUE! | #VALUE! | #VALUE! | 0.0005802718 | #VALUE! | #VALUE! | 7782.291 | 0.0001284969
4755 | 30.53 | 29.817 | 30.063 | 18.2721 | 18.5308 | 825.6 | 0.3969 | 30.13667 | 18.40145 | 0.2587 | 11.73522 | 1.974019 | #VALUE! | #VALUE! | #VALUE! | 0.0005803888 | #VALUE! | #VALUE! | 7775.641 | 0.0001286068
4760 | 30.528 | 29.79 | 30.036 | 18.267 | 18.5205 | 825.8 | 0.3954 | 30.118 | 18.39375 | 0.2535 | 11.72425 | 1.966558 | #VALUE! | #VALUE! | #VALUE! | 0.0005821495 | #VALUE! | #VALUE! | 7784.8 | 0.0001284555
4765 | 30.524 | 29.786 | 30.032 | 18.2437 | 18.4972 | 824.6 | 0.3967 | 30.114 | 18.37045 | 0.2535 | 11.74355 | 1.973024 | #VALUE! | #VALUE! | #VALUE! | 0.0005806228 | #VALUE! | #VALUE! | 7760.712 | 0.0001288542
4770 | 30.52 | 29.807 | 30.028 | 18.2308 | 18.4791 | 825.2 | 0.3949 | 30.11833 | 18.35495 | 0.2483 | 11.76338 | 1.964071 | #VALUE! | #VALUE! | #VALUE! | 0.0005827391 | #VALUE! | #VALUE! | 7753.265 | 0.0001289779
4775 | 30.542 | 29.804 | 30.05 | 18.2153 | 18.4661 | 824.8 | 0.3938 | 30.132 | 18.3407 | 0.2508 | 11.7913 | 1.958601 | #VALUE! | #VALUE! | #VALUE! | 0.000584041 | #VALUE! | #VALUE! | 7731.159 | 0.0001293467
4780 | 30.441 | 29.728 | 29.974 | 18.1947 | 18.4429 | 825.1 | 0.3949 | 30.04767 | 18.3188 | 0.2482 | 11.72887 | 1.964071 | #VALUE! | #VALUE! | #VALUE! | 0.0005827391 | #VALUE! | #VALUE! | 7775.139 | 0.0001286151
4785 | 30.438 | 29.7 | 29.971 | 18.1689 | 18.4196 | 826.3 | 0.3965 | 30.03633 | 18.29425 | 0.2507 | 11.74208 | 1.972029 | #VALUE! | #VALUE! | #VALUE! | 0.0005808571 | #VALUE! | #VALUE! | 7777.683 | 0.000128573
4790 | 30.435 | 29.697 | 29.943 | 18.1585 | 18.4014 | 824.5 | 0.3948 | 30.025 | 18.27995 | 0.2429 | 11.74505 | 1.963574 | #VALUE! | #VALUE! | #VALUE! | 0.0005828572 | #VALUE! | #VALUE! | 7758.78 | 0.0001288862
4795 | 30.432 | 29.67 | 29.916 | 18.1379 | 18.3782 | 826.4 | 0.3956 | 30.006 | 18.25805 | 0.2403 | 11.74795 | 1.967553 | #VALUE! | #VALUE! | #VALUE! | 0.0005819141 | #VALUE! | #VALUE! | 7774.74 | 0.0001286217
4800 | 30.405 | 29.667 | 29.913 | 18.125 | 18.3652 | 826.7 | 0.395 | 29.995 | 18.2451 | 0.2402 | 11.7499 | 1.964569 | #VALUE! | #VALUE! | #VALUE! | 0.0005826211 | #VALUE! | #VALUE! | 7776.271 | 0.0001285963
4805 | 30.4 | 29.686 | 29.883 | 18.1146 | 18.36 | 825.3 | 0.3951 | 29.98967 | 18.2373 | 0.2454 | 11.75237 | 1.965066 | #VALUE! | #VALUE! | #VALUE! | 0.0005825031 | #VALUE! | #VALUE! | 7761.473 | 0.0001288415
4810 | 30.396 | 29.657 | 29.879 | 18.1043 | 18.3497 | 825.8 | 0.3951 | 29.97733 | 18.227 | 0.2454 | 11.75033 | 1.965066 | #VALUE! | #VALUE! | #VALUE! | 0.0005825031 | #VALUE! | #VALUE! | 7767.519 | 0.0001287412
4815 | 30.39 | 29.628 | 29.874 | 18.0992 | 18.3445 | 825.2 | 0.3956 | 29.964 | 18.22185 | 0.2453 | 11.74215 | 1.967553 | #VALUE! | #VALUE! | #VALUE! | 0.0005819141 | #VALUE! | #VALUE! | 7767.285 | 0.0001287451
4820 | 30.407 | 29.669 | 29.891 | 18.094 | 18.3419 | 824.3 | 0.3959 | 29.989 | 18.21795 | 0.2479 | 11.77105 | 1.969045 | #VALUE! | #VALUE! | #VALUE! | 0.0005815613 | #VALUE! | #VALUE! | 7739.764 | 0.0001292029
4825 | 30.374 | 29.636 | 29.882 | 18.0888 | 18.3342 | 825.5 | 0.3945 | 29.964 | 18.2115 | 0.2454 | 11.7525 | 1.962082 | #VALUE! | #VALUE! | #VALUE! | 0.0005832118 | #VALUE! | #VALUE! | 7763.266 | 0.0001288118
4830 | 30.39 | 29.676 | 29.922 | 18.0811 | 18.329 | 825.6 | 0.3945 | 29.996 | 18.20505 | 0.2479 | 11.79095 | 1.962082 | #VALUE! | #VALUE! | #VALUE! | 0.0005832118 | #VALUE! | #VALUE! | 7738.887 | 0.0001292175
4835 | 30.407 | 29.669 | 29.915 | 18.0785 | 18.329 | 825.5 | 0.3957 | 29.997 | 18.20375 | 0.2505 | 11.79325 | 1.96805 | #VALUE! | #VALUE! | #VALUE! | 0.0005817964 | #VALUE! | #VALUE! | 7736.441 | 0.0001292584
4840 | 30.374 | 29.636 | 29.857 | 18.0656 | 18.3135 | 825.5 | 0.3955 | 29.95567 | 18.18955 | 0.2479 | 11.76612 | 1.967056 | #VALUE! | #VALUE! | #VALUE! | 0.0005820318 | #VALUE! | #VALUE! | 7754.282 | 0.000128961
4845 | 30.341 | 29.603 | 29.849 | 18.0501 | 18.2953 | 824.5 | 0.3949 | 29.931 | 18.1727 | 0.2452 | 11.7583 | 1.964071 | #VALUE! | #VALUE! | #VALUE! | 0.0005827391 | #VALUE! | #VALUE! | 7750.037 | 0.0001290316
4850 | 30.332 | 29.618 | 29.864 | 18.0398 | 18.285 | 824 | 0.3942 | 29.938 | 18.1624 | 0.2452 | 11.7756 | 1.96059 | #VALUE! | #VALUE! | #VALUE! | 0.0005835668 | #VALUE! | #VALUE! | 7733.958 | 0.0001292999
4855 | 30.323 | 29.561 | 29.807 | 18.0269 | 18.2695 | 825.8 | 0.3963 | 29.897 | 18.1482 | 0.2426 | 11.7488 | 1.971034 | #VALUE! | #VALUE! | #VALUE! | 0.0005810916 | #VALUE! | #VALUE! | 7768.533 | 0.0001287244
4860 | 30.364 | 29.626 | 29.872 | 18.0165 | 18.2643 | 825.3 | 0.3942 | 29.954 | 18.1404 | 0.2478 | 11.8136 | 1.96059 | #VALUE! | #VALUE! | #VALUE! | 0.0005835668 | #VALUE! | #VALUE! | 7721.243 | 0.0001295128
4865 | 30.331 | 29.568 | 29.839 | 18.0036 | 18.2514 | 824.5 | 0.3935 | 29.91267 | 18.1275 | 0.2478 | 11.78517 | 1.957108 | #VALUE! | #VALUE! | #VALUE! | 0.0005843971 | #VALUE! | #VALUE! | 7732.369 | 0.0001293265
4870 | 30.325 | 29.587 | 29.833 | 17.9856 | 18.2333 | 825.4 | 0.3953 | 29.915 | 18.10945 | 0.2477 | 11.80555 | 1.966061 | #VALUE! | #VALUE! | #VALUE! | 0.0005822673 | #VALUE! | #VALUE! | 7727.444 | 0.0001294089
4875 | 30.315 | 29.553 | 29.799 | 17.9727 | 18.2203 | 825.2 | 0.3943 | 29.889 | 18.0965 | 0.2476 | 11.7925 | 1.961087 | #VALUE! | #VALUE! | #VALUE! | 0.0005834484 | #VALUE! | #VALUE! | 7734.121 | 0.0001292972
4880 | 30.26 | 29.522 | 29.768 | 17.9597 | 18.2048 | 824.7 | 0.3963 | 29.85 | 18.08225 | 0.2451 | 11.76775 | 1.971034 | #VALUE! | #VALUE! | #VALUE! | 0.0005810916 | #VALUE! | #VALUE! | 7745.692 | 0.000129104
4885 | 30.229 | 29.54 | 29.737 | 17.9443 | 18.1918 | 827 | 0.3957 | 29.83533 | 18.06805 | 0.2475 | 11.76728 | 1.96805 | #VALUE! | #VALUE! | #VALUE! | 0.0005817964 | #VALUE! | #VALUE! | 7767.602 | 0.0001287399
4890 | 30.249 | 29.536 | 29.757 | 17.9339 | 18.1815 | 825.9 | 0.3974 | 29.84733 | 18.0577 | 0.2476 | 11.78963 | 1.976505 | #VALUE! | #VALUE! | #VALUE! | 0.0005798045 | #VALUE! | #VALUE! | 7742.564 | 0.0001291562
4895 | 30.27 | 29.508 | 29.754 | 17.9185 | 18.166 | 825.6 | 0.3949 | 29.844 | 18.04225 | 0.2475 | 11.80175 | 1.964071 | #VALUE! | #VALUE! | #VALUE! | 0.0005827391 | #VALUE! | #VALUE! | 7731.805 | 0.0001293359
4900 | 30.243 | 29.505 | 29.751 | 17.9133 | 18.1608 | 825.5 | 0.395 | 29.833 | 18.03705 | 0.2475 | 11.79595 | 1.964569 | #VALUE! | #VALUE! | #VALUE! | 0.0005826211 | #VALUE! | #VALUE! | 7734.67 | 0.000129288
4905 | 30.243 | 29.505 | 29.776 | 17.903 | 18.1504 | 826 | 0.3958 | 29.84133 | 18.0267 | 0.2474 | 11.81463 | 1.968548 | #VALUE! | #VALUE! | #VALUE! | 0.0005816788 | #VALUE! | #VALUE! | 7727.116 | 0.0001294144
4910 | 30.243 | 29.505 | 29.726 | 17.8875 | 18.1401 | 826.9 | 0.3937 | 29.82467 | 18.0138 | 0.2526 | 11.81087 | 1.958103 | #VALUE! | #VALUE! | #VALUE! | 0.0005841596 | #VALUE! | #VALUE! | 7738.002 | 0.0001292323
4915 | 30.244 | 29.482 | 29.728 | 17.8823 | 18.1297 | 825.8 | 0.3949 | 29.818 | 18.006 | 0.2474 | 11.812 | 1.964071 | #VALUE! | #VALUE! | #VALUE! | 0.0005827391 | #VALUE! | #VALUE! | 7726.967 | 0.0001294169
4920 | 30.222 | 29.509 | 29.73 | 17.8771 | 18.1246 | 824.9 | 0.3954 | 29.82033 | 18.00085 | 0.2475 | 11.81948 | 1.966558 | #VALUE! | #VALUE! | #VALUE! | 0.0005821495 | #VALUE! | #VALUE! | 7713.659 | 0.0001296402
4925 | 30.223 | 29.509 | 29.731 | 17.8668 | 18.1168 | 825.6 | 0.3951 | 29.821 | 17.9918 | 0.25 | 11.8292 | 1.965066 | #VALUE! | #VALUE! | #VALUE! | 0.0005825031 | #VALUE! | #VALUE! | 7713.863 | 0.0001296367
4930 | 30.226 | 29.463 | 29.709 | 17.8513 | 18.1039 | 825.3 | 0.3936 | 29.79933 | 17.9776 | 0.2526 | 11.82173 | 1.957606 | #VALUE! | #VALUE! | #VALUE! | 0.0005842784 | #VALUE! | #VALUE! | 7715.931 | 0.000129602
4935 | 30.178 | 29.464 | 29.686 | 17.8462 | 18.0935 | 826.1 | 0.3964 | 29.776 | 17.96985 | 0.2473 | 11.80615 | 1.971532 | #VALUE! | #VALUE! | #VALUE! | 0.0005809744 | #VALUE! | #VALUE! | 7733.605 | 0.0001293058
4940 | 30.181 | 29.442 | 29.664 | 17.8358 | 18.0884 | 826.4 | 0.3946 | 29.76233 | 17.9621 | 0.2526 | 11.80023 | 1.962579 | #VALUE! | #VALUE! | #VALUE! | 0.0005830935 | #VALUE! | #VALUE! | 7740.292 | 0.0001291941
4945 | 30.182 | 29.444 | 29.715 | 17.8436 | 18.0884 | 825.8 | 0.3949 | 29.78033 | 17.966 | 0.2448 | 11.81433 | 1.964071 | #VALUE! | #VALUE! | #VALUE! | 0.0005827391 | #VALUE! | #VALUE! | 7725.441 | 0.0001294424
4950 | 30.186 | 29.448 | 29.694 | 17.8436 | 18.0935 | 826.4 | 0.3945 | 29.776 | 17.96855 | 0.2499 | 11.80745 | 1.962082 | #VALUE! | #VALUE! | #VALUE! | 0.0005832118 | #VALUE! | #VALUE! | 7735.561 | 0.0001292731
4955 | 30.214 | 29.501 | 29.722 | 17.8488 | 18.0987 | 827.1 | 0.3948 | 29.81233 | 17.97375 | 0.2499 | 11.83858 | 1.963574 | #VALUE! | #VALUE! | #VALUE! | 0.0005828572 | #VALUE! | #VALUE! | 7721.753 | 0.0001295043
4960 | 30.242 | 29.504 | 29.701 | 17.8591 | 18.1065 | 825.4 | 0.3952 | 29.81567 | 17.9828 | 0.2474 | 11.83287 | 1.965564 | #VALUE! | #VALUE! | #VALUE! | 0.0005823852 | #VALUE! | #VALUE! | 7709.605 | 0.0001297083
4965 | 30.221 | 29.483 | 29.729 | 17.8642 | 18.1116 | 825.6 | 0.3946 | 29.811 | 17.9879 | 0.2474 | 11.8231 | 1.962579 | #VALUE! | #VALUE! | #VALUE! | 0.0005830935 | #VALUE! | #VALUE! | 7717.843 | 0.0001295699
4970 | 30.225 | 29.462 | 29.733 | 17.8617 | 18.1116 | 826.3 | 0.3958 | 29.80667 | 17.98665 | 0.2499 | 11.82002 | 1.968548 | #VALUE! | #VALUE! | #VALUE! | 0.0005816788 | #VALUE! | #VALUE! | 7726.402 | 0.0001294263
4975 | 30.206 | 29.468 | 29.714 | 17.8488 | 18.1013 | 825.6 | 0.3936 | 29.796 | 17.97505 | 0.2525 | 11.82095 | 1.957606 | #VALUE! | #VALUE! | #VALUE! | 0.0005842784 | #VALUE! | #VALUE! | 7719.247 | 0.0001295463
4980 | 30.235 | 29.497 | 29.719 | 17.841 | 18.0961 | 825.1 | 0.3951 | 29.817 | 17.96855 | 0.2551 | 11.84845 | 1.965066 | #VALUE! | #VALUE! | #VALUE! | 0.0005825031 | #VALUE! | #VALUE! | 7696.667 | 0.0001299264
4985 | 30.217 | 29.479 | 29.701 | 17.8358 | 18.0884 | 826.4 | 0.3936 | 29.799 | 17.9621 | 0.2526 | 11.8369 | 1.957606 | #VALUE! | #VALUE! | #VALUE! | 0.0005842784 | #VALUE! | #VALUE! | 7716.315 | 0.0001295955
4990 | 30.251 | 29.537 | 29.783 | 17.8462 | 18.1013 | 827 | 0.3935 | 29.857 | 17.97375 | 0.2551 | 11.88325 | 1.957108 | #VALUE! | #VALUE! | #VALUE! | 0.0005843971 | #VALUE! | #VALUE! | 7691.799 | 0.0001300086
4995 | 30.257 | 29.519 | 29.74 | 17.8462 | 18.1039 | 826.7 | 0.3937 | 29.83867 | 17.97505 | 0.2577 | 11.86362 | 1.958103 | #VALUE! | #VALUE! | #VALUE! | 0.0005841596 | #VALUE! | #VALUE! | 7701.733 | 0.0001298409
5000 | 30.242 | 29.504 | 29.775 | 17.8565 | 18.1168 | 826.3 | 0.3948 | 29.84033 | 17.98665 | 0.2603 | 11.85368 | 1.963574 | #VALUE! | #VALUE! | #VALUE! | 0.0005828572 | #VALUE! | #VALUE! | 7704.458 | 0.000129795
5005 | 30.255 | 29.517 | 29.763 | 17.8617 | 18.122 | 826.5 | 0.3959 | 29.845 | 17.99185 | 0.2603 | 11.85315 | 1.969045 | #VALUE! | #VALUE! | #VALUE! | 0.0005815613 | #VALUE! | #VALUE! | 7706.669 | 0.0001297577
5010 | 30.242 | 29.479 | 29.75 | 17.8694 | 18.1349 | 826 | 0.3959 | 29.82367 | 18.00215 | 0.2655 | 11.82152 | 1.969045 | #VALUE! | #VALUE! | #VALUE! | 0.0005815613 | #VALUE! | #VALUE! | 7722.617 | 0.0001294898
5015 | 30.23 | 29.492 | 29.738 | 17.872 | 18.1349 | 827 | 0.3955 | 29.82 | 18.00345 | 0.2629 | 11.81655 | 1.967056 | #VALUE! | #VALUE! | #VALUE! | 0.0005820318 | #VALUE! | #VALUE! | 7735.216 | 0.0001292789
5020 | 30.245 | 29.483 | 29.729 | 17.8746 | 18.1375 | 826.4 | 0.3952 | 29.819 | 18.00605 | 0.2629 | 11.81295 | 1.965564 | #VALUE! | #VALUE! | #VALUE! | 0.0005823852 | #VALUE! | #VALUE! | 7731.96 | 0.0001293333
5025 | 30.213 | 29.475 | 29.721 | 17.8823 | 18.1453 | 826.2 | 0.3965 | 29.803 | 18.0138 | 0.263 | 11.7892 | 1.972029 | #VALUE! | #VALUE! | #VALUE! | 0.0005808571 | #VALUE! | #VALUE! | 7745.661 | 0.0001291045
5030 | 30.23 | 29.516 | 29.762 | 17.8926 | 18.1582 | 825.6 | 0.3957 | 29.836 | 18.0254 | 0.2656 | 11.8106 | 1.96805 | #VALUE! | #VALUE! | #VALUE! | 0.0005817964 | #VALUE! | #VALUE! | 7726.012 | 0.0001294329
5035 | 30.249 | 29.536 | 29.757 | 17.8901 | 18.1634 | 825.7 | 0.395 | 29.84733 | 18.02675 | 0.2733 | 11.82058 | 1.964569 | #VALUE! | #VALUE! | #VALUE! | 0.0005826211 | #VALUE! | #VALUE! | 7720.422 | 0.0001295266
5040 | 30.293 | 29.531 | 29.777 | 17.903 | 18.1789 | 824.6 | 0.3944 | 29.867 | 18.04095 | 0.2759 | 11.82605 | 1.961585 | #VALUE! | #VALUE! | #VALUE! | 0.0005833301 | #VALUE! | #VALUE! | 7706.572 | 0.0001297594
5045 | 30.341 | 29.578 | 29.848 | 17.9185 | 18.1996 | 826.3 | 0.3936 | 29.92233 | 18.05905 | 0.2811 | 11.86328 | 1.957606 | #VALUE! | #VALUE! | #VALUE! | 0.0005842784 | #VALUE! | #VALUE! | 7698.223 | 0.0001299001
5050 | 30.339 | 29.6 | 29.846 | 17.9262 | 18.2074 | 828.1 | 0.3941 | 29.92833 | 18.0668 | 0.2812 | 11.86153 | 1.960093 | #VALUE! | #VALUE! | #VALUE! | 0.0005836853 | #VALUE! | #VALUE! | 7716.131 | 0.0001295986
5055 | 30.337 | 29.623 | 29.844 | 17.9443 | 18.2307 | 827.4 | 0.3944 | 29.93467 | 18.0875 | 0.2864 | 11.84717 | 1.961585 | #VALUE! | #VALUE! | #VALUE! | 0.0005833301 | #VALUE! | #VALUE! | 7718.958 | 0.0001295512
5060 | 30.339 | 29.6 | 29.846 | 17.9494 | 18.241 | 826.6 | 0.3939 | 29.92833 | 18.0952 | 0.2916 | 11.83313 | 1.959098 | #VALUE! | #VALUE! | #VALUE! | 0.0005839223 | #VALUE! | #VALUE! | 7720.64 | 0.0001295229
5065 | 30.34 | 29.626 | 29.847 | 17.9701 | 18.2617 | 826.2 | 0.395 | 29.93767 | 18.1159 | 0.2916 | 11.82177 | 1.964569 | #VALUE! | #VALUE! | #VALUE! | 0.0005826211 | #VALUE! | #VALUE! | 7724.323 | 0.0001294612
5070 | 30.393 | 29.655 | 29.925 | 17.9907 | 18.2876 | 825 | 0.3959 | 29.991 | 18.13915 | 0.2969 | 11.85185 | 1.969045 | #VALUE! | #VALUE! | #VALUE! | 0.0005815613 | #VALUE! | #VALUE! | 7693.526 | 0.0001299794
5075 | 30.444 | 29.657 | 29.927 | 18.014 | 18.3161 | 827 | 0.3938 | 30.00933 | 18.16505 | 0.3021 | 11.84428 | 1.958601 | #VALUE! | #VALUE! | #VALUE! | 0.000584041 | #VALUE! | #VALUE! | 7717.104 | 0.0001295823
5080 | 30.402 | 29.664 | 29.934 | 18.0269 | 18.3393 | 827.1 | 0.3937 | 30 | 18.1831 | 0.3124 | 11.8169 | 1.958103 | #VALUE! | #VALUE! | #VALUE! | 0.0005841596 | #VALUE! | #VALUE! | 7735.922 | 0.0001292671
5085 | 30.431 | 29.669 | 29.939 | 18.045 | 18.36 | 826.4 | 0.3927 | 30.013 | 18.2025 | 0.315 | 11.8105 | 1.95313 | #VALUE! | #VALUE! | #VALUE! | 0.0005853494 | #VALUE! | #VALUE! | 7733.564 | 0.0001293065
5090 | 30.437 | 29.699 | 29.945 | 18.0604 | 18.3782 | 826.3 | 0.3943 | 30.027 | 18.2193 | 0.3178 | 11.8077 | 1.961087 | #VALUE! | #VALUE! | #VALUE! | 0.0005834484 | #VALUE! | #VALUE! | 7734.461 | 0.0001292915
5095 | 30.471 | 29.708 | 30.003 | 18.0785 | 18.4014 | 827.3 | 0.3923 | 30.06067 | 18.23995 | 0.3229 | 11.82072 | 1.95114 | #VALUE! | #VALUE! | #VALUE! | 0.0005858268 | #VALUE! | #VALUE! | 7735.295 | 0.0001292776
5100 | 30.507 | 29.769 | 30.015 | 18.1095 | 18.4325 | 829.7 | 0.3942 | 30.097 | 18.271 | 0.323 | 11.826 | 1.96059 | #VALUE! | #VALUE! | #VALUE! | 0.0005835668 | #VALUE! | #VALUE! | 7754.269 | 0.0001289612
5105 | 30.57 | 29.807 | 30.102 | 18.1276 | 18.461 | 827.9 | 0.3923 | 30.15967 | 18.2943 | 0.3334 | 11.86537 | 1.95114 | #VALUE! | #VALUE! | #VALUE! | 0.0005858268 | #VALUE! | #VALUE! | 7711.775 | 0.0001296718
5110 | 30.61 | 29.848 | 30.118 | 18.1534 | 18.4946 | 824.7 | 0.3915 | 30.192 | 18.324 | 0.3412 | 11.868 | 1.947161 | #VALUE! | #VALUE! | #VALUE! | 0.0005867843 | #VALUE! | #VALUE! | 7680.263 | 0.0001302039
5115 | 30.578 | 29.815 | 30.111 | 18.174 | 18.5127 | 827.4 | 0.3937 | 30.168 | 18.34335 | 0.3387 | 11.82465 | 1.958103 | #VALUE! | #VALUE! | #VALUE! | 0.0005841596 | #VALUE! | #VALUE! | 7733.656 | 0.0001293049
5120 | 30.6 | 29.862 | 30.108 | 18.2024 | 18.5489 | 828.8 | 0.3934 | 30.19 | 18.37565 | 0.3465 | 11.81435 | 1.956611 | #VALUE! | #VALUE! | #VALUE! | 0.000584516 | #VALUE! | #VALUE! | 7753.496 | 0.0001289741
5125 | 30.645 | 29.882 | 30.128 | 18.236 | 18.5903 | 826.5 | 0.3923 | 30.21833 | 18.41315 | 0.3543 | 11.80518 | 1.95114 | #VALUE! | #VALUE! | #VALUE! | 0.0005858268 | #VALUE! | #VALUE! | 7737.983 | 0.0001292326
5130 | 30.622 | 29.884 | 30.155 | 18.2721 | 18.6266 | 827.3 | 0.395 | 30.22033 | 18.44935 | 0.3545 | 11.77098 | 1.964569 | #VALUE! | #VALUE! | #VALUE! | 0.0005826211 | #VALUE! | #VALUE! | 7767.977 | 0.0001287336
5135 | 30.675 | 29.937 | 30.232 | 18.2979 | 18.6628 | 827.3 | 0.3946 | 30.28133 | 18.48035 | 0.3649 | 11.80098 | 1.962579 | #VALUE! | #VALUE! | #VALUE! | 0.0005830935 | #VALUE! | #VALUE! | 7748.229 | 0.0001290617
5140 | 30.68 | 29.942 | 30.237 | 18.3315 | 18.7042 | 827.9 | 0.3942 | 30.28633 | 18.51785 | 0.3727 | 11.76848 | 1.96059 | #VALUE! | #VALUE! | #VALUE! | 0.0005835668 | #VALUE! | #VALUE! | 7775.262 | 0.000128613
5145 | 30.691 | 29.977 | 30.248 | 18.3599 | 18.7404 | 827.5 | 0.3951 | 30.30533 | 18.55015 | 0.3805 | 11.75518 | 1.965066 | #VALUE! | #VALUE! | #VALUE! | 0.0005825031 | #VALUE! | #VALUE! | 7780.298 | 0.0001285298
5150 | 30.778 | 30.04 | 30.359 | 18.4064 | 18.7896 | 827.6 | 0.3946 | 30.39233 | 18.598 | 0.3832 | 11.79433 | 1.962579 | #VALUE! | #VALUE! | #VALUE! | 0.0005830935 | #VALUE! | #VALUE! | 7755.409 | 0.0001289423
5155 | 30.867 | 30.104 | 30.399 | 18.4632 | 18.8569 | 826 | 0.3941 | 30.45667 | 18.66005 | 0.3937 | 11.79662 | 1.960093 | #VALUE! | #VALUE! | #VALUE! | 0.0005836853 | #VALUE! | #VALUE! | 7738.918 | 0.000129217
5160 | 30.934 | 30.172 | 30.467 | 18.5174 | 18.919 | 828.2 | 0.3925 | 30.52433 | 18.7182 | 0.4016 | 11.80613 | 1.952135 | #VALUE! | #VALUE! | #VALUE! | 0.000585588 | #VALUE! | #VALUE! | 7753.275 | 0.0001289778
5165 | 31.006 | 30.243 | 30.539 | 18.5587 | 18.9708 | 827.8 | 0.3922 | 30.596 | 18.76475 | 0.4121 | 11.83125 | 1.950643 | #VALUE! | #VALUE! | #VALUE! | 0.0005859463 | #VALUE! | #VALUE! | 7733.079 | 0.0001293146
5170 | 31.029 | 30.267 | 30.586 | 18.6207 | 19.0303 | 829.3 | 0.3927 | 30.62733 | 18.8255 | 0.4096 | 11.80183 | 1.95313 | #VALUE! | #VALUE! | #VALUE! | 0.0005853494 | #VALUE! | #VALUE! | 7766.401 | 0.0001287598
5175 | 31.03 | 30.267 | 30.587 | 18.6491 | 19.0665 | 826.2 | 0.3944 | 30.628 | 18.8578 | 0.4174 | 11.7702 | 1.961585 | #VALUE! | #VALUE! | #VALUE! | 0.0005833301 | #VALUE! | #VALUE! | 7758.165 | 0.0001288965
5180 | 31.057 | 30.295 | 30.639 | 18.6904 | 19.1105 | 827.1 | 0.393 | 30.66367 | 18.90045 | 0.4201 | 11.76322 | 1.954622 | #VALUE! | #VALUE! | #VALUE! | 0.0005849919 | #VALUE! | #VALUE! | 7771.226 | 0.0001286798
5185 | 31.112 | 30.35 | 30.645 | 18.7343 | 19.1623 | 826.3 | 0.3918 | 30.70233 | 18.9483 | 0.428 | 11.75403 | 1.948653 | #VALUE! | #VALUE! | #VALUE! | 0.0005864248 | #VALUE! | #VALUE! | 7769.776 | 0.0001287038
5190 | 31.12 | 30.357 | 30.653 | 18.7704 | 19.2063 | 827.4 | 0.3946 | 30.71 | 18.98835 | 0.4359 | 11.72165 | 1.962579 | #VALUE! | #VALUE! | #VALUE! | 0.0005830935 | #VALUE! | #VALUE! | 7801.613 | 0.0001281786
5195 | 31.156 | 30.394 | 30.714 | 18.8246 | 19.2606 | 826.5 | 0.3941 | 30.75467 | 19.0426 | 0.436 | 11.71207 | 1.960093 | #VALUE! | #VALUE! | #VALUE! | 0.0005836853 | #VALUE! | #VALUE! | 7799.504 | 0.0001282133
5200 | 31.268 | 30.481 | 30.801 | 18.8995 | 19.3305 | 828.2 | 0.3935 | 30.85 | 19.115 | 0.431 | 11.735 | 1.957108 | #VALUE! | #VALUE! | #VALUE! | 0.0005843971 | #VALUE! | #VALUE! | 7800.272 | 0.0001282007
5205 | 31.302 | 30.515 | 30.834 | 18.946 | 19.3926 | 829.1 | 0.3965 | 30.88367 | 19.1693 | 0.4466 | 11.71437 | 1.972029 | #VALUE! | #VALUE! | #VALUE! | 0.0005808571 | #VALUE! | #VALUE! | 7822.503 | 0.0001278363
5210 | 31.354 | 30.591 | 30.96 | 19.0209 | 19.478 | 825.2 | 0.392 | 30.96833 | 19.24945 | 0.4571 | 11.71888 | 1.949648 | #VALUE! | #VALUE! | #VALUE! | 0.0005861854 | #VALUE! | #VALUE! | 7782.706 | 0.00012849
5215 | 31.405 | 30.642 | 30.962 | 19.0674 | 19.5298 | 827.1 | 0.3937 | 31.003 | 19.2986 | 0.4624 | 11.7044 | 1.958103 | #VALUE! | #VALUE! | #VALUE! | 0.0005841596 | #VALUE! | #VALUE! | 7810.278 | 0.0001280364
5220 | 31.477 | 30.715 | 31.034 | 19.1113 | 19.5686 | 827.2 | 0.3935 | 31.07533 | 19.33995 | 0.4573 | 11.73538 | 1.957108 | #VALUE! | #VALUE! | #VALUE! | 0.0005843971 | #VALUE! | #VALUE! | 7790.6 | 0.0001283598
5225 | 31.492 | 30.729 | 31.049 | 19.15 | 19.6048 | 827.1 | 0.3929 | 31.09 | 19.3774 | 0.4548 | 11.7126 | 1.954124 | #VALUE! | #VALUE! | #VALUE! | 0.000585111 | #VALUE! | #VALUE! | 7804.81 | 0.0001281261
5230 | 31.58 | 30.817 | 31.137 | 19.2223 | 19.6696 | 826 | 0.3918 | 31.178 | 19.44595 | 0.4473 | 11.73205 | 1.948653 | #VALUE! | #VALUE! | #VALUE! | 0.0005864248 | #VALUE! | #VALUE! | 7781.508 | 0.0001285098
5235 | 31.618 | 30.855 | 31.175 | 19.2791 | 19.7265 | 827 | 0.3931 | 31.216 | 19.5028 | 0.4474 | 11.7132 | 1.955119 | #VALUE! | #VALUE! | #VALUE! | 0.0005848728 | #VALUE! | #VALUE! | 7803.467 | 0.0001281482
5240 | 31.626 | 30.913 | 31.208 | 19.3075 | 19.7679 | 828.2 | 0.3918 | 31.249 | 19.5377 | 0.4604 | 11.7113 | 1.948653 | #VALUE! | #VALUE! | #VALUE! | 0.0005864248 | #VALUE! | #VALUE! | 7816.058 | 0.0001279417
5245 | 31.732 | 30.945 | 31.289 | 19.3566 | 19.8093 | 828.8 | 0.3912 | 31.322 | 19.58295 | 0.4527 | 11.73905 | 1.945669 | #VALUE! | #VALUE! | #VALUE! | 0.0005871442 | #VALUE! | #VALUE! | 7803.23 | 0.0001281521
5250 | 31.762 | 30.975 | 31.294 | 19.4082 | 19.8637 | 828.7 | 0.3907 | 31.34367 | 19.63595 | 0.4555 | 11.70772 | 1.943182 | #VALUE! | #VALUE! | #VALUE! | 0.0005877453 | #VALUE! | #VALUE! | 7823.17 | 0.0001278254
5255 | 31.79 | 31.027 | 31.372 | 19.4573 | 19.9206 | 827.4 | 0.3916 | 31.39633 | 19.68895 | 0.4633 | 11.70738 | 1.947659 | #VALUE! | #VALUE! | #VALUE! | 0.0005866644 | #VALUE! | #VALUE! | 7811.12 | 0.0001280226
5260 | 31.843 | 31.056 | 31.425 | 19.5193 | 19.9853 | 825.6 | 0.3929 | 31.44133 | 19.7523 | 0.466 | 11.68903 | 1.954124 | #VALUE! | #VALUE! | #VALUE! | 0.000585111 | #VALUE! | #VALUE! | 7806.363 | 0.0001281006
5265 | 31.896 | 31.109 | 31.478 | 19.5864 | 20.063 | 829.6 | 0.3927 | 31.49433 | 19.8247 | 0.4766 | 11.66963 | 1.95313 | #VALUE! | #VALUE! | #VALUE! | 0.0005853494 | #VALUE! | #VALUE! | 7857.225 | 0.0001272714
5270 | 31.978 | 31.191 | 31.535 | 19.651 | 20.1381 | 829.9 | 0.3915 | 31.568 | 19.89455 | 0.4871 | 11.67345 | 1.947161 | #VALUE! | #VALUE! | #VALUE! | 0.0005867843 | #VALUE! | #VALUE! | 7857.496 | 0.000127267
5275 | 32.013 | 31.226 | 31.62 | 19.6897 | 20.1924 | 829.4 | 0.3921 | 31.61967 | 19.94105 | 0.5027 | 11.67862 | 1.950145 | #VALUE! | #VALUE! | #VALUE! | 0.0005860658 | #VALUE! | #VALUE! | 7849.288 | 0.0001274001
5280 | 32 | 31.262 | 31.631 | 19.7284 | 20.2468 | 829.6 | 0.3919 | 31.631 | 19.9876 | 0.5184 | 11.6434 | 1.949151 | #VALUE! | #VALUE! | #VALUE! | 0.0005863051 | #VALUE! | #VALUE! | 7874.928 | 0.0001269853
5285 | 31.923 | 31.111 | 31.505 | 19.558 | 20.1303 | 829 | 0.3917 | 31.513 | 19.84415 | 0.5723 | 11.66885 | 1.948156 | #VALUE! | #VALUE! | #VALUE! | 0.0005865446 | #VALUE! | #VALUE! | 7852.069 | 0.000127355
5290 | 31.82 | 31.107 | 31.476 | 19.5373 | 20.0708 | 829.1 | 0.3943 | 31.46767 | 19.80405 | 0.5335 | 11.66362 | 1.961087 | #VALUE! | #VALUE! | #VALUE! | 0.0005834484 | #VALUE! | #VALUE! | 7856.54 | 0.0001272825
5295 | 31.914 | 31.177 | 31.545 | 19.6303 | 20.1432 | 829.5 | 0.3936 | 31.54533 | 19.88675 | 0.5129 | 11.65858 | 1.957606 | #VALUE! | #VALUE! | #VALUE! | 0.0005842784 | #VALUE! | #VALUE! | 7863.724 | 0.0001271662
5300 | 31.976 | 31.189 | 31.558 | 19.7078 | 20.2235 | 830.7 | 0.3946 | 31.57433 | 19.96565 | 0.5157 | 11.60868 | 1.962579 | #VALUE! | #VALUE! | #VALUE! | 0.0005830935 | #VALUE! | #VALUE! | 7908.951 | 0.000126439
5305 | 32.042 | 31.28 | 31.599 | 19.7723 | 20.2986 | 829.2 | 0.397 | 31.64033 | 20.03545 | 0.5263 | 11.60488 | 1.974516 | #VALUE! | #VALUE! | #VALUE! | 0.0005802718 | #VALUE! | #VALUE! | 7897.255 | 0.0001266263
5310 | 32.09 | 31.352 | 31.746 | 19.8395 | 20.371 | 829.3 | 0.394 | 31.72933 | 20.10525 | 0.5315 | 11.62408 | 1.959595 | #VALUE! | #VALUE! | #VALUE! | 0.0005838038 | #VALUE! | #VALUE! | 7885.161 | 0.0001268205
5320 | 34.762 | 34.024 | 34.344 | 18.3348 | 18.8424 | 818.9 | 0.2372 | 34.37667 | 18.5886 | 0.5076 | 15.78807 | 1.179736 | #VALUE! | #VALUE! | #VALUE! | 0.0008761372 | #VALUE! | #VALUE! | 5732.705 | 0.0001744377
5325 | 35.537 | 34.799 | 35.094 | 18.6885 | 19.3212 | 817.8 | 0.2362 | 35.14333 | 19.00485 | 0.6327 | 16.13848 | 1.174762 | #VALUE! | #VALUE! | #VALUE! | 0.0008791034 | #VALUE! | #VALUE! | 5600.696 | 0.0001785492
5330 | 36.078 | 35.316 | 35.66 | 19.1507 | 19.7923 | 819.1 | 0.2361 | 35.68467 | 19.4715 | 0.6416 | 16.21317 | 1.174265 | #VALUE! | #VALUE! | #VALUE! | 0.0008794013 | #VALUE! | #VALUE! | 5583.76 | 0.0001790908
5335 | 36.456 | 35.693 | 36.087 | 19.5871 | 20.2479 | 821.6 | 0.2368 | 36.07867 | 19.9175 | 0.6608 | 16.16117 | 1.177747 | #VALUE! | #VALUE! | #VALUE! | 0.000877321 | #VALUE! | #VALUE! | 5618.823 | 0.0001779732
5340 | 36.876 | 36.114 | 36.434 | 19.9875 | 20.657 | 820.9 | 0.2364 | 36.47467 | 20.32225 | 0.6695 | 16.15242 | 1.175757 | #VALUE! | #VALUE! | #VALUE! | 0.0008785084 | #VALUE! | #VALUE! | 5617.077 | 0.0001780285
5345 | 37.172 | 36.434 | 36.754 | 20.331 | 21.0013 | 821.9 | 0.2357 | 36.78667 | 20.66615 | 0.6703 | 16.12052 | 1.172276 | #VALUE! | #VALUE! | #VALUE! | 0.000880595 | #VALUE! | #VALUE! | 5635.049 | 0.0001774608
5350 | 37.545 | 36.782 | 37.127 | 20.6978 | 21.3613 | 824.1 | 0.2343 | 37.15133 | 21.02955 | 0.6635 | 16.12178 | 1.165313 | #VALUE! | #VALUE! | #VALUE! | 0.0008848019 | #VALUE! | #VALUE! | 5649.688 | 0.0001770009
5355 | 37.851 | 37.113 | 37.457 | 21.0232 | 21.685 | 824.8 | 0.2358 | 37.47367 | 21.3541 | 0.6618 | 16.11957 | 1.172773 | #VALUE! | #VALUE! | #VALUE! | 0.0008802962 | #VALUE! | #VALUE! | 5655.265 | 0.0001768264
5360 | 38.091 | 37.353 | 37.697 | 21.2867 | 21.9698 | 823.6 | 0.2349 | 37.71367 | 21.62825 | 0.6831 | 16.08542 | 1.168297 | #VALUE! | #VALUE! | #VALUE! | 0.0008829934 | #VALUE! | #VALUE! | 5659.026 | 0.0001767089
5365 | 38.344 | 37.581 | 37.975 | 21.5502 | 22.2288 | 824.1 | 0.2351 | 37.96667 | 21.8895 | 0.6786 | 16.07717 | 1.169291 | #VALUE! | #VALUE! | #VALUE! | 0.0008823924 | #VALUE! | #VALUE! | 5665.367 | 0.0001765111
5370 | 38.584 | 37.821 | 38.19 | 21.8138 | 22.4982 | 825.9 | 0.2353 | 38.19833 | 22.156 | 0.6844 | 16.04233 | 1.170286 | #VALUE! | #VALUE! | #VALUE! | 0.0008817924 | #VALUE! | #VALUE! | 5690.069 | 0.0001757448
5375 | 38.91 | 38.172 | 38.516 | 22.1445 | 22.8168 | 829.2 | 0.2345 | 38.53267 | 22.48065 | 0.6723 | 16.05202 | 1.166307 | #VALUE! | #VALUE! | #VALUE! | 0.0008841981 | #VALUE! | #VALUE! | 5709.359 | 0.000175151
5380 | 39.101 | 38.388 | 38.707 | 22.3513 | 23.0525 | 826.5 | 0.2348 | 38.732 | 22.7019 | 0.7012 | 16.0301 | 1.167799 | #VALUE! | #VALUE! | #VALUE! | 0.0008832942 | #VALUE! | #VALUE! | 5698.549 | 0.0001754833
5385 | 39.427 | 38.664 | 38.984 | 22.651 | 23.3426 | 828.4 | 0.2347 | 39.025 | 22.9968 | 0.6916 | 16.0282 | 1.167302 | #VALUE! | #VALUE! | #VALUE! | 0.0008835953 | #VALUE! | #VALUE! | 5712.326 | 0.00017506
5390 | 39.618 | 38.88 | 39.225 | 22.8242 | 23.5318 | 827.9 | 0.2344 | 39.241 | 23.178 | 0.7076 | 16.063 | 1.16581 | #VALUE! | #VALUE! | #VALUE! | 0.0008844999 | #VALUE! | #VALUE! | 5696.51 | 0.0001755461
5395 | 39.817 | 39.079 | 39.473 | 23.0335 | 23.726 | 829.6 | 0.2335 | 39.45633 | 23.37975 | 0.6925 | 16.07658 | 1.161334 | #VALUE! | #VALUE! | #VALUE! | 0.0008872262 | #VALUE! | #VALUE! | 5703.384 | 0.0001753345
5400 | 40.028 | 39.265 | 39.56 | 23.186 | 23.8893 | 829.4 | 0.2331 | 39.61767 | 23.53765 | 0.7033 | 16.08002 | 1.159344 | #VALUE! | #VALUE! | #VALUE! | 0.000888444 | #VALUE! | #VALUE! | 5700.792 | 0.0001754142
5405 | 40.199 | 39.436 | 39.855 | 23.4031 | 24.1043 | 830.1 | 0.2348 | 39.83 | 23.7537 | 0.7012 | 16.0763 | 1.167799 | #VALUE! | #VALUE! | #VALUE! | 0.0008832942 | #VALUE! | #VALUE! | 5706.922 | 0.0001752258
5410 | 40.326 | 39.563 | 39.932 | 23.5246 | 24.2287 | 830.3 | 0.2344 | 39.94033 | 23.87665 | 0.7041 | 16.06368 | 1.16581 | #VALUE! | #VALUE! | #VALUE! | 0.0008844999 | #VALUE! | #VALUE! | 5712.781 | 0.0001750461
5415 | 40.46 | 39.697 | 40.091 | 23.6719 | 24.3738 | 829.8 | 0.234 | 40.08267 | 24.02285 | 0.7019 | 16.05982 | 1.163821 | #VALUE! | #VALUE! | #VALUE! | 0.0008857093 | #VALUE! | #VALUE! | 5710.715 | 0.0001751094
5420 | 40.625 | 39.838 | 40.256 | 23.8141 | 24.5215 | 830.9 | 0.2344 | 40.23967 | 24.1678 | 0.7074 | 16.07187 | 1.16581 | #VALUE! | #VALUE! | #VALUE! | 0.0008844999 | #VALUE! | #VALUE! | 5713.998 | 0.0001750088
5425 | 40.82 | 40.057 | 40.402 | 23.9795 | 24.6951 | 832.1 | 0.2345 | 40.42633 | 24.3373 | 0.7156 | 16.08903 | 1.166307 | #VALUE! | #VALUE! | #VALUE! | 0.0008841981 | #VALUE! | #VALUE! | 5716.145 | 0.0001749431
5430 | 40.968 | 40.229 | 40.574 | 24.101 | 24.8117 | 832.7 | 0.2329 | 40.59033 | 24.45635 | 0.7107 | 16.13398 | 1.15835 | #VALUE! | #VALUE! | #VALUE! | 0.0008890543 | #VALUE! | #VALUE! | 5704.329 | 0.0001753054
5435 | 41.095 | 40.332 | 40.75 | 24.2277 | 24.9361 | 835.4 | 0.2338 | 40.72567 | 24.5819 | 0.7084 | 16.14377 | 1.162826 | #VALUE! | #VALUE! | #VALUE! | 0.0008863154 | #VALUE! | #VALUE! | 5719.357 | 0.0001748448
5440 | 41.271 | 40.508 | 40.852 | 24.3492 | 25.0605 | 833.6 | 0.233 | 40.877 | 24.70485 | 0.7113 | 16.17215 | 1.158847 | #VALUE! | #VALUE! | #VALUE! | 0.000888749 | #VALUE! | #VALUE! | 5697.018 | 0.0001755304
5445 | 41.4 | 40.637 | 41.08 | 24.5017 | 25.2264 | 835.2 | 0.2334 | 41.039 | 24.86405 | 0.7247 | 16.17495 | 1.160836 | #VALUE! | #VALUE! | #VALUE! | 0.0008875303 | #VALUE! | #VALUE! | 5706.965 | 0.0001752245
5450 | 41.553 | 40.765 | 41.159 | 24.5974 | 25.3274 | 835 | 0.2322 | 41.159 | 24.9624 | 0.73 | 16.1966 | 1.154868 | #VALUE! | #VALUE! | #VALUE! | 0.0008911978 | #VALUE! | #VALUE! | 5697.971 | 0.0001755011
5455 | 41.682 | 40.894 | 41.288 | 24.693 | 25.4337 | 834.6 | 0.2316 | 41.288 | 25.06335 | 0.7407 | 16.22465 | 1.151884 | #VALUE! | #VALUE! | #VALUE! | 0.0008930444 | #VALUE! | #VALUE! | 5685.396 | 0.0001758893
5460 | 41.761 | 40.973 | 41.343 | 24.7499 | 25.4804 | 835.9 | 0.2324 | 41.359 | 25.11515 | 0.7305 | 16.24385 | 1.155863 | #VALUE! | #VALUE! | #VALUE! | 0.0008905842 | #VALUE! | #VALUE! | 5687.521 | 0.0001758235
5465 | 41.887 | 41.124 | 41.419 | 24.8818 | 25.5996 | 837.4 | 0.232 | 41.47667 | 25.2407 | 0.7178 | 16.23597 | 1.153873 | #VALUE! | #VALUE! | #VALUE! | 0.0008918124 | #VALUE! | #VALUE! | 5700.493 | 0.0001754234
5470 | 41.987 | 41.175 | 41.495 | 24.9516 | 25.667 | 836.8 | 0.2322 | 41.55233 | 25.3093 | 0.7154 | 16.24303 | 1.154868 | #VALUE! | #VALUE! | #VALUE! | 0.0008911978 | #VALUE! | #VALUE! | 5693.931 | 0.0001756256
5475 | 42.085 | 41.322 | 41.617 | 25.055 | 25.7706 | 837.1 | 0.232 | 41.67467 | 25.4128 | 0.7156 | 16.26187 | 1.153873 | #VALUE! | #VALUE! | #VALUE! | 0.0008918124 | #VALUE! | #VALUE! | 5689.375 | 0.0001757662
5480 | 42.229 | 41.441 | 41.761 | 25.1248 | 25.8536 | 838 | 0.2319 | 41.81033 | 25.4892 | 0.7288 | 16.32113 | 1.153376 | #VALUE! | #VALUE! | #VALUE! | 0.00089212 | #VALUE! | #VALUE! | 5674.81 | 0.0001762173
5485 | 42.367 | 41.579 | 41.973 | 25.2334 | 25.9573 | 835.9 | 0.232 | 41.973 | 25.59535 | 0.7239 | 16.37765 | 1.153873 | #VALUE! | #VALUE! | #VALUE! | 0.0008918124 | #VALUE! | #VALUE! | 5641.056 | 0.0001772718
5490 | 42.4 | 41.613 | 41.908 | 25.2696 | 25.9884 | 839.1 | 0.2318 | 41.97367 | 25.629 | 0.7188 | 16.34467 | 1.152879 | #VALUE! | #VALUE! | #VALUE! | 0.0008924279 | #VALUE! | #VALUE! | 5674.078 | 0.0001762401
5495 | 42.502 | 41.69 | 41.985 | 25.3679 | 26.0713 | 838.1 | 0.2316 | 42.059 | 25.7196 | 0.7034 | 16.3394 | 1.151884 | #VALUE! | #VALUE! | #VALUE! | 0.0008930444 | #VALUE! | #VALUE! | 5669.143 | 0.0001763935
5500 | 42.525 | 41.761 | 42.106 | 25.4067 | 26.1128 | 838 | 0.2311 | 42.13067 | 25.75975 | 0.7061 | 16.37092 | 1.149397 | #VALUE! | #VALUE! | #VALUE! | 0.0008945898 | #VALUE! | #VALUE! | 5657.553 | 0.0001767549
5505 | 42.612 | 41.824 | 42.144 | 25.4868 | 26.1724 | 837.4 | 0.2323 | 42.19333 | 25.8296 | 0.6856 | 16.36373 | 1.155365 | #VALUE! | #VALUE! | #VALUE! | 0.0008908909 | #VALUE! | #VALUE! | 5655.984 | 0.0001768039
5510 | 42.641 | 41.829 | 42.149 | 25.4894 | 26.1776 | 839 | 0.2322 | 42.20633 | 25.8335 | 0.6882 | 16.37283 | 1.154868 | #VALUE! | #VALUE! | #VALUE! | 0.0008911978 | #VALUE! | #VALUE! | 5663.642 | 0.0001765648
5515 | 42.733 | 41.92 | 42.265 | 25.5644 | 26.2294 | 839.1 | 0.2324 | 42.306 | 25.8969 | 0.665 | 16.4091 | 1.155863 | #VALUE! | #VALUE! | #VALUE! | 0.0008905842 | #VALUE! | #VALUE! | 5651.798 | 0.0001769349
5520 | 42.718 | 41.93 | 42.201 | 25.5437 | 26.2242 | 838.3 | 0.2323 | 42.283 | 25.88395 | 0.6805 | 16.39905 | 1.155365 | #VALUE! | #VALUE! | #VALUE! | 0.0008908909 | #VALUE! | #VALUE! | 5649.869 | 0.0001769952
5525 | 42.813 | 42.025 | 42.296 | 25.5825 | 26.2476 | 840.2 | 0.2318 | 42.378 | 25.91505 | 0.6651 | 16.46295 | 1.152879 | #VALUE! | #VALUE! | #VALUE! | 0.0008924279 | #VALUE! | #VALUE! | 5640.696 | 0.0001772831
5530 | 42.871 | 42.034 | 42.378 | 25.5799 | 26.2528 | 843.6 | 0.2307 | 42.42767 | 25.91635 | 0.6729 | 16.51132 | 1.147408 | #VALUE! | #VALUE! | #VALUE! | 0.0008958304 | #VALUE! | #VALUE! | 5646.931 | 0.0001770873
5535 | 42.894 | 42.106 | 42.401 | 25.5799 | 26.2476 | 841.5 | 0.2322 | 42.467 | 25.91375 | 0.6677 | 16.55325 | 1.154868 | #VALUE! | #VALUE! | #VALUE! | 0.0008911978 | #VALUE! | #VALUE! | 5618.605 | 0.0001779801
5540 | 42.902 | 42.065 | 42.434 | 25.5799 | 26.2424 | 841 | 0.2312 | 42.467 | 25.91115 | 0.6625 | 16.55585 | 1.149894 | #VALUE! | #VALUE! | #VALUE! | 0.0008942802 | #VALUE! | #VALUE! | 5614.385 | 0.0001781139
5545 | 42.849 | 42.061 | 42.356 | 25.5696 | 26.2294 | 841.3 | 0.2327 | 42.422 | 25.8995 | 0.6598 | 16.5225 | 1.157355 | #VALUE! | #VALUE! | #VALUE! | 0.0008896655 | #VALUE! | #VALUE! | 5627.724 | 0.0001776917
5550 | 42.852 | 42.039 | 42.384 | 25.5722 | 26.232 | 840.5 | 0.2332 | 42.425 | 25.9021 | 0.6598 | 16.5229 | 1.159842 | #VALUE! | #VALUE! | #VALUE! | 0.0008881392 | #VALUE! | #VALUE! | 5622.236 | 0.0001778652
5555 | 42.845 | 42.057 | 42.352 | 25.5593 | 26.2191 | 840.2 | 0.2322 | 42.418 | 25.8892 | 0.6598 | 16.5288 | 1.154868 | #VALUE! | #VALUE! | #VALUE! | 0.0008911978 | #VALUE! | #VALUE! | 5618.223 | 0.0001779922
5560 | 42.824 | 42.06 | 42.331 | 25.5774 | 26.232 | 841 | 0.2329 | 42.405 | 25.9047 | 0.6546 | 16.5003 | 1.15835 | #VALUE! | #VALUE! | #VALUE! | 0.0008890543 | #VALUE! | #VALUE! | 5633.286 | 0.0001775163
5565 | 42.814 | 42.002 | 42.371 | 25.5463 | 26.1957 | 840.3 | 0.2341 | 42.39567 | 25.871 | 0.6494 | 16.52467 | 1.164318 | #VALUE! | #VALUE! | #VALUE! | 0.0008854066 | #VALUE! | #VALUE! | 5620.297 | 0.0001779265
5570 | 42.816 | 42.028 | 42.373 | 25.5567 | 26.2035 | 838.3 | 0.2322 | 42.40567 | 25.8801 | 0.6468 | 16.52557 | 1.154868 | #VALUE! | #VALUE! | #VALUE! | 0.0008911978 | #VALUE! | #VALUE! | 5606.615 | 0.0001783607
5575 | 42.707 | 41.919 | 42.239 | 25.4558 | 26.092 | 842.1 | 0.2333 | 42.28833 | 25.7739 | 0.6362 | 16.51443 | 1.160339 | #VALUE! | #VALUE! | #VALUE! | 0.0008878346 | #VALUE! | #VALUE! | 5635.827 | 0.0001774363
5580 | 42.653 | 41.865 | 42.16 | 25.3912 | 25.9832 | 839.3 | 0.233 | 42.226 | 25.6872 | 0.592 | 16.5388 | 1.158847 | #VALUE! | #VALUE! | #VALUE! | 0.000888749 | #VALUE! | #VALUE! | 5608.812 | 0.0001782909
5585 | 42.56 | 41.772 | 42.043 | 25.2593 | 25.8354 | 841.3 | 0.2333 | 42.125 | 25.54735 | 0.5761 | 16.57765 | 1.160339 | #VALUE! | #VALUE! | #VALUE! | 0.0008878346 | #VALUE! | #VALUE! | 5609.002 | 0.0001782848
5590 | 42.498 | 41.71 | 42.005 | 25.174 | 25.7188 | 842 | 0.2335 | 42.071 | 25.4464 | 0.5448 | 16.6246 | 1.161334 | #VALUE! | #VALUE! | #VALUE! | 0.0008872262 | #VALUE! | #VALUE! | 5597.815 | 0.0001786411
5595 | 42.341 | 41.528 | 41.775 | 25.0318 | 25.5659 | 840.7 | 0.2337 | 41.88133 | 25.29885 | 0.5341 | 16.58248 | 1.162328 | #VALUE! | #VALUE! | #VALUE! | 0.0008866187 | #VALUE! | #VALUE! | 5603.368 | 0.0001784641
5600 | 42.188 | 41.449 | 41.745 | 24.9102 | 25.4363 | 842.6 | 0.234 | 41.794 | 25.17325 | 0.5261 | 16.62075 | 1.163821 | #VALUE! | #VALUE! | #VALUE! | 0.0008857093 | #VALUE! | #VALUE! | 5603.101 | 0.0001784726
5605 | 42.062 | 41.298 | 41.545 | 24.7706 | 25.2782 | 841.1 | 0.2342 | 41.635 | 25.0244 | 0.5076 | 16.6106 | 1.164815 | #VALUE! | #VALUE! | #VALUE! | 0.0008851041 | #VALUE! | #VALUE! | 5596.544 | 0.0001786817
5610 | 41.963 | 41.175 | 41.446 | 24.6775 | 25.159 | 840.3 | 0.2335 | 41.528 | 24.91825 | 0.4815 | 16.60975 | 1.161334 | #VALUE! | #VALUE! | #VALUE! | 0.0008872262 | #VALUE! | #VALUE! | 5591.507 | 0.0001788426
5615 | 41.887 | 41.1 | 41.346 | 24.5638 | 25.0372 | 840.3 | 0.2338 | 41.44433 | 24.8005 | 0.4734 | 16.64383 | 1.162826 | #VALUE! | #VALUE! | #VALUE! | 0.0008863154 | #VALUE! | #VALUE! | 5580.057 | 0.0001792096
5620 | 41.765 | 41.026 | 41.248 | 24.4268 | 24.892 | 841.2 | 0.2334 | 41.34633 | 24.6594 | 0.4652 | 16.68693 | 1.160836 | #VALUE! | #VALUE! | #VALUE! | 0.0008875303 | #VALUE! | #VALUE! | 5571.606 | 0.0001794815
5625 | 41.67 | 40.882 | 41.104 | 24.2975 | 24.7547 | 840.7 | 0.2335 | 41.21867 | 24.5261 | 0.4572 | 16.69257 | 1.161334 | #VALUE! | #VALUE! | #VALUE! | 0.0008872262 | #VALUE! | #VALUE! | 5566.415 | 0.0001796488
5630 | 41.531 | 40.743 | 40.965 | 24.1708 | 24.6174 | 841.5 | 0.2341 | 41.07967 | 24.3941 | 0.4466 | 16.68557 | 1.164318 | #VALUE! | #VALUE! | #VALUE! | 0.0008854066 | #VALUE! | #VALUE! | 5574.049 | 0.0001794028
5635 | 41.443 | 40.68 | 40.902 | 24.0933 | 24.5293 | 840.3 | 0.2332 | 41.00833 | 24.3113 | 0.436 | 16.69703 | 1.159842 | #VALUE! | #VALUE! | #VALUE! | 0.0008881392 | #VALUE! | #VALUE! | 5562.278 | 0.0001797825
5640 | 41.29 | 40.527 | 40.798 | 23.9769 | 24.4049 | 838 | 0.2342 | 40.87167 | 24.1909 | 0.428 | 16.68077 | 1.164815 | #VALUE! | #VALUE! | #VALUE! | 0.0008851041 | #VALUE! | #VALUE! | 5552.463 | 0.0001801003
5645 | 41.167 | 40.428 | 40.65 | 23.8839 | 24.2987 | 837.4 | 0.2346 | 40.74833 | 24.0913 | 0.4148 | 16.65703 | 1.166805 | #VALUE! | #VALUE! | #VALUE! | 0.0008838966 | #VALUE! | #VALUE! | 5556.393 | 0.0001799729
5650 | 41.051 | 40.313 | 40.534 | 23.7753 | 24.1821 | 838.9 | 0.234 | 40.63267 | 23.9787 | 0.4068 | 16.65397 | 1.163821 | #VALUE! | #VALUE! | #VALUE! | 0.0008857093 | #VALUE! | #VALUE! | 5567.371 | 0.000179618
5655 | 40.897 | 40.159 | 40.405 | 23.6874 | 24.0836 | 837.4 | 0.2357 | 40.487 | 23.8855 | 0.3962 | 16.6015 | 1.172276 | #VALUE! | #VALUE! | #VALUE! | 0.000880595 | #VALUE! | #VALUE! | 5574.979 | 0.0001793729
5660 | 40.805 | 40.067 | 40.337 | 23.5789 | 23.9748 | 838.2 | 0.235 | 40.403 | 23.77685 | 0.3959 | 16.62615 | 1.168794 | #VALUE! | #VALUE! | #VALUE! | 0.0008826928 | #VALUE! | #VALUE! | 5572.032 | 0.0001794677
5665 | 40.675 | 39.936 | 40.133 | 23.4651 | 23.8478 | 836.8 | 0.236 | 40.248 | 23.65645 | 0.3827 | 16.59155 | 1.173768 | #VALUE! | #VALUE! | #VALUE! | 0.0008796994 | #VALUE! | #VALUE! | 5574.326 | 0.0001793939
5670 | 40.562 | 39.824 | 40.094 | 23.3566 | 23.739 | 836.1 | 0.2358 | 40.16 | 23.5478 | 0.3824 | 16.6122 | 1.172773 | #VALUE! | #VALUE! | #VALUE! | 0.0008802962 | #VALUE! | #VALUE! | 5562.739 | 0.0001797675
5675 | 40.439 | 39.701 | 39.947 | 23.2196 | 23.5913 | 835.3 | 0.2353 | 40.029 | 23.40545 | 0.3717 | 16.62355 | 1.170286 | #VALUE! | #VALUE! | #VALUE! | 0.0008817924 | #VALUE! | #VALUE! | 5553.622 | 0.0001800627
5680 | 40.332 | 39.618 | 39.815 | 23.1291 | 23.5007 | 837.5 | 0.2363 | 39.92167 | 23.3149 | 0.3716 | 16.60677 | 1.17526 | #VALUE! | #VALUE! | #VALUE! | 0.0008788058 | #VALUE! | #VALUE! | 5573.877 | 0.0001794083
5685 | 40.222 | 39.484 | 39.68 | 22.9947 | 23.3608 | 835.6 | 0.2362 | 39.79533 | 23.17775 | 0.3661 | 16.61758 | 1.174762 | #VALUE! | #VALUE! | #VALUE! | 0.0008791034 | #VALUE! | #VALUE! | 5557.612 | 0.0001799334
5690 | 40.13 | 39.392 | 39.589 | 22.9198 | 23.2701 | 836 | 0.2366 | 39.70367 | 23.09495 | 0.3503 | 16.60872 | 1.176752 | #VALUE! | #VALUE! | #VALUE! | 0.0008779142 | #VALUE! | #VALUE! | 5563.241 | 0.0001797513
5695 | 40.031 | 39.317 | 39.514 | 22.8267 | 23.1794 | 835 | 0.2368 | 39.62067 | 23.00305 | 0.3527 | 16.61762 | 1.177747 | #VALUE! | #VALUE! | #VALUE! | 0.000877321 | #VALUE! | #VALUE! | 5553.61 | 0.0001800631
5700 | 39.906 | 39.217 | 39.413 | 22.744 | 23.0862 | 834.1 | 0.2364 | 39.512 | 22.9151 | 0.3422 | 16.5969 | 1.175757 | #VALUE! | #VALUE! | #VALUE! | 0.0008785084 | #VALUE! | #VALUE! | 5554.549 | 0.0001800326
5705 | 39.877 | 39.139 | 39.36 | 22.6794 | 23.0162 | 834.2 | 0.237 | 39.45867 | 22.8478 | 0.3368 | 16.61087 | 1.178741 | #VALUE! | #VALUE! | #VALUE! | 0.0008767287 | #VALUE! | #VALUE! | 5550.544 | 0.0001801625
5710 | 39.82 | 39.057 | 39.278 | 22.5993 | 22.9333 | 834.8 | 0.2363 | 39.385 | 22.7663 | 0.334 | 16.6187 | 1.17526 | #VALUE! | #VALUE! | #VALUE! | 0.0008788058 | #VALUE! | #VALUE! | 5551.918 | 0.0001801179
5715 | 39.764 | 39.026 | 39.222 | 22.5606 | 22.8867 | 833.6 | 0.2371 | 39.33733 | 22.72365 | 0.3261 | 16.61368 | 1.179239 | #VALUE! | #VALUE! | #VALUE! | 0.0008764328 | #VALUE! | #VALUE! | 5545.611 | 0.0001803228
5720 | 39.685 | 38.996 | 39.193 | 22.4908 | 22.822 | 834.4 | 0.2363 | 39.29133 | 22.6564 | 0.3312 | 16.63493 | 1.17526 | #VALUE! | #VALUE! | #VALUE! | 0.0008788058 | #VALUE! | #VALUE! | 5543.842 | 0.0001803803
5725 | 39.703 | 38.989 | 39.186 | 22.4546 | 22.7727 | 834 | 0.2361 | 39.29267 | 22.61365 | 0.3181 | 16.67902 | 1.174265 | #VALUE! | #VALUE! | #VALUE! | 0.0008794013 | #VALUE! | #VALUE! | 5526.539 | 0.0001809451
5730 | 39.6 | 38.886 | 39.083 | 22.3978 | 22.7158 | 834 | 0.2371 | 39.18967 | 22.5568 | 0.318 | 16.63287 | 1.179239 | #VALUE! | #VALUE! | #VALUE! | 0.0008764328 | #VALUE! | #VALUE! | 5541.873 | 0.0001804444
5735 | 39.5 | 38.787 | 38.984 | 22.3254 | 22.6355 | 834.2 | 0.2374 | 39.09033 | 22.48045 | 0.3101 | 16.60988 | 1.180731 | #VALUE! | #VALUE! | #VALUE! | 0.0008755467 | #VALUE! | #VALUE! | 5550.872 | 0.0001801519
5740 | 39.502 | 38.813 | 38.985 | 22.2944 | 22.6018 | 833.3 | 0.2361 | 39.1 | 22.4481 | 0.3074 | 16.6519 | 1.174265 | #VALUE! | #VALUE! | #VALUE! | 0.0008794013 | #VALUE! | #VALUE! | 5530.893 | 0.0001808026
5745 | 39.434 | 38.745 | 38.941 | 22.2143 | 22.5215 | 832.7 | 0.2371 | 39.04 | 22.3679 | 0.3072 | 16.6721 | 1.179239 | #VALUE! | #VALUE! | #VALUE! | 0.0008764328 | #VALUE! | #VALUE! | 5520.214 | 0.0001811524
5750 | 39.394 | 38.705 | 38.926 | 22.1807 | 22.4775 | 831.5 | 0.2369 | 39.00833 | 22.3291 | 0.2968 | 16.67923 | 1.178244 | #VALUE! | #VALUE! | #VALUE! | 0.0008770247 | #VALUE! | #VALUE! | 5509.901 | 0.0001814915
5755 | 39.335 | 38.621 | 38.818 | 22.1135 | 22.4127 | 832.9 | 0.2355 | 38.92467 | 22.2631 | 0.2992 | 16.66157 | 1.171281 | #VALUE! | #VALUE! | #VALUE! | 0.0008811932 | #VALUE! | #VALUE! | 5525.03 | 0.0001809945
5760 | 39.329 | 38.615 | 38.812 | 22.0696 | 22.3583 | 835 | 0.237 | 38.91867 | 22.21395 | 0.2887 | 16.70472 | 1.178741 | #VALUE! | #VALUE! | #VALUE! | 0.0008767287 | #VALUE! | #VALUE! | 5524.653 | 0.0001810068
5765 | 39.23 | 38.517 | 38.738 | 22.0102 | 22.2962 | 831.8 | 0.2366 | 38.82833 | 22.1532 | 0.286 | 16.67513 | 1.176752 | #VALUE! | #VALUE! | #VALUE! | 0.0008779142 | #VALUE! | #VALUE! | 5513.244 | 0.0001813814
5770 | 39.208 | 38.495 | 38.716 | 21.9507 | 22.2366 | 832.9 | 0.2357 | 38.80633 | 22.09365 | 0.2859 | 16.71268 | 1.172276 | #VALUE! | #VALUE! | #VALUE! | 0.000880595 | #VALUE! | #VALUE! | 5508.132 | 0.0001815498
5775 | 39.08 | 38.391 | 38.563 | 21.8603 | 22.1356 | 830.6 | 0.2365 | 38.678 | 21.99795 | 0.2753 | 16.68005 | 1.176255 | #VALUE! | #VALUE! | #VALUE! | 0.0008782112 | #VALUE! | #VALUE! | 5503.668 | 0.000181697
5780 | 39.07 | 38.356 | 38.553 | 21.8345 | 22.0993 | 829.4 | 0.237 | 38.65967 | 21.9669 | 0.2648 | 16.69277 | 1.178741 | #VALUE! | #VALUE! | #VALUE! | 0.0008767287 | #VALUE! | #VALUE! | 5491.53 | 0.0001820986
5785 | 38.992 | 38.229 | 38.45 | 21.7802 | 22.0475 | 830.8 | 0.2384 | 38.557 | 21.91385 | 0.2673 | 16.64315 | 1.185704 | #VALUE! | #VALUE! | #VALUE! | 0.0008726074 | #VALUE! | #VALUE! | 5517.198 | 0.0001812514
5790 | 38.942 | 38.229 | 38.376 | 21.7466 | 22.0061 | 830.4 | 0.238 | 38.51567 | 21.87635 | 0.2595 | 16.63932 | 1.183715 | #VALUE! | #VALUE! | #VALUE! | 0.0008737804 | #VALUE! | #VALUE! | 5515.812 | 0.000181297
5795 | 38.947 | 38.234 | 38.455 | 21.7104 | 21.9698 | 830.3 | 0.2376 | 38.54533 | 21.8401 | 0.2594 | 16.70523 | 1.181725 | #VALUE! | #VALUE! | #VALUE! | 0.000874957 | #VALUE! | #VALUE! | 5493.386 | 0.0001820371
5800 | 38.957 | 38.268 | 38.465 | 21.6433 | 21.9077 | 830.9 | 0.2352 | 38.56333 | 21.7755 | 0.2644 | 16.78783 | 1.169789 | #VALUE! | #VALUE! | #VALUE! | 0.0008820923 | #VALUE! | #VALUE! | 5470.308 | 0.0001828051
5805 | 38.897 | 38.209 | 38.405 | 21.6123 | 21.8688 | 833.4 | 0.2369 | 38.50367 | 21.74055 | 0.2565 | 16.76312 | 1.178244 | #VALUE! | #VALUE! | #VALUE! | 0.0008770247 | #VALUE! | #VALUE! | 5494.857 | 0.0001819884
5810 | 38.792 | 38.104 | 38.3 | 21.5399 | 21.7989 | 830.1 | 0.2356 | 38.39867 | 21.6694 | 0.259 | 16.72927 | 1.171778 | #VALUE! | #VALUE! | #VALUE! | 0.000880894 | #VALUE! | #VALUE! | 5484.173 | 0.0001823429
5815 | 38.793 | 38.055 | 38.252 | 21.4805 | 21.729 | 830.6 | 0.2377 | 38.36667 | 21.60475 | 0.2485 | 16.76192 | 1.182223 | #VALUE! | #VALUE! | #VALUE! | 0.0008746626 | #VALUE! | #VALUE! | 5476.787 | 0.0001825888
5820 | 38.698 | 38.009 | 38.132 | 21.4211 | 21.672 | 830.6 | 0.2371 | 38.27967 | 21.54655 | 0.2509 | 16.73312 | 1.179239 | #VALUE! | #VALUE! | #VALUE! | 0.0008764328 | #VALUE! | #VALUE! | 5486.214 | 0.0001822751
5825 | 38.684 | 37.97 | 38.167 | 21.3539 | 21.6099 | 829.2 | 0.2364 | 38.27367 | 21.4819 | 0.256 | 16.79177 | 1.175757 | #VALUE! | #VALUE! | #VALUE! | 0.0008785084 | #VALUE! | #VALUE! | 5457.837 | 0.0001832228
5830 | 38.639 | 37.901 | 38.122 | 21.3307 | 21.5788 | 830 | 0.236 | 38.22067 | 21.45475 | 0.2481 | 16.76592 | 1.173768 | #VALUE! | #VALUE! | #VALUE! | 0.0008796994 | #VALUE! | #VALUE! | 5471.526 | 0.0001827644
5835 | 38.525 | 37.811 | 38.008 | 21.248 | 21.4985 | 829 | 0.2368 | 38.11467 | 21.37325 | 0.2505 | 16.74142 | 1.177747 | #VALUE! | #VALUE! | #VALUE! | 0.000877321 | #VALUE! | #VALUE! | 5472.931 | 0.0001827175
5840 | 38.52 | 37.807 | 37.979 | 21.1989 | 21.4415 | 829.6 | 0.2369 | 38.102 | 21.3202 | 0.2426 | 16.7818 | 1.178244 | #VALUE! | #VALUE! | #VALUE! | 0.0008770247 | #VALUE! | #VALUE! | 5463.713 | 0.0001830257
5845 | 38.477 | 37.813 | 38.01 | 21.1498 | 21.4001 | 829.6 | 0.236 | 38.1 | 21.27495 | 0.2503 | 16.82505 | 1.173768 | #VALUE! | #VALUE! | #VALUE! | 0.0008796994 | #VALUE! | #VALUE! | 5449.668 | 0.0001834974
5850 | 38.422 | 37.709 | 37.856 | 21.0826 | 21.325 | 829.1 | 0.2364 | 37.99567 | 21.2038 | 0.2424 | 16.79187 | 1.175757 | #VALUE! | #VALUE! | #VALUE! | 0.0008785084 | #VALUE! | #VALUE! | 5457.146 | 0.000183246
5855 | 38.471 | 37.758 | 37.955 | 21.0542 | 21.2965 | 828.7 | 0.2362 | 38.06133 | 21.17535 | 0.2423 | 16.88598 | 1.174762 | #VALUE! | #VALUE! | #VALUE! | 0.0008791034 | #VALUE! | #VALUE! | 5424.112 | 0.000184362
5860 | 38.336 | 37.647 | 37.819 | 20.9871 | 21.2266 | 828.6 | 0.2375 | 37.934 | 21.10685 | 0.2395 | 16.82715 | 1.181228 | #VALUE! | #VALUE! | #VALUE! | 0.0008752517 | #VALUE! | #VALUE! | 5442.419 | 0.0001837418
5865 | 38.285 | 37.571 | 37.768 | 20.9483 | 21.1852 | 828.9 | 0.2376 | 37.87467 | 21.06675 | 0.2369 | 16.80792 | 1.181725 | #VALUE! | #VALUE! | #VALUE! | 0.000874957 | #VALUE! | #VALUE! | 5450.62 | 0.0001834654
5870 | 38.226 | 37.513 | 37.71 | 20.8941 | 21.1282 | 828.5 | 0.2379 | 37.81633 | 21.01115 | 0.2341 | 16.80518 | 1.183218 | #VALUE! | #VALUE! | #VALUE! | 0.0008740742 | #VALUE! | #VALUE! | 5448.876 | 0.0001835241
5875 | 38.105 | 37.416 | 37.589 | 20.8192 | 21.0557 | 828.2 | 0.238 | 37.70333 | 20.93745 | 0.2365 | 16.76588 | 1.183715 | #VALUE! | #VALUE! | #VALUE! | 0.0008737804 | #VALUE! | #VALUE! | 5459.67 | 0.0001831612
5880 | 38.145 | 37.432 | 37.604 | 20.7933 | 21.0195 | 828 | 0.2373 | 37.727 | 20.9064 | 0.2262 | 16.8206 | 1.180233 | #VALUE! | #VALUE! | #VALUE! | 0.0008758418 | #VALUE! | #VALUE! | 5440.596 | 0.0001838034
5885 | 38.116 | 37.427 | 37.599 | 20.7262 | 20.9599 | 828.8 | 0.2353 | 37.714 | 20.84305 | 0.2337 | 16.87095 | 1.170286 | #VALUE! | #VALUE! | #VALUE! | 0.0008817924 | #VALUE! | #VALUE! | 5429.6 | 0.0001841756
5890 | 38.076 | 37.387 | 37.559 | 20.6771 | 20.9055 | 829.6 | 0.237 | 37.674 | 20.7913 | 0.2284 | 16.8827 | 1.178741 | #VALUE! | #VALUE! | #VALUE! | 0.0008767287 | #VALUE! | #VALUE! | 5431.058 | 0.0001841262
5895 | 38.064 | 37.375 | 37.522 | 20.6228 | 20.8486 | 827.1 | 0.236 | 37.65367 | 20.7357 | 0.2258 | 16.91797 | 1.173768 | #VALUE! | #VALUE! | #VALUE! | 0.0008796994 | #VALUE! | #VALUE! | 5403.405 | 0.0001850685
5900 | 37.984 | 37.32 | 37.443 | 20.5686 | 20.7968 | 829.1 | 0.2367 | 37.58233 | 20.6827 | 0.2282 | 16.89963 | 1.177249 | #VALUE! | #VALUE! | #VALUE! | 0.0008776175 | #VALUE! | #VALUE! | 5422.347 | 0.000184422
5905 | 37.983 | 37.294 | 37.466 | 20.5505 | 20.7709 | 830.5 | 0.2375 | 37.581 | 20.6607 | 0.2204 | 16.9203 | 1.181228 | #VALUE! | #VALUE! | #VALUE! | 0.0008752517 | #VALUE! | #VALUE! | 5424.869 | 0.0001843363
5910 | 37.938 | 37.274 | 37.397 | 20.504 | 20.7269 | 827.5 | 0.235 | 37.53633 | 20.61545 | 0.2229 | 16.92088 | 1.168794 | #VALUE! | #VALUE! | #VALUE! | 0.0008826928 | #VALUE! | #VALUE! | 5405.086 | 0.0001850109
5915 | 37.943 | 37.23 | 37.402 | 20.4704 | 20.6932 | 827.8 | 0.2362 | 37.525 | 20.5818 | 0.2228 | 16.9432 | 1.174762 | #VALUE! | #VALUE! | #VALUE! | 0.0008791034 | #VALUE! | #VALUE! | 5399.924 | 0.0001851878
5920 | 37.855 | 37.167 | 37.314 | 20.4498 | 20.6673 | 826.1 | 0.2377 | 37.44533 | 20.55855 | 0.2175 | 16.88678 | 1.182223 | #VALUE! | #VALUE! | #VALUE! | 0.0008746626 | #VALUE! | #VALUE! | 5406.838 | 0.000184951
5925 | 37.863 | 37.15 | 37.272 | 20.4188 | 20.6415 | 828.1 | 0.2375 | 37.42833 | 20.53015 | 0.2227 | 16.89818 | 1.181228 | #VALUE! | #VALUE! | #VALUE! | 0.0008752517 | #VALUE! | #VALUE! | 5416.271 | 0.0001846289
5930 | 37.85 | 37.137 | 37.333 | 20.4291 | 20.6363 | 826 | 0.2366 | 37.44 | 20.5327 | 0.2072 | 16.9073 | 1.176752 | #VALUE! | #VALUE! | #VALUE! | 0.0008779142 | #VALUE! | #VALUE! | 5399.623 | 0.0001851981
5935 | 37.835 | 37.122 | 37.294 | 20.4033 | 20.6182 | 827.3 | 0.2375 | 37.417 | 20.51075 | 0.2149 | 16.90625 | 1.181228 | #VALUE! | #VALUE! | #VALUE! | 0.0008752517 | #VALUE! | #VALUE! | 5408.457 | 0.0001848956
5940 | 37.799 | 37.086 | 37.258 | 20.3749 | 20.5871 | 828.2 | 0.2372 | 37.381 | 20.481 | 0.2122 | 16.9 | 1.179736 | #VALUE! | #VALUE! | #VALUE! | 0.0008761372 | #VALUE! | #VALUE! | 5416.343 | 0.0001846264
5945 | 37.81 | 37.121 | 37.269 | 20.3826 | 20.5871 | 828 | 0.2381 | 37.4 | 20.48485 | 0.2045 | 16.91515 | 1.184212 | #VALUE! | #VALUE! | #VALUE! | 0.0008734868 | #VALUE! | #VALUE! | 5410.185 | 0.0001848366
5950 | 37.772 | 37.084 | 37.231 | 20.349 | 20.5612 | 827.4 | 0.237 | 37.36233 | 20.4551 | 0.2122 | 16.90723 | 1.178741 | #VALUE! | #VALUE! | #VALUE! | 0.0008767287 | #VALUE! | #VALUE! | 5408.796 | 0.000184884
5955 | 37.758 | 37.07 | 37.242 | 20.3413 | 20.5482 | 827 | 0.2377 | 37.35667 | 20.44475 | 0.2069 | 16.91192 | 1.182223 | #VALUE! | #VALUE! | #VALUE! | 0.0008746626 | #VALUE! | #VALUE! | 5404.684 | 0.0001850247
5960 | 37.769 | 37.031 | 37.179 | 20.3025 | 20.5094 | 826.7 | 0.2377 | 37.32633 | 20.40595 | 0.2069 | 16.92038 | 1.182223 | #VALUE! | #VALUE! | #VALUE! | 0.0008746626 | #VALUE! | #VALUE! | 5400.02 | 0.0001851845
5965 | 37.656 | 36.943 | 37.115 | 20.2793 | 20.4809 | 826.3 | 0.2372 | 37.238 | 20.3801 | 0.2016 | 16.8579 | 1.179736 | #VALUE! | #VALUE! | #VALUE! | 0.0008761372 | #VALUE! | #VALUE! | 5417.413 | 0.00018459
5970 | 37.589 | 36.901 | 37.048 | 20.2612 | 20.4628 | 826.5 | 0.2379 | 37.17933 | 20.362 | 0.2016 | 16.81733 | 1.183218 | #VALUE! | #VALUE! | #VALUE! | 0.0008740742 | #VALUE! | #VALUE! | 5431.795 | 0.0001841012
5975 | 37.622 | 36.909 | 37.057 | 20.2354 | 20.4369 | 825.9 | 0.2368 | 37.196 | 20.33615 | 0.2015 | 16.85985 | 1.177747 | #VALUE! | #VALUE! | #VALUE! | 0.000877321 | #VALUE! | #VALUE! | 5414.164 | 0.0001847007
5980 | 37.603 | 36.915 | 37.038 | 20.2354 | 20.4292 | 826.7 | 0.2373 | 37.18533 | 20.3323 | 0.1938 | 16.85303 | 1.180233 | #VALUE! | #VALUE! | #VALUE! | 0.0008758418 | #VALUE! | #VALUE! | 5421.6 | 0.0001844474
5985 | 37.562 | 36.873 | 37.021 | 20.2018 | 20.4059 | 825.9 | 0.2374 | 37.152 | 20.30385 | 0.2041 | 16.84815 | 1.180731 | #VALUE! | #VALUE! | #VALUE! | 0.0008755467 | #VALUE! | #VALUE! | 5417.924 | 0.0001845726
5990 | 37.516 | 36.828 | 36.975 | 20.1734 | 20.3722 | 825.3 | 0.2372 | 37.10633 | 20.2728 | 0.1988 | 16.83353 | 1.179736 | #VALUE! | #VALUE! | #VALUE! | 0.0008761372 | #VALUE! | #VALUE! | 5418.689 | 0.0001845465
5995 | 37.495 | 36.856 | 36.954 | 20.1708 | 20.367 | 826.5 | 0.238 | 37.10167 | 20.2689 | 0.1962 | 16.83277 | 1.183715 | #VALUE! | #VALUE! | #VALUE! | 0.0008737804 | #VALUE! | #VALUE! | 5426.815 | 0.0001842702
6000 | 37.398 | 36.759 | 36.907 | 20.1243 | 20.3256 | 827.4 | 0.2387 | 37.02133 | 20.22495 | 0.2013 | 16.79638 | 1.187196 | #VALUE! | #VALUE! | #VALUE! | 0.0008717299 | #VALUE! | #VALUE! | 5444.492 | 0.0001836719
6005 | 37.422 | 36.782 | 36.905 | 20.114 | 20.3153 | 824.6 | 0.2369 | 37.03633 | 20.21465 | 0.2013 | 16.82168 | 1.178244 | #VALUE! | #VALUE! | #VALUE! | 0.0008770247 | #VALUE! | #VALUE! | 5417.907 | 0.0001845731
6010 | 37.421 | 36.733 | 36.88 | 20.0649 | 20.2661 | 826 | 0.2377 | 37.01133 | 20.1655 | 0.2012 | 16.84583 | 1.182223 | #VALUE! | #VALUE! | #VALUE! | 0.0008746626 | #VALUE! | #VALUE! | 5419.325 | 0.0001845248
6015 | 37.371 | 36.682 | 36.83 | 20.0107 | 20.2117 | 826.8 | 0.2375 | 36.961 | 20.1112 | 0.201 | 16.8498 | 1.181228 | #VALUE! | #VALUE! | #VALUE! | 0.0008752517 | #VALUE! | #VALUE! | 5423.297 | 0.0001843897
6020 | 37.344 | 36.655 | 36.778 | 19.9771 | 20.1729 | 826.5 | 0.2358 | 36.92567 | 20.075 | 0.1958 | 16.85067 | 1.172773 | #VALUE! | #VALUE! | #VALUE! | 0.0008802962 | #VALUE! | #VALUE! | 5421.05 | 0.0001844661
6025 | 37.217 | 36.553 | 36.725 | 19.8996 | 20.0952 | 826 | 0.2379 | 36.83167 | 19.9974 | 0.1956 | 16.83427 | 1.183218 | #VALUE! | #VALUE! | #VALUE! | 0.0008740742 | #VALUE! | #VALUE! | 5423.048 | 0.0001843981
6030 | 37.213 | 36.524 | 36.672 | 19.8609 | 20.0512 | 826 | 0.2373 | 36.803 | 19.95605 | 0.1903 | 16.84695 | 1.180233 | #VALUE! | #VALUE! | #VALUE! | 0.0008758418 | #VALUE! | #VALUE! | 5418.966 | 0.0001845371
6035 | 37.161 | 36.547 | 36.669 | 19.8067 | 20.002 | 825.8 | 0.2372 | 36.79233 | 19.90435 | 0.1953 | 16.88798 | 1.179736 | #VALUE! | #VALUE! | #VALUE! | 0.0008761372 | #VALUE! | #VALUE! | 5404.49 | 0.0001850313
6040 | 37.129 | 36.49 | 36.613 | 19.7473 | 19.9451 | 826.3 | 0.2376 | 36.744 | 19.8462 | 0.1978 | 16.8978 | 1.181725 | #VALUE! | #VALUE! | #VALUE! | 0.000874957 | #VALUE! | #VALUE! | 5404.621 | 0.0001850269
6045 | 37.124 | 36.46 | 36.608 | 19.7163 | 19.9114 | 826.7 | 0.2366 | 36.73067 | 19.81385 | 0.1951 | 16.91682 | 1.176752 | #VALUE! | #VALUE! | #VALUE! | 0.0008779142 | #VALUE! | #VALUE! | 5401.159 | 0.0001851455
6050 | 37.069 | 36.405 | 36.553 | 19.6595 | 19.857 | 826.7 | 0.2364 | 36.67567 | 19.75825 | 0.1975 | 16.91742 | 1.175757 | #VALUE! | #VALUE! | #VALUE! | 0.0008785084 | #VALUE! | #VALUE! | 5400.967 | 0.000185152
6055 | 37.037 | 36.373 | 36.521 | 19.6259 | 19.813 | 825.7 | 0.2367 | 36.64367 | 19.71945 | 0.1871 | 16.92422 | 1.177249 | #VALUE! | #VALUE! | #VALUE! | 0.0008776175 | #VALUE! | #VALUE! | 5392.266 | 0.0001854508
6060 | 37.03 | 36.341 | 36.464 | 19.5768 | 19.7716 | 826 | 0.2372 | 36.61167 | 19.6742 | 0.1948 | 16.93747 | 1.179736 | #VALUE! | #VALUE! | #VALUE! | 0.0008761372 | #VALUE! | #VALUE! | 5390.006 | 0.0001855286
6065 | 36.921 | 36.306 | 36.429 | 19.5123 | 19.7043 | 825.6 | 0.2356 | 36.552 | 19.6083 | 0.192 | 16.9437 | 1.171778 | #VALUE! | #VALUE! | #VALUE! | 0.000880894 | #VALUE! | #VALUE! | 5385.414 | 0.0001856868
6070 | 36.912 | 36.272 | 36.445 | 19.4864 | 19.6758 | 826.1 | 0.2365 | 36.543 | 19.5811 | 0.1894 | 16.9619 | 1.176255 | #VALUE! | #VALUE! | #VALUE! | 0.0008782112 | #VALUE! | #VALUE! | 5382.893 | 0.0001857737
6075 | 36.877 | 36.262 | 36.36 | 19.4296 | 19.6163 | 825.4 | 0.2366 | 36.49967 | 19.52295 | 0.1867 | 16.97672 | 1.176752 | #VALUE! | #VALUE! | #VALUE! | 0.0008779142 | #VALUE! | #VALUE! | 5373.638 | 0.0001860937
6080 | 36.866 | 36.226 | 36.349 | 19.3883 | 19.5749 | 825.6 | 0.2356 | 36.48033 | 19.4816 | 0.1866 | 16.99873 | 1.171778 | #VALUE! | #VALUE! | #VALUE! | 0.000880894 | #VALUE! | #VALUE! | 5367.978 | 0.0001862899
6085 | 36.753 | 36.138 | 36.261 | 19.3496 | 19.5361 | 826 | 0.2375 | 36.384 | 19.44285 | 0.1865 | 16.94115 | 1.181228 | #VALUE! | #VALUE! | #VALUE! | 0.0008752517 | #VALUE! | #VALUE! | 5388.834 | 0.0001855689
6090 | 36.738 | 36.074 | 36.222 | 19.2979 | 19.4817 | 825.8 | 0.2375 | 36.34467 | 19.3898 | 0.1838 | 16.95487 | 1.181228 | #VALUE! | #VALUE! | #VALUE! | 0.0008752517 | #VALUE! | #VALUE! | 5383.171 | 0.0001857641
6095 | 36.7 | 36.061 | 36.233 | 19.2824 | 19.4584 | 824.9 | 0.2372 | 36.33133 | 19.3704 | 0.176 | 16.96093 | 1.179736 | #VALUE! | #VALUE! | #VALUE! | 0.0008761372 | #VALUE! | #VALUE! | 5375.38 | 0.0001860333
6100 | 36.683 | 35.994 | 36.167 | 19.2411 | 19.4248 | 828 | 0.2378 | 36.28133 | 19.33295 | 0.1837 | 16.94838 | 1.18272 | #VALUE! | #VALUE! | #VALUE! | 0.0008743683 | #VALUE! | #VALUE! | 5399.576 | 0.0001851997
6105 | 36.617 | 35.977 | 36.075 | 19.2024 | 19.3833 | 826.1 | 0.2376 | 36.223 | 19.29285 | 0.1809 | 16.93015 | 1.181725 | #VALUE! | #VALUE! | #VALUE! | 0.000874957 | #VALUE! | #VALUE! | 5392.988 | 0.000185426
6110 | 36.602 | 35.938 | 36.061 | 19.1946 | 19.373 | 825.6 | 0.2378 | 36.20033 | 19.2838 | 0.1784 | 16.91653 | 1.18272 | #VALUE! | #VALUE! | #VALUE! | 0.0008743683 | #VALUE! | #VALUE! | 5394.062 | 0.000185389
6115 | 36.512 | 35.897 | 36.02 | 19.1636 | 19.3419 | 824.6 | 0.2363 | 36.143 | 19.25275 | 0.1783 | 16.89025 | 1.17526 | #VALUE! | #VALUE! | #VALUE! | 0.0008788058 | #VALUE! | #VALUE! | 5395.912 | 0.0001853255
6120 | 36.521 | 35.882 | 36.029 | 19.1585 | 19.3316 | 824.3 | 0.2374 | 36.144 | 19.24505 | 0.1731 | 16.89895 | 1.180731 | #VALUE! | #VALUE! | #VALUE! | 0.0008755467 | #VALUE! | #VALUE! | 5391.172 | 0.0001854884
6125 | 36.552 | 35.913 | 36.06 | 19.1378 | 19.3135 | 825.9 | 0.237 | 36.175 | 19.22565 | 0.1757 | 16.94935 | 1.178741 | #VALUE! | #VALUE! | #VALUE! | 0.0008767287 | #VALUE! | #VALUE! | 5385.575 | 0.0001856812
6130 | 36.509 | 35.87 | 36.017 | 19.1017 | 19.2798 | 825.2 | 0.2371 | 36.132 | 19.19075 | 0.1781 | 16.94125 | 1.179239 | #VALUE! | #VALUE! | #VALUE! | 0.0008764328 | #VALUE! | #VALUE! | 5383.583 | 0.0001857499
6135 | 36.49 | 35.875 | 36.022 | 19.1094 | 19.2824 | 827.4 | 0.2368 | 36.129 | 19.1959 | 0.173 | 16.9331 | 1.177747 | #VALUE! | #VALUE! | #VALUE! | 0.000877321 | #VALUE! | #VALUE! | 5400.534 | 0.0001851669
6140 | 36.497 | 35.833 | 35.981 | 19.0733 | 19.2539 | 825.1 | 0.2371 | 36.10367 | 19.1636 | 0.1806 | 16.94007 | 1.179239 | #VALUE! | #VALUE! | #VALUE! | 0.0008764328 | #VALUE! | #VALUE! | 5383.307 | 0.0001857594
6145 | 36.452 | 35.837 | 35.985 | 19.0629 | 19.2332 | 825.4 | 0.2375 | 36.09133 | 19.14805 | 0.1703 | 16.94328 | 1.181228 | #VALUE! | #VALUE! | #VALUE! | 0.0008752517 | #VALUE! | #VALUE! | 5384.241 | 0.0001857272
6150 | 36.432 | 35.768 | 35.891 | 19.0371 | 19.2125 | 826.3 | 0.2369 | 36.03033 | 19.1248 | 0.1754 | 16.90553 | 1.178244 | #VALUE! | #VALUE! | #VALUE! | 0.0008770247 | #VALUE! | #VALUE! | 5402.148 | 0.0001851115
6155 | 36.363 | 35.748 | 35.896 | 18.9984 | 19.1711 | 824.6 | 0.2372 | 36.00233 | 19.08475 | 0.1727 | 16.91758 | 1.179736 | #VALUE! | #VALUE! | #VALUE! | 0.0008761372 | #VALUE! | #VALUE! | 5387.194 | 0.0001856254
6160 | 36.366 | 35.727 | 35.875 | 18.988 | 19.1582 | 824.6 | 0.2382 | 35.98933 | 19.0731 | 0.1702 | 16.91623 | 1.18471 | #VALUE! | #VALUE! | #VALUE! | 0.0008731935 | #VALUE! | #VALUE! | 5387.624 | 0.0001856106
6165 | 36.296 | 35.656 | 35.779 | 18.9519 | 19.1271 | 823.9 | 0.2386 | 35.91033 | 19.0395 | 0.1752 | 16.87083 | 1.186699 | #VALUE! | #VALUE! | #VALUE! | 0.0008720222 | #VALUE! | #VALUE! | 5397.537 | 0.0001852697
6170 | 36.228 | 35.638 | 35.761 | 18.9338 | 19.1012 | 824.1 | 0.2386 | 35.87567 | 19.0175 | 0.1674 | 16.85817 | 1.186699 | #VALUE! | #VALUE! | #VALUE! | 0.0008720222 | #VALUE! | #VALUE! | 5402.903 | 0.0001850857
6175 | 36.306 | 35.692 | 35.815 | 18.9364 | 19.1064 | 824.9 | 0.2371 | 35.93767 | 19.0214 | 0.17 | 16.91627 | 1.179239 | #VALUE! | #VALUE! | #VALUE! | 0.0008764328 | #VALUE! | #VALUE! | 5389.574 | 0.0001855434
6180 | 36.236 | 35.621 | 35.769 | 18.908 | 19.0831 | 825.4 | 0.238 | 35.87533 | 18.99555 | 0.1751 | 16.87978 | 1.183715 | #VALUE! | #VALUE! | #VALUE! | 0.0008737804 | #VALUE! | #VALUE! | 5404.496 | 0.0001850311
6185 | 36.289 | 35.674 | 35.822 | 18.9235 | 19.0935 | 823.9 | 0.2375 | 35.92833 | 19.0085 | 0.17 | 16.91983 | 1.181228 | #VALUE! | #VALUE! | #VALUE! | 0.0008752517 | #VALUE! | #VALUE! | 5381.905 | 0.0001858078
6190 | 36.27 | 35.68 | 35.827 | 18.908 | 19.0831 | 825.4 | 0.2366 | 35.92567 | 18.99555 | 0.1751 | 16.93012 | 1.176752 | #VALUE! | #VALUE! | #VALUE! | 0.0008779142 | #VALUE! | #VALUE! | 5388.429 | 0.0001855829
6195 | 36.299 | 35.684 | 35.807 | 18.8925 | 19.0702 | 825.8 | 0.2354 | 35.93 | 18.98135 | 0.1777 | 16.94865 | 1.170784 | #VALUE! | #VALUE! | #VALUE! | 0.0008814927 | #VALUE! | #VALUE! | 5385.145 | 0.000185696
6200 | 36.301 | 35.686 | 35.834 | 18.9054 | 19.0805 | 826.4 | 0.237 | 35.94033 | 18.99295 | 0.1751 | 16.94738 | 1.178741 | #VALUE! | #VALUE! | #VALUE! | 0.0008767287 | #VALUE! | #VALUE! | 5389.461 | 0.0001855473
6205 | 36.28 | 35.69 | 35.788 | 18.8951 | 19.0728 | 825.8 | 0.2367 | 35.91933 | 18.98395 | 0.1777 | 16.93538 | 1.177249 | #VALUE! | #VALUE! | #VALUE! | 0.0008776175 | #VALUE! | #VALUE! | 5389.364 | 0.0001855507
6210 | 36.309 | 35.694 | 35.817 | 18.9209 | 19.096 | 825.7 | 0.2357 | 35.94 | 19.00845 | 0.1751 | 16.93155 | 1.172276 | #VALUE! | #VALUE! | #VALUE! | 0.000880595 | #VALUE! | #VALUE! | 5389.931 | 0.0001855311
6215 | 36.289 | 35.674 | 35.797 | 18.9157 | 19.096 | 825.6 | 0.2378 | 35.92 | 19.00585 | 0.1803 | 16.91415 | 1.18272 | #VALUE! | #VALUE! | #VALUE! | 0.0008743683 | #VALUE! | #VALUE! | 5394.822 | 0.0001853629
6220 | 36.294 | 35.728 | 35.826 | 18.9106 | 19.0857 | 824.4 | 0.2359 | 35.94933 | 18.99815 | 0.1751 | 16.95118 | 1.17327 | #VALUE! | #VALUE! | #VALUE! | 0.0008799977 | #VALUE! | #VALUE! | 5375.212 | 0.0001860392
6225 | 36.326 | 35.736 | 35.884 | 18.9442 | 19.1168 | 825.6 | 0.2365 | 35.982 | 19.0305 | 0.1726 | 16.9515 | 1.176255 | #VALUE! | #VALUE! | #VALUE! | 0.0008782112 | #VALUE! | #VALUE! | 5382.936 | 0.0001857722
6230 | 36.333 | 35.742 | 35.865 | 18.939 | 19.1168 | 824.8 | 0.2359 | 35.98 | 19.0279 | 0.1778 | 16.9521 | 1.17327 | #VALUE! | #VALUE! | #VALUE! | 0.0008799977 | #VALUE! | #VALUE! | 5377.529 | 0.000185959
6235 | 36.341 | 35.751 | 35.849 | 18.9545 | 19.1297 | 825.6 | 0.2381 | 35.98033 | 19.0421 | 0.1752 | 16.93823 | 1.184212 | #VALUE! | #VALUE! | #VALUE! | 0.0008734868 | #VALUE! | #VALUE! | 5387.152 | 0.0001856268
6240 | 36.347 | 35.757 | 35.905 | 18.9726 | 19.1504 | 824.4 | 0.2376 | 36.003 | 19.0615 | 0.1778 | 16.9415 | 1.181725 | #VALUE! | #VALUE! | #VALUE! | 0.000874957 | #VALUE! | #VALUE! | 5378.284 | 0.0001859329
6245 | 36.283 | 35.717 | 35.815 | 18.9674 | 19.1504 | 824 | 0.2374 | 35.93833 | 19.0589 | 0.183 | 16.87943 | 1.180731 | #VALUE! | #VALUE! | #VALUE! | 0.0008755467 | #VALUE! | #VALUE! | 5395.442 | 0.0001853416
6250 | 36.294 | 35.679 | 35.827 | 18.9906 | 19.1737 | 826 | 0.238 | 35.93333 | 19.08215 | 0.1831 | 16.85118 | 1.183715 | #VALUE! | #VALUE! | #VALUE! | 0.0008737804 | #VALUE! | #VALUE! | 5417.604 | 0.0001845834
6255 | 36.281 | 35.715 | 35.863 | 18.9984 | 19.1918 | 825.5 | 0.2375 | 35.953 | 19.0951 | 0.1934 | 16.8579 | 1.181228 | #VALUE! | #VALUE! | #VALUE! | 0.0008752517 | #VALUE! | #VALUE! | 5412.168 | 0.0001847689
6260 | 36.346 | 35.78 | 35.903 | 19.0113 | 19.2177 | 825.7 | 0.2369 | 36.00967 | 19.1145 | 0.2064 | 16.89517 | 1.178244 | #VALUE! | #VALUE! | #VALUE! | 0.0008770247 | #VALUE! | #VALUE! | 5401.538 | 0.0001851325
6265 | 36.436 | 35.821 | 35.993 | 19.0604 | 19.2798 | 831.6 | 0.2366 | 36.08333 | 19.1701 | 0.2194 | 16.91323 | 1.176752 | #VALUE! | #VALUE! | #VALUE! | 0.0008779142 | #VALUE! | #VALUE! | 5434.323 | 0.0001840155
6270 | 36.455 | 35.865 | 35.988 | 19.0784 | 19.3212 | 824.9 | 0.2371 | 36.10267 | 19.1998 | 0.2428 | 16.90287 | 1.179239 | #VALUE! | #VALUE! | #VALUE! | 0.0008764328 | #VALUE! | #VALUE! | 5393.846 | 0.0001853965
6275 | 36.55 | 35.96 | 36.108 | 19.1662 | 19.417 | 826.9 | 0.235 | 36.206 | 19.2916 | 0.2508 | 16.9144 | 1.168794 | #VALUE! | #VALUE! | #VALUE! | 0.0008826928 | #VALUE! | #VALUE! | 5403.237 | 0.0001850742
6280 | 36.575 | 35.984 | 36.132 | 19.1895 | 19.461 | 825 | 0.2354 | 36.23033 | 19.32525 | 0.2715 | 16.90508 | 1.170784 | #VALUE! | #VALUE! | #VALUE! | 0.0008814927 | #VALUE! | #VALUE! | 5393.793 | 0.0001853983
6285 | 36.578 | 35.963 | 36.16 | 19.223 | 19.5024 | 824.8 | 0.2364 | 36.23367 | 19.3627 | 0.2794 | 16.87097 | 1.175757 | #VALUE! | #VALUE! | #VALUE! | 0.0008785084 | #VALUE! | #VALUE! | 5403.39 | 0.000185069
6290 | 36.536 | 35.945 | 36.118 | 19.2953 | 19.5801 | 825.2 | 0.2388 | 36.19967 | 19.4377 | 0.2848 | 16.76197 | 1.187694 | #VALUE! | #VALUE! | #VALUE! | 0.0008714379 | #VALUE! | #VALUE! | 5441.165 | 0.0001837842
6295 | 36.571 | 35.981 | 36.177 | 19.3444 | 19.6422 | 826.3 | 0.2384 | 36.243 | 19.4933 | 0.2978 | 16.7497 | 1.185704 | #VALUE! | #VALUE! | #VALUE! | 0.0008726074 | #VALUE! | #VALUE! | 5452.408 | 0.0001834052
6300 | 36.708 | 36.093 | 36.314 | 19.427 | 19.7302 | 825.2 | 0.2374 | 36.37167 | 19.5786 | 0.3032 | 16.79307 | 1.180731 | #VALUE! | #VALUE! | #VALUE! | 0.0008755467 | #VALUE! | #VALUE! | 5431.088 | 0.0001841252
6305 | 36.775 | 36.185 | 36.406 | 19.4916 | 19.8104 | 825.9 | 0.2361 | 36.45533 | 19.651 | 0.3188 | 16.80433 | 1.174265 | #VALUE! | #VALUE! | #VALUE! | 0.0008794013 | #VALUE! | #VALUE! | 5432.051 | 0.0001840925
6310 | 36.871 | 36.256 | 36.453 | 19.5613 | 19.8933 | 826.3 | 0.2362 | 36.52667 | 19.7273 | 0.332 | 16.79937 | 1.174762 | #VALUE! | #VALUE! | #VALUE! | 0.0008791034 | #VALUE! | #VALUE! | 5436.288 | 0.000183949
6315 | 36.946 | 36.356 | 36.553 | 19.6569 | 20.002 | 826.4 | 0.2356 | 36.61833 | 19.82945 | 0.3451 | 16.78888 | 1.171778 | #VALUE! | #VALUE! | #VALUE! | 0.000880894 | #VALUE! | #VALUE! | 5440.341 | 0.000183812
6320 | 36.953 | 36.363 | 36.56 | 19.7473 | 20.1004 | 825.3 | 0.2369 | 36.62533 | 19.92385 | 0.3531 | 16.70148 | 1.178244 | #VALUE! | #VALUE! | #VALUE! | 0.0008770247 | #VALUE! | #VALUE! | 5461.531 | 0.0001830988
6325 | 37.085 | 36.471 | 36.692 | 19.8247 | 20.1884 | 825.6 | 0.2361 | 36.74933 | 20.00655 | 0.3637 | 16.74278 | 1.174265 | #VALUE! | #VALUE! | #VALUE! | 0.0008794013 | #VALUE! | #VALUE! | 5450.04 | 0.0001834849
6330 | 37.224 | 36.609 | 36.806 | 19.959 | 20.3256 | 825.5 | 0.2352 | 36.87967 | 20.1423 | 0.3666 | 16.73737 | 1.169789 | #VALUE! | #VALUE! | #VALUE! | 0.0008820923 | #VALUE! | #VALUE! | 5451.143 | 0.0001834478
6335 | 37.292 | 36.677 | 36.898 | 20.0443 | 20.4317 | 825 | 0.236 | 36.95567 | 20.238 | 0.3874 | 16.71767 | 1.173768 | #VALUE! | #VALUE! | #VALUE! | 0.0008796994 | #VALUE! | #VALUE! | 5454.261 | 0.0001833429
6340 | 37.314 | 36.749 | 36.995 | 20.1527 | 20.5405 | 827.8 | 0.2363 | 37.01933 | 20.3466 | 0.3878 | 16.67273 | 1.17526 | #VALUE! | #VALUE! | #VALUE! | 0.0008788058 | #VALUE! | #VALUE! | 5487.522 | 0.0001822316
6345 | 37.415 | 36.85 | 37.022 | 20.2586 | 20.6492 | 828.5 | 0.2362 | 37.09567 | 20.4539 | 0.3906 | 16.64177 | 1.174762 | #VALUE! | #VALUE! | #VALUE! | 0.0008791034 | #VALUE! | #VALUE! | 5502.382 | 0.0001817395
6350 | 37.496 | 36.906 | 37.127 | 20.3232 | 20.7295 | 826.2 | 0.2366 | 37.17633 | 20.52635 | 0.4063 | 16.64998 | 1.176752 | #VALUE! | #VALUE! | #VALUE! | 0.0008779142 | #VALUE! | #VALUE! | 5484.399 | 0.0001823354
6355 | 37.607 | 36.968 | 37.189 | 20.4317 | 20.8382 | 827.6 | 0.2348 | 37.25467 | 20.63495 | 0.4065 | 16.61972 | 1.167799 | #VALUE! | #VALUE! | #VALUE! | 0.0008832942 | #VALUE! | #VALUE! | 5503.697 | 0.0001816961
6360 | 37.65 | 37.035 | 37.256 | 20.5247 | 20.9444 | 826.4 | 0.2351 | 37.31367 | 20.73455 | 0.4197 | 16.57912 | 1.169291 | #VALUE! | #VALUE! | #VALUE! | 0.0008823924 | #VALUE! | #VALUE! | 5509.175 | 0.0001815154
6365 | 37.771 | 37.156 | 37.377 | 20.6383 | 21.0687 | 827.2 | 0.2359 | 37.43467 | 20.8535 | 0.4304 | 16.58117 | 1.17327 | #VALUE! | #VALUE! | #VALUE! | 0.0008799977 | #VALUE! | #VALUE! | 5513.826 | 0.0001813623
6370 | 37.847 | 37.257 | 37.478 | 20.7287 | 21.1723 | 827 | 0.236 | 37.52733 | 20.9505 | 0.4436 | 16.57683 | 1.173768 | #VALUE! | #VALUE! | #VALUE! | 0.0008796994 | #VALUE! | #VALUE! | 5513.934 | 0.0001813587
6375 | 37.954 | 37.339 | 37.561 | 20.8192 | 21.2655 | 826.3 | 0.2332 | 37.618 | 21.04235 | 0.4463 | 16.57565 | 1.159842 | #VALUE! | #VALUE! | #VALUE! | 0.0008881392 | #VALUE! | #VALUE! | 5509.66 | 0.0001814994
6380 | 38.041 | 37.426 | 37.672 | 20.9122 | 21.369 | 826.8 | 0.2355 | 37.713 | 21.1406 | 0.4568 | 16.5724 | 1.171281 | #VALUE! | #VALUE! | #VALUE! | 0.0008811932 | #VALUE! | #VALUE! | 5514.075 | 0.0001813541
6385 | 38.109 | 37.518 | 37.764 | 21.0155 | 21.4856 | 827.8 | 0.2352 | 37.797 | 21.25055 | 0.4701 | 16.54645 | 1.169789 | #VALUE! | #VALUE! | #VALUE! | 0.0008820923 | #VALUE! | #VALUE! | 5529.403 | 0.0001808514
6390 | 38.154 | 37.564 | 37.834 | 21.0981 | 21.5736 | 829.6 | 0.2345 | 37.85067 | 21.33585 | 0.4755 | 16.51482 | 1.166307 | #VALUE! | #VALUE! | #VALUE! | 0.0008841981 | #VALUE! | #VALUE! | 5552.041 | 0.000180114
6395 | 38.254 | 37.664 | 37.935 | 21.2015 | 21.6746 | 828.2 | 0.2333 | 37.951 | 21.43805 | 0.4731 | 16.51295 | 1.160339 | #VALUE! | #VALUE! | #VALUE! | 0.0008878346 | #VALUE! | #VALUE! | 5543.298 | 0.000180398
6400 | 38.33 | 37.715 | 38.011 | 21.2609 | 21.7419 | 827.8 | 0.2351 | 38.01867 | 21.5014 | 0.481 | 16.51727 | 1.169291 | #VALUE! | #VALUE! | #VALUE! | 0.0008823924 | #VALUE! | #VALUE! | 5539.172 | 0.0001805324
6405 | 38.427 | 37.836 | 38.107 | 21.3487 | 21.8248 | 828.2 | 0.235 | 38.12333 | 21.58675 | 0.4761 | 16.53658 | 1.168794 | #VALUE! | #VALUE! | #VALUE! | 0.0008826928 | #VALUE! | #VALUE! | 5535.375 | 0.0001806562
6410 | 38.415 | 37.898 | 38.12 | 21.4262 | 21.918 | 828 | 0.2338 | 38.14433 | 21.6721 | 0.4918 | 16.47223 | 1.162826 | #VALUE! | #VALUE! | #VALUE! | 0.0008863154 | #VALUE! | #VALUE! | 5555.658 | 0.0001799967
6415 | 38.474 | 37.933 | 38.228 | 21.4779 | 21.9802 | 829.5 | 0.2346 | 38.21167 | 21.72905 | 0.5023 | 16.48262 | 1.166805 | #VALUE! | #VALUE! | #VALUE! | 0.0008838966 | #VALUE! | #VALUE! | 5562.216 | 0.0001797845
6420 | 38.625 | 38.01 | 38.281 | 21.5761 | 22.0786 | 828.9 | 0.2344 | 38.30533 | 21.82735 | 0.5025 | 16.47798 | 1.16581 | #VALUE! | #VALUE! | #VALUE! | 0.0008844999 | #VALUE! | #VALUE! | 5559.756 | 0.000179864
6425 | 38.678 | 38.112 | 38.408 | 21.6743 | 22.1848 | 828.7 | 0.2335 | 38.39933 | 21.92955 | 0.5105 | 16.46978 | 1.161334 | #VALUE! | #VALUE! | #VALUE! | 0.0008872262 | #VALUE! | #VALUE! | 5561.182 | 0.0001798179
6430 | 38.684 | 38.118 | 38.389 | 21.7234 | 22.2495 | 828.8 | 0.2348 | 38.397 | 21.98645 | 0.5261 | 16.41055 | 1.167799 | #VALUE! | #VALUE! | #VALUE! | 0.0008832942 | #VALUE! | #VALUE! | 5581.928 | 0.0001791496
6435 | 38.764 | 38.149 | 38.494 | 21.8241 | 22.3506 | 828.1 | 0.2353 | 38.469 | 22.08735 | 0.5265 | 16.38165 | 1.170286 | #VALUE! | #VALUE! | #VALUE! | 0.0008817924 | #VALUE! | #VALUE! | 5587.053 | 0.0001789852
6440 | 38.752 | 38.186 | 38.456 | 21.8861 | 22.4205 | 825.5 | 0.2354 | 38.46467 | 22.1533 | 0.5344 | 16.31137 | 1.170784 | #VALUE! | #VALUE! | #VALUE! | 0.0008814927 | #VALUE! | #VALUE! | 5593.509 | 0.0001787786
6445 | 38.846 | 38.28 | 38.551 | 21.9792 | 22.506 | 830 | 0.2354 | 38.559 | 22.2426 | 0.5268 | 16.3164 | 1.170784 | #VALUE! | #VALUE! | #VALUE! | 0.0008814927 | #VALUE! | #VALUE! | 5622.266 | 0.0001778642
6450 | 38.872 | 38.331 | 38.626 | 22.0308 | 22.5655 | 828.8 | 0.2355 | 38.60967 | 22.29815 | 0.5347 | 16.31152 | 1.171281 | #VALUE! | #VALUE! | #VALUE! | 0.0008811932 | #VALUE! | #VALUE! | 5615.818 | 0.0001780684
6455 | 38.954 | 38.363 | 38.634 | 22.0799 | 22.6173 | 829 | 0.2335 | 38.65033 | 22.3486 | 0.5374 | 16.30173 | 1.161334 | #VALUE! | #VALUE! | #VALUE! | 0.0008872262 | #VALUE! | #VALUE! | 5620.544 | 0.0001779187
6460 | 39.044 | 38.453 | 38.724 | 22.1781 | 22.7132 | 829.7 | 0.2346 | 38.74033 | 22.44565 | 0.5351 | 16.29468 | 1.166805 | #VALUE! | #VALUE! | #VALUE! | 0.0008838966 | #VALUE! | #VALUE! | 5627.724 | 0.0001776917
6465 | 39.118 | 38.552 | 38.823 | 22.235 | 22.7883 | 829.2 | 0.2346 | 38.831 | 22.51165 | 0.5533 | 16.31935 | 1.166805 | #VALUE! | #VALUE! | #VALUE! | 0.0008838966 | #VALUE! | #VALUE! | 5615.832 | 0.000178068
6470 | 39.174 | 38.583 | 38.903 | 22.2841 | 22.8427 | 829.5 | 0.2343 | 38.88667 | 22.5634 | 0.5586 | 16.32327 | 1.165313 | #VALUE! | #VALUE! | #VALUE! | 0.0008848019 | #VALUE! | #VALUE! | 5616.515 | 0.0001780463
6475 | 39.261 | 38.671 | 38.966 | 22.3823 | 22.9385 | 831.2 | 0.2333 | 38.966 | 22.6604 | 0.5562 | 16.3056 | 1.160339 | #VALUE! | #VALUE! | #VALUE! | 0.0008878346 | #VALUE! | #VALUE! | 5634.124 | 0.0001774899
6480 | 39.331 | 38.74 | 39.036 | 22.4417 | 23.0085 | 830.8 | 0.2339 | 39.03567 | 22.7251 | 0.5668 | 16.31057 | 1.163323 | #VALUE! | #VALUE! | #VALUE! | 0.0008860122 | #VALUE! | #VALUE! | 5629.698 | 0.0001776294
6485 | 39.404 | 38.813 | 39.133 | 22.5347 | 23.0939 | 830.7 | 0.2327 | 39.11667 | 22.8143 | 0.5592 | 16.30237 | 1.157355 | #VALUE! | #VALUE! | #VALUE! | 0.0008896655 | #VALUE! | #VALUE! | 5631.851 | 0.0001775615
6490 | 39.458 | 38.892 | 39.187 | 22.6123 | 23.182 | 832.1 | 0.2341 | 39.179 | 22.89715 | 0.5697 | 16.28185 | 1.164318 | #VALUE! | #VALUE! | #VALUE! | 0.0008854066 | #VALUE! | #VALUE! | 5648.452 | 0.0001770397
6495 | 39.516 | 38.926 | 39.221 | 22.6639 | 23.2364 | 829.2 | 0.2328 | 39.221 | 22.95015 | 0.5725 | 16.27085 | 1.157852 | #VALUE! | #VALUE! | #VALUE! | 0.0008893598 | #VALUE! | #VALUE! | 5632.571 | 0.0001775388
6500 | 39.603 | 39.037 | 39.332 | 22.7673 | 23.34 | 826.2 | 0.2333 | 39.324 | 23.05365 | 0.5727 | 16.27035 | 1.160339 | #VALUE! | #VALUE! | #VALUE! | 0.0008878346 | #VALUE! | #VALUE! | 5612.365 | 0.000178178
6505 | 39.667 | 39.052 | 39.421 | 22.8345 | 23.4255 | 832.1 | 0.2346 | 39.38 | 23.13 | 0.591 | 16.25 | 1.166805 | #VALUE! | #VALUE! | #VALUE! | 0.0008838966 | #VALUE! | #VALUE! | 5659.523 | 0.0001766933
6510 | 39.712 | 39.146 | 39.441 | 22.881 | 23.4774 | 832 | 0.2336 | 39.433 | 23.1792 | 0.5964 | 16.2538 | 1.161831 | #VALUE! | #VALUE! | #VALUE! | 0.0008869224 | #VALUE! | #VALUE! | 5657.519 | 0.0001767559
6515 | 39.784 | 39.218 | 39.563 | 22.9689 | 23.5577 | 832 | 0.2341 | 39.52167 | 23.2633 | 0.5888 | 16.25837 | 1.164318 | #VALUE! | #VALUE! | #VALUE! | 0.0008854066 | #VALUE! | #VALUE! | 5655.93 | 0.0001768056
6520 | 39.757 | 39.24 | 39.535 | 22.9766 | 23.5628 | 834.7 | 0.233 | 39.51067 | 23.2697 | 0.5862 | 16.24097 | 1.158847 | #VALUE! | #VALUE! | #VALUE! | 0.000888749 | #VALUE! | #VALUE! | 5680.364 | 0.0001760451
6525 | 39.826 | 39.309 | 39.58 | 23.0438 | 23.5836 | 834.9 | 0.2334 | 39.57167 | 23.3137 | 0.5398 | 16.25797 | 1.160836 | #VALUE! | #VALUE! | #VALUE! | 0.0008875303 | #VALUE! | #VALUE! | 5675.784 | 0.0001761871
6530 | 39.857 | 39.316 | 39.611 | 23.0697 | 23.5939 | 834.5 | 0.234 | 39.59467 | 23.3318 | 0.5242 | 16.26287 | 1.163821 | #VALUE! | #VALUE! | #VALUE! | 0.0008857093 | #VALUE! | #VALUE! | 5671.356 | 0.0001763247
6535 | 39.888 | 39.371 | 39.667 | 23.0955 | 23.6069 | 833.5 | 0.2333 | 39.642 | 23.3512 | 0.5114 | 16.2908 | 1.160339 | #VALUE! | #VALUE! | #VALUE! | 0.0008878346 | #VALUE! | #VALUE! | 5654.847 | 0.0001768395
6540 | 39.94 | 39.448 | 39.718 | 23.1731 | 23.6665 | 834.2 | 0.2343 | 39.702 | 23.4198 | 0.4934 | 16.2822 | 1.165313 | #VALUE! | #VALUE! | #VALUE! | 0.0008848019 | #VALUE! | #VALUE! | 5662.585 | 0.0001765978
6545 | 39.956 | 39.439 | 39.735 | 23.2196 | 23.7235 | 833.3 | 0.2341 | 39.71 | 23.47155 | 0.5039 | 16.23845 | 1.164318 | #VALUE! | #VALUE! | #VALUE! | 0.0008854066 | #VALUE! | #VALUE! | 5671.716 | 0.0001763135
6550 | 39.94 | 39.472 | 39.767 | 23.2351 | 23.739 | 835 | 0.2342 | 39.72633 | 23.48705 | 0.5039 | 16.23928 | 1.164815 | #VALUE! | #VALUE! | #VALUE! | 0.0008851041 | #VALUE! | #VALUE! | 5682.995 | 0.0001759636
6555 | 39.987 | 39.495 | 39.766 | 23.2971 | 23.7805 | 832 | 0.2346 | 39.74933 | 23.5388 | 0.4834 | 16.21053 | 1.166805 | #VALUE! | #VALUE! | #VALUE! | 0.0008838966 | #VALUE! | #VALUE! | 5672.62 | 0.0001762854
6560 | 39.958 | 39.441 | 39.761 | 23.292 | 23.7753 | 830.9 | 0.234 | 39.72 | 23.53365 | 0.4833 | 16.18635 | 1.163821 | #VALUE! | #VALUE! | #VALUE! | 0.0008857093 | #VALUE! | #VALUE! | 5673.584 | 0.0001762554
6565 | 39.954 | 39.461 | 39.732 | 23.3152 | 23.7882 | 833.7 | 0.2357 | 39.71567 | 23.5517 | 0.473 | 16.16397 | 1.172276 | #VALUE! | #VALUE! | #VALUE! | 0.000880595 | #VALUE! | #VALUE! | 5700.586 | 0.0001754206
6570 | 39.952 | 39.46 | 39.706 | 23.354 | 23.8323 | 831.8 | 0.2354 | 39.706 | 23.59315 | 0.4783 | 16.11285 | 1.170784 | #VALUE! | #VALUE! | #VALUE! | 0.0008814927 | #VALUE! | #VALUE! | 5705.638 | 0.0001752652
6575 | 39.859 | 39.367 | 39.663 | 23.3488 | 23.8401 | 829.2 | 0.236 | 39.62967 | 23.59445 | 0.4913 | 16.03522 | 1.173768 | #VALUE! | #VALUE! | #VALUE! | 0.0008796994 | #VALUE! | #VALUE! | 5715.34 | 0.0001749677
6580 | 39.905 | 39.412 | 39.658 | 23.4057 | 23.8763 | 830.8 | 0.2362 | 39.65833 | 23.641 | 0.4706 | 16.01733 | 1.174762 | #VALUE! | #VALUE! | #VALUE! | 0.0008791034 | #VALUE! | #VALUE! | 5732.762 | 0.000174436
6585 | 39.839 | 39.347 | 39.642 | 23.4212 | 23.8919 | 832.7 | 0.2353 | 39.60933 | 23.65655 | 0.4707 | 15.95278 | 1.170286 | #VALUE! | #VALUE! | #VALUE! | 0.0008817924 | #VALUE! | #VALUE! | 5769.122 | 0.0001733366
6590 | 39.87 | 39.403 | 39.649 | 23.4315 | 23.9048 | 833.9 | 0.2355 | 39.64067 | 23.66815 | 0.4733 | 15.97252 | 1.171281 | #VALUE! | #VALUE! | #VALUE! | 0.0008811932 | #VALUE! | #VALUE! | 5770.298 | 0.0001733013
6595 | 39.922 | 39.455 | 39.701 | 23.5142 | 23.9877 | 836.8 | 0.2365 | 39.69267 | 23.75095 | 0.4735 | 15.94172 | 1.176255 | #VALUE! | #VALUE! | #VALUE! | 0.0008782112 | #VALUE! | #VALUE! | 5801.552 | 0.0001723677
6600 | 39.949 | 39.433 | 39.728 | 23.5349 | 24.0162 | 831.8 | 0.2354 | 39.70333 | 23.77555 | 0.4813 | 15.92778 | 1.170784 | #VALUE! | #VALUE! | #VALUE! | 0.0008814927 | #VALUE! | #VALUE! | 5771.932 | 0.0001732522
6605 | 40.004 | 39.512 | 39.807 | 23.6021 | 24.0836 | 835 | 0.2351 | 39.77433 | 23.84285 | 0.4815 | 15.93148 | 1.169291 | #VALUE! | #VALUE! | #VALUE! | 0.0008823924 | #VALUE! | #VALUE! | 5792.792 | 0.0001726283
6610 | 40.035 | 39.568 | 39.839 | 23.6486 | 24.1302 | 832.4 | 0.2361 | 39.814 | 23.8894 | 0.4816 | 15.9246 | 1.174265 | #VALUE! | #VALUE! | #VALUE! | 0.0008794013 | #VALUE! | #VALUE! | 5777.25 | 0.0001730927
6615 | 40.02 | 39.553 | 39.824 | 23.6642 | 24.138 | 832 | 0.2355 | 39.799 | 23.9011 | 0.4738 | 15.8979 | 1.171281 | #VALUE! | #VALUE! | #VALUE! | 0.0008811932 | #VALUE! | #VALUE! | 5784.172 | 0.0001728856
6620 | 40.06 | 39.592 | 39.863 | 23.7029 | 24.1587 | 831.7 | 0.2358 | 39.83833 | 23.9308 | 0.4558 | 15.90753 | 1.172773 | #VALUE! | #VALUE! | #VALUE! | 0.0008802962 | #VALUE! | #VALUE! | 5778.585 | 0.0001730527
6625 | 40.107 | 39.615 | 39.91 | 23.7262 | 24.1846 | 831.5 | 0.2347 | 39.87733 | 23.9554 | 0.4584 | 15.92193 | 1.167302 | #VALUE! | #VALUE! | #VALUE! | 0.0008835953 | #VALUE! | #VALUE! | 5771.97 | 0.0001732511
6630 | 40.086 | 39.57 | 39.89 | 23.7262 | 24.2002 | 831.7 | 0.2365 | 39.84867 | 23.9632 | 0.474 | 15.88547 | 1.176255 | #VALUE! | #VALUE! | #VALUE! | 0.0008782112 | #VALUE! | #VALUE! | 5786.612 | 0.0001728127
6635 | 40.12 | 39.653 | 39.923 | 23.7831 | 24.2546 | 831.3 | 0.2353 | 39.89867 | 24.01885 | 0.4715 | 15.87982 | 1.170286 | #VALUE! | #VALUE! | #VALUE! | 0.0008817924 | #VALUE! | #VALUE! | 5785.887 | 0.0001728344
6640 | 40.136 | 39.644 | 39.89 | 23.7831 | 24.2546 | 832.3 | 0.2347 | 39.89 | 24.01885 | 0.4715 | 15.87115 | 1.167302 | #VALUE! | #VALUE! | #VALUE! | 0.0008835953 | #VALUE! | #VALUE! | 5796.01 | 0.0001725325
6645 | 40.183 | 39.74 | 40.035 | 23.8373 | 24.3013 | 832.1 | 0.2345 | 39.986 | 24.0693 | 0.464 | 15.9167 | 1.166307 | #VALUE! | #VALUE! | #VALUE! | 0.0008841981 | #VALUE! | #VALUE! | 5778.035 | 0.0001730692
6650 | 40.287 | 39.819 | 40.115 | 23.9123 | 24.3764 | 832.2 | 0.2353 | 40.07367 | 24.14435 | 0.4641 | 15.92932 | 1.170286 | #VALUE! | #VALUE! | #VALUE! | 0.0008817924 | #VALUE! | #VALUE! | 5774.152 | 0.0001731856
6655 | 40.276 | 39.784 | 40.054 | 23.8942 | 24.3634 | 832.9 | 0.2352 | 40.038 | 24.1288 | 0.4692 | 15.9092 | 1.169789 | #VALUE! | #VALUE! | #VALUE! | 0.0008820923 | #VALUE! | #VALUE! | 5786.316 | 0.0001728215
6660 | 40.296 | 39.829 | 40.124 | 23.9563 | 24.3868 | 831.7 | 0.236 | 40.083 | 24.17155 | 0.4305 | 15.91145 | 1.173768 | #VALUE! | #VALUE! | #VALUE! | 0.0008796994 | #VALUE! | #VALUE! | 5777.162 | 0.0001730954
6665 | 40.374 | 39.882 | 40.128 | 23.9588 | 24.3868 | 831 | 0.2334 | 40.128 | 24.1728 | 0.428 | 15.9552 | 1.160836 | #VALUE! | #VALUE! | #VALUE! | 0.0008875303 | #VALUE! | #VALUE! | 5756.472 | 0.0001737175
6670 | 40.333 | 39.84 | 40.086 | 23.9304 | 24.3738 | 833.6 | 0.2344 | 40.08633 | 24.1521 | 0.4434 | 15.93423 | 1.16581 | #VALUE! | #VALUE! | #VALUE! | 0.0008844999 | #VALUE! | #VALUE! | 5782.081 | 0.0001729481
6675 | 40.37 | 39.878 | 40.173 | 23.995 | 24.4412 | 832.6 | 0.2351 | 40.14033 | 24.2181 | 0.4462 | 15.92223 | 1.169291 | #VALUE! | #VALUE! | #VALUE! | 0.0008823924 | #VALUE! | #VALUE! | 5779.497 | 0.0001730254
6680 | 40.436 | 39.919 | 40.19 | 24.0209 | 24.4826 | 833.5 | 0.2346 | 40.18167 | 24.25175 | 0.4617 | 15.92992 | 1.166805 | #VALUE! | #VALUE! | #VALUE! | 0.0008838966 | #VALUE! | #VALUE! | 5782.954 | 0.000172922
6685 | 40.432 | 39.916 | 40.162 | 24.039 | 24.5085 | 832 | 0.234 | 40.17 | 24.27375 | 0.4695 | 15.89625 | 1.163821 | #VALUE! | #VALUE! | #VALUE! | 0.0008857093 | #VALUE! | #VALUE! | 5784.772 | 0.0001728676
6690 | 40.412 | 39.92 | 40.166 | 24.0597 | 24.5241 | 831.8 | 0.2354 | 40.166 | 24.2919 | 0.4644 | 15.8741 | 1.170784 | #VALUE! | #VALUE! | #VALUE! | 0.0008814927 | #VALUE! | #VALUE! | 5791.452 | 0.0001726683
6695 | 40.397 | 39.905 | 40.2 | 24.0364 | 24.5085 | 832.8 | 0.2354 | 40.16733 | 24.27245 | 0.4721 | 15.89488 | 1.170784 | #VALUE! | #VALUE! | #VALUE! | 0.0008814927 | #VALUE! | #VALUE! | 5790.833 | 0.0001726867
6700 | 40.41 | 39.918 | 40.213 | 24.0364 | 24.493 | 832.7 | 0.2348 | 40.18033 | 24.2647 | 0.4566 | 15.91563 | 1.167799 | #VALUE! | #VALUE! | #VALUE! | 0.0008832942 | #VALUE! | #VALUE! | 5782.588 | 0.0001729329
6705 | 40.427 | 39.96 | 40.206 | 24.0209 | 24.48 | 831.7 | 0.234 | 40.19767 | 24.25045 | 0.4591 | 15.94722 | 1.163821 | #VALUE! | #VALUE! | #VALUE! | 0.0008857093 | #VALUE! | #VALUE! | 5764.205 | 0.0001734845

## Definitions
Physical properties of liquid water
Equations from PPDS Loader2 manual (Appendix VIII)
Coefficients from Loader run of 10 August 1992
Constant properties
Tc = | 647.12 | K | R = | 8.31451 | J mol-1 K-1
Pc = | 22.055 | MPa
rc = | 322 | kg m-3
For all properties, t = 1 - T / Tc
Density |  |  |  |  | Viscosity |  | Thermal conductivity |  | Heat capacity
a0 = | 1017.55 |  |  |  | a1 = | 1.25292 | a0 = | 0.785683 | a0 = | 0.499778
a1 = | -1536.5 |  |  |  | a2 = | 0.564394 | a1 = | -2.00953 | a1 = | 8.73553
a2 = | 3543.91 |  |  |  | a3 = | 647.116 | a2 = | 7.02858 | a2 = | -9.1144
a3 = | -2363.29 |  |  |  | a4 = | 130.986 | a3 = | -6.02858 | a3 = | 35.1254
[5 empty] | a5 = | 3.97525e-05 |  |  | a4 = | -59.9487
[9 empty] | a5 = | 41.386