## Data Entry
Mild steel monitor used at 0.5 m/s with canal water at a concentration ratio of 4.0
[8 empty] | PRT Offset | 0 | 0.4515725 | oC
[8 empty] | TC Offset | 0.5003438 | 0.5003438 | 0.5003438 | oC
[8 empty] | ID | 0.016 | m
[8 empty] | Length | 0.18 | m
[8 empty] | Area (XS) | 0.0002010619 | m2
[8 empty] | Area (HT) | 0.009047787 | m2 | [10 empty] | 1/1000u0.8 | 1/Re0.8 | 1/kRe0.8Pr0.4 | 1/U
m2K/W
[21 empty] | 0.0007530136 | #VALUE! | #VALUE! | 0.0003551754
| Wall Temperatures |  |  | Fluid Temperatures | [16 empty] | 0.00107803 | #VALUE! | #VALUE! | 0.0004512642
Time | TC1 | TC2 | TC3 | PRTin | PRTout | Supplied Power | Flow | T wall | T Fluid | dT | DT | Velocity | MFR | Re | Pr | 1/1000u0.8 | 1/Re0.8 | 1/kRe0.8Pr0.4 | U | 1/U | 0.0005637392 | #VALUE! | #VALUE! | 0.0002932728
minutes | oC | oC | oC | oC | oC | W | l/s | oC | oC | oC | oC | m/s | kg/s | [5 empty] | W/m2K | m2K/W | 0.001769781 | #VALUE! | #VALUE! | 0.0005811195
0 | 36.147 | 35.754 | 36.196 | 6.6673 | 7.26 | 804.2 | 0.2864 | 36.03233 | 6.96365 | 0.5927 | 29.06868 | 1.424437 | #VALUE! | #VALUE! | #VALUE! | 0.0007535038 | #VALUE! | #VALUE! | 3057.71 | 0.0003270421
5 | 37.355 | 36.961 | 37.355 | 7.2305 | 7.8322 | 805.8 | 0.2858 | 37.22367 | 7.53135 | 0.6017 | 29.69232 | 1.421453 | #VALUE! | #VALUE! | #VALUE! | 0.0007547691 | #VALUE! | #VALUE! | 2999.444 | 0.0003333951
10 | 38.126 | 37.757 | 38.126 | 7.8247 | 8.4072 | 805.3 | 0.2867 | 38.003 | 8.11595 | 0.5825 | 29.88705 | 1.425929 | #VALUE! | #VALUE! | #VALUE! | 0.000752873 | #VALUE! | #VALUE! | 2978.052 | 0.00033579
15 | 38.847 | 38.478 | 38.871 | 8.316 | 8.8898 | 806.5 | 0.2876 | 38.732 | 8.6029 | 0.5738 | 30.1291 | 1.430405 | #VALUE! | #VALUE! | #VALUE! | 0.0007509876 | #VALUE! | #VALUE! | 2958.529 | 0.0003380058
20 | 39.544 | 39.2 | 39.544 | 8.828 | 9.393 | 807.4 | 0.2875 | 39.42933 | 9.1105 | 0.565 | 30.31883 | 1.429908 | #VALUE! | #VALUE! | #VALUE! | 0.0007511966 | #VALUE! | #VALUE! | 2943.296 | 0.0003397552
25 | 40.22 | 39.875 | 40.245 | 9.2422 | 9.8141 | 805.2 | 0.2871 | 40.11333 | 9.52815 | 0.5719 | 30.58518 | 1.427918 | #VALUE! | #VALUE! | #VALUE! | 0.0007520337 | #VALUE! | #VALUE! | 2909.714 | 0.0003436764
30 | 40.846 | 40.477 | 40.846 | 9.6334 | 10.1992 | 808.3 | 0.2877 | 40.723 | 9.9163 | 0.5658 | 30.8067 | 1.430902 | #VALUE! | #VALUE! | #VALUE! | 0.0007507788 | #VALUE! | #VALUE! | 2899.913 | 0.0003448379
35 | 41.498 | 41.104 | 41.474 | 9.991 | 10.5588 | 809.4 | 0.2866 | 41.35867 | 10.2749 | 0.5678 | 31.08377 | 1.425431 | #VALUE! | #VALUE! | #VALUE! | 0.0007530831 | #VALUE! | #VALUE! | 2877.976 | 0.0003474664
40 | 41.902 | 41.508 | 41.878 | 10.3024 | 10.8593 | 809.7 | 0.2871 | 41.76267 | 10.58085 | 0.5569 | 31.18182 | 1.427918 | #VALUE! | #VALUE! | #VALUE! | 0.0007520337 | #VALUE! | #VALUE! | 2869.99 | 0.0003484333
45 | 42.505 | 42.037 | 42.382 | 10.6164 | 11.1727 | 809.3 | 0.287 | 42.308 | 10.89455 | 0.5563 | 31.41345 | 1.427421 | #VALUE! | #VALUE! | #VALUE! | 0.0007522434 | #VALUE! | #VALUE! | 2847.42 | 0.0003511951
50 | 42.911 | 42.493 | 42.813 | 10.8996 | 11.4476 | 808.3 | 0.2875 | 42.739 | 11.1736 | 0.548 | 31.5654 | 1.429908 | #VALUE! | #VALUE! | #VALUE! | 0.0007511966 | #VALUE! | #VALUE! | 2830.212 | 0.0003533305
55 | 43.441 | 42.997 | 43.293 | 11.1776 | 11.7302 | 811.2 | 0.2866 | 43.24367 | 11.4539 | 0.5526 | 31.78977 | 1.425431 | #VALUE! | #VALUE! | #VALUE! | 0.0007530831 | #VALUE! | #VALUE! | 2820.319 | 0.0003545698
60 | 43.804 | 43.336 | 43.68 | 11.3964 | 11.9408 | 811.6 | 0.287 | 43.60667 | 11.6686 | 0.5444 | 31.93807 | 1.427421 | #VALUE! | #VALUE! | #VALUE! | 0.0007522434 | #VALUE! | #VALUE! | 2808.608 | 0.0003560483
65 | 44.165 | 43.721 | 43.992 | 11.6383 | 12.1823 | 811.6 | 0.2872 | 43.95933 | 11.9103 | 0.544 | 32.04903 | 1.428416 | #VALUE! | #VALUE! | #VALUE! | 0.0007518242 | #VALUE! | #VALUE! | 2798.883 | 0.0003572854
70 | 44.454 | 43.986 | 44.306 | 11.8211 | 12.3648 | 810.5 | 0.2871 | 44.24867 | 12.09295 | 0.5437 | 32.15572 | 1.427918 | #VALUE! | #VALUE! | #VALUE! | 0.0007520337 | #VALUE! | #VALUE! | 2785.816 | 0.0003589612
75 | 44.77 | 44.301 | 44.622 | 12.0117 | 12.5524 | 812.8 | 0.2874 | 44.56433 | 12.28205 | 0.5407 | 32.28228 | 1.42941 | #VALUE! | #VALUE! | #VALUE! | 0.0007514057 | #VALUE! | #VALUE! | 2782.769 | 0.0003593544
80 | 45.015 | 44.546 | 44.842 | 12.1327 | 12.6757 | 813 | 0.2868 | 44.801 | 12.4042 | 0.543 | 32.3968 | 1.426426 | #VALUE! | #VALUE! | #VALUE! | 0.000752663 | #VALUE! | #VALUE! | 2773.614 | 0.0003605404
85 | 45.309 | 44.816 | 45.136 | 12.3206 | 12.8582 | 813.4 | 0.2868 | 45.087 | 12.5894 | 0.5376 | 32.4976 | 1.426426 | #VALUE! | #VALUE! | #VALUE! | 0.000752663 | #VALUE! | #VALUE! | 2766.372 | 0.0003614843
90 | 45.581 | 45.088 | 45.409 | 12.4133 | 12.9533 | 813.5 | 0.2858 | 45.35933 | 12.6833 | 0.54 | 32.67603 | 1.421453 | #VALUE! | #VALUE! | #VALUE! | 0.0007547691 | #VALUE! | #VALUE! | 2751.604 | 0.0003634244
95 | 45.805 | 45.312 | 45.607 | 12.5652 | 13.0972 | 814.5 | 0.2858 | 45.57467 | 12.8312 | 0.532 | 32.74347 | 1.421453 | #VALUE! | #VALUE! | #VALUE! | 0.0007547691 | #VALUE! | #VALUE! | 2749.312 | 0.0003637273
100 | 45.956 | 45.463 | 45.759 | 12.6322 | 13.164 | 812.7 | 0.2853 | 45.726 | 12.8981 | 0.5318 | 32.8279 | 1.418966 | #VALUE! | #VALUE! | #VALUE! | 0.0007558271 | #VALUE! | #VALUE! | 2736.181 | 0.0003654729
105 | 46.132 | 45.614 | 45.91 | 12.7635 | 13.29 | 815 | 0.2863 | 45.88533 | 13.02675 | 0.5265 | 32.85858 | 1.423939 | #VALUE! | #VALUE! | #VALUE! | 0.0007537144 | #VALUE! | #VALUE! | 2741.362 | 0.0003647822
110 | 46.211 | 45.693 | 46.013 | 12.8047 | 13.3337 | 815.8 | 0.2862 | 45.97233 | 13.0692 | 0.529 | 32.90313 | 1.423442 | #VALUE! | #VALUE! | #VALUE! | 0.0007539251 | #VALUE! | #VALUE! | 2740.338 | 0.0003649185
115 | 46.46 | 45.942 | 46.262 | 12.9592 | 13.4802 | 814.8 | 0.2867 | 46.22133 | 13.2197 | 0.521 | 33.00163 | 1.425929 | #VALUE! | #VALUE! | #VALUE! | 0.000752873 | #VALUE! | #VALUE! | 2728.81 | 0.0003664602
120 | 46.512 | 46.018 | 46.29 | 12.9643 | 13.4879 | 813.2 | 0.2861 | 46.27333 | 13.2261 | 0.5236 | 33.04723 | 1.422945 | #VALUE! | #VALUE! | #VALUE! | 0.0007541359 | #VALUE! | #VALUE! | 2719.693 | 0.0003676885
125 | 46.637 | 46.119 | 46.44 | 13.1137 | 13.6138 | 817.2 | 0.2871 | 46.39867 | 13.36375 | 0.5001 | 33.03492 | 1.427918 | #VALUE! | #VALUE! | #VALUE! | 0.0007520337 | #VALUE! | #VALUE! | 2734.09 | 0.0003657524
130 | 46.735 | 46.217 | 46.513 | 13.0725 | 13.5958 | 814 | 0.2855 | 46.48833 | 13.33415 | 0.5233 | 33.15418 | 1.419961 | #VALUE! | #VALUE! | #VALUE! | 0.0007554035 | #VALUE! | #VALUE! | 2713.587 | 0.000368516
135 | 46.877 | 46.359 | 46.655 | 13.1214 | 13.6421 | 815.4 | 0.2861 | 46.63033 | 13.38175 | 0.5207 | 33.24858 | 1.422945 | #VALUE! | #VALUE! | #VALUE! | 0.0007541359 | #VALUE! | #VALUE! | 2710.536 | 0.0003689307
140 | 46.989 | 46.471 | 46.767 | 13.1755 | 13.6987 | 816.1 | 0.2856 | 46.74233 | 13.4371 | 0.5232 | 33.30523 | 1.420458 | #VALUE! | #VALUE! | #VALUE! | 0.0007551919 | #VALUE! | #VALUE! | 2708.249 | 0.0003692423
145 | 55.236 | 54.566 | 54.925 | 13.8348 | 14.5393 | 816.3 | 0.183 | 54.909 | 14.18705 | 0.7045 | 40.72195 | 0.9101673 | #VALUE! | #VALUE! | #VALUE! | 0.001078209 | #VALUE! | #VALUE! | 2215.536 | 0.000451358
150 | 56.773 | 56.079 | 56.438 | 13.925 | 14.7245 | 816 | 0.1825 | 56.43 | 14.32475 | 0.7995 | 42.10525 | 0.9076805 | #VALUE! | #VALUE! | #VALUE! | 0.001080572 | #VALUE! | #VALUE! | 2141.961 | 0.0004668619
155 | 56.864 | 56.266 | 56.601 | 14.0022 | 14.8247 | 815.6 | 0.1828 | 56.577 | 14.41345 | 0.8225 | 42.16355 | 0.9091726 | #VALUE! | #VALUE! | #VALUE! | 0.001079153 | #VALUE! | #VALUE! | 2137.951 | 0.0004677376
160 | 56.951 | 56.353 | 56.688 | 14.0769 | 14.9096 | 815.2 | 0.1822 | 56.664 | 14.49325 | 0.8327 | 42.17075 | 0.9061885 | #VALUE! | #VALUE! | #VALUE! | 0.001081995 | #VALUE! | #VALUE! | 2136.537 | 0.0004680471
165 | 57.017 | 56.322 | 56.658 | 14.1362 | 14.9687 | 815.6 | 0.1836 | 56.66567 | 14.55245 | 0.8325 | 42.11322 | 0.9131515 | #VALUE! | #VALUE! | #VALUE! | 0.001075389 | #VALUE! | #VALUE! | 2140.506 | 0.0004671793
170 | 57.061 | 56.439 | 56.75 | 14.198 | 15.0253 | 817.7 | 0.1834 | 56.75 | 14.61165 | 0.8273 | 42.13835 | 0.9121568 | #VALUE! | #VALUE! | #VALUE! | 0.001076327 | #VALUE! | #VALUE! | 2144.737 | 0.0004662576
175 | 57.182 | 56.559 | 56.895 | 14.2521 | 15.0793 | 817.2 | 0.1836 | 56.87867 | 14.6657 | 0.8272 | 42.21297 | 0.9131515 | #VALUE! | #VALUE! | #VALUE! | 0.001075389 | #VALUE! | #VALUE! | 2139.637 | 0.000467369
180 | 57.378 | 56.755 | 57.066 | 14.2933 | 15.1359 | 815.3 | 0.1828 | 57.06633 | 14.7146 | 0.8426 | 42.35173 | 0.9091726 | #VALUE! | #VALUE! | #VALUE! | 0.001079153 | #VALUE! | #VALUE! | 2127.668 | 0.0004699981
185 | 57.481 | 56.835 | 57.194 | 14.3371 | 15.1693 | 816.4 | 0.1823 | 57.17 | 14.7532 | 0.8322 | 42.4168 | 0.9066858 | #VALUE! | #VALUE! | #VALUE! | 0.00108152 | #VALUE! | #VALUE! | 2127.271 | 0.0004700859
190 | 57.444 | 56.774 | 57.109 | 14.3757 | 15.2079 | 816.8 | 0.182 | 57.109 | 14.7918 | 0.8322 | 42.3172 | 0.9051937 | #VALUE! | #VALUE! | #VALUE! | 0.001082946 | #VALUE! | #VALUE! | 2133.322 | 0.0004687525
195 | 57.361 | 56.715 | 57.098 | 14.4169 | 15.249 | 815.5 | 0.1833 | 57.058 | 14.83295 | 0.8321 | 42.22505 | 0.9116594 | #VALUE! | #VALUE! | #VALUE! | 0.001076797 | #VALUE! | #VALUE! | 2134.575 | 0.0004684773
200 | 57.355 | 56.756 | 57.068 | 14.4633 | 15.2953 | 817.3 | 0.1833 | 57.05967 | 14.8793 | 0.832 | 42.18037 | 0.9116594 | #VALUE! | #VALUE! | #VALUE! | 0.001076797 | #VALUE! | #VALUE! | 2141.553 | 0.0004669509
205 | 57.419 | 56.821 | 57.156 | 14.5354 | 15.3673 | 816.3 | 0.1828 | 57.132 | 14.95135 | 0.8319 | 42.18065 | 0.9091726 | #VALUE! | #VALUE! | #VALUE! | 0.001079153 | #VALUE! | #VALUE! | 2138.918 | 0.0004675261
210 | 57.44 | 56.841 | 57.177 | 14.5689 | 15.4033 | 817.3 | 0.1831 | 57.15267 | 14.9861 | 0.8344 | 42.16657 | 0.9106647 | #VALUE! | #VALUE! | #VALUE! | 0.001077738 | #VALUE! | #VALUE! | 2142.254 | 0.0004667981
215 | 57.46 | 56.862 | 57.173 | 14.6385 | 15.465 | 816.9 | 0.183 | 57.165 | 15.05175 | 0.8265 | 42.11325 | 0.9101673 | #VALUE! | #VALUE! | #VALUE! | 0.001078209 | #VALUE! | #VALUE! | 2143.916 | 0.0004664362
220 | 57.482 | 56.883 | 57.195 | 14.6565 | 15.4805 | 816.8 | 0.1826 | 57.18667 | 15.0685 | 0.824 | 42.11817 | 0.9081779 | #VALUE! | #VALUE! | #VALUE! | 0.001080098 | #VALUE! | #VALUE! | 2143.403 | 0.0004665477
225 | 57.482 | 56.908 | 57.243 | 14.6874 | 15.5268 | 815.7 | 0.1827 | 57.211 | 15.1071 | 0.8394 | 42.1039 | 0.9086753 | #VALUE! | #VALUE! | #VALUE! | 0.001079625 | #VALUE! | #VALUE! | 2141.242 | 0.0004670186
230 | 57.507 | 56.932 | 57.243 | 14.7158 | 15.5499 | 818 | 0.1827 | 57.22733 | 15.13285 | 0.8341 | 42.09448 | 0.9086753 | #VALUE! | #VALUE! | #VALUE! | 0.001079625 | #VALUE! | #VALUE! | 2147.76 | 0.0004656014
235 | 57.53 | 56.956 | 57.291 | 14.7699 | 15.6014 | 817.4 | 0.1829 | 57.259 | 15.18565 | 0.8315 | 42.07335 | 0.90967 | #VALUE! | #VALUE! | #VALUE! | 0.001078681 | #VALUE! | #VALUE! | 2147.263 | 0.0004657092
240 | 57.484 | 56.909 | 57.268 | 14.7931 | 15.6245 | 817.7 | 0.1833 | 57.22033 | 15.2088 | 0.8314 | 42.01153 | 0.9116594 | #VALUE! | #VALUE! | #VALUE! | 0.001076797 | #VALUE! | #VALUE! | 2151.211 | 0.0004648543
245 | 57.487 | 56.888 | 57.224 | 14.8162 | 15.6528 | 816.3 | 0.1832 | 57.19967 | 15.2345 | 0.8366 | 41.96517 | 0.911162 | #VALUE! | #VALUE! | #VALUE! | 0.001077267 | #VALUE! | #VALUE! | 2149.901 | 0.0004651377
250 | 57.393 | 56.818 | 57.153 | 14.8291 | 15.6605 | 817.2 | 0.1835 | 57.12133 | 15.2448 | 0.8314 | 41.87653 | 0.9126541 | #VALUE! | #VALUE! | #VALUE! | 0.001075858 | #VALUE! | #VALUE! | 2156.827 | 0.0004636441
255 | 57.371 | 56.82 | 57.18 | 14.8497 | 15.6734 | 817.6 | 0.1831 | 57.12367 | 15.26155 | 0.8237 | 41.86212 | 0.9106647 | #VALUE! | #VALUE! | #VALUE! | 0.001077738 | #VALUE! | #VALUE! | 2158.626 | 0.0004632577
260 | 57.469 | 56.942 | 57.278 | 14.8678 | 15.6965 | 817.4 | 0.1829 | 57.22967 | 15.28215 | 0.8287 | 41.94752 | 0.90967 | #VALUE! | #VALUE! | #VALUE! | 0.001078681 | #VALUE! | #VALUE! | 2153.704 | 0.0004643164
265 | 57.497 | 56.97 | 57.305 | 14.8935 | 15.7222 | 816.3 | 0.1837 | 57.25733 | 15.30785 | 0.8287 | 41.94948 | 0.9136488 | #VALUE! | #VALUE! | #VALUE! | 0.001074921 | #VALUE! | #VALUE! | 2150.705 | 0.0004649638
270 | 57.499 | 56.996 | 57.307 | 14.927 | 15.7505 | 817 | 0.1836 | 57.26733 | 15.33875 | 0.8235 | 41.92858 | 0.9131515 | #VALUE! | #VALUE! | #VALUE! | 0.001075389 | #VALUE! | #VALUE! | 2153.622 | 0.000464334
275 | 57.501 | 56.999 | 57.31 | 14.9373 | 15.766 | 817.2 | 0.183 | 57.27 | 15.35165 | 0.8287 | 41.91835 | 0.9101673 | #VALUE! | #VALUE! | #VALUE! | 0.001078209 | #VALUE! | #VALUE! | 2154.675 | 0.0004641071
280 | 57.573 | 57.07 | 57.333 | 14.9425 | 15.7634 | 817.8 | 0.182 | 57.32533 | 15.35295 | 0.8209 | 41.97238 | 0.9051937 | #VALUE! | #VALUE! | #VALUE! | 0.001082946 | #VALUE! | #VALUE! | 2153.481 | 0.0004643644
285 | 57.43 | 56.951 | 57.286 | 14.9476 | 15.7737 | 816.9 | 0.1824 | 57.22233 | 15.36065 | 0.8261 | 41.86168 | 0.9071832 | #VALUE! | #VALUE! | #VALUE! | 0.001081046 | #VALUE! | #VALUE! | 2156.8 | 0.0004636499
290 | 57.476 | 56.997 | 57.261 | 14.9579 | 15.7763 | 817.2 | 0.1829 | 57.24467 | 15.3671 | 0.8184 | 41.87757 | 0.90967 | #VALUE! | #VALUE! | #VALUE! | 0.001078681 | #VALUE! | #VALUE! | 2156.774 | 0.0004636555
295 | 57.498 | 57.019 | 57.33 | 14.9734 | 15.7865 | 818.1 | 0.1814 | 57.28233 | 15.37995 | 0.8131 | 41.90238 | 0.9022096 | #VALUE! | #VALUE! | #VALUE! | 0.001085811 | #VALUE! | #VALUE! | 2157.87 | 0.0004634199
300 | 57.469 | 57.014 | 57.278 | 14.9991 | 15.8277 | 818.1 | 0.1819 | 57.25367 | 15.4134 | 0.8286 | 41.84027 | 0.9046964 | #VALUE! | #VALUE! | #VALUE! | 0.001083422 | #VALUE! | #VALUE! | 2161.074 | 0.0004627329
305 | 57.464 | 56.937 | 57.272 | 15.0404 | 15.8611 | 816.7 | 0.183 | 57.22433 | 15.45075 | 0.8207 | 41.77358 | 0.9101673 | #VALUE! | #VALUE! | #VALUE! | 0.001078209 | #VALUE! | #VALUE! | 2160.819 | 0.0004627874
310 | 57.314 | 56.835 | 57.147 | 15.0404 | 15.8611 | 817.2 | 0.1832 | 57.09867 | 15.45075 | 0.8207 | 41.64792 | 0.911162 | #VALUE! | #VALUE! | #VALUE! | 0.001077267 | #VALUE! | #VALUE! | 2168.666 | 0.0004611129
315 | 57.355 | 56.852 | 57.187 | 15.079 | 15.8997 | 817.1 | 0.1829 | 57.13133 | 15.48935 | 0.8207 | 41.64198 | 0.90967 | #VALUE! | #VALUE! | #VALUE! | 0.001078681 | #VALUE! | #VALUE! | 2168.71 | 0.0004611036
320 | 57.348 | 56.893 | 57.204 | 15.1048 | 15.9306 | 818.2 | 0.1826 | 57.14833 | 15.5177 | 0.8258 | 41.63063 | 0.9081779 | #VALUE! | #VALUE! | #VALUE! | 0.001080098 | #VALUE! | #VALUE! | 2172.221 | 0.0004603582
325 | 57.386 | 56.931 | 57.267 | 15.1408 | 15.9537 | 817.8 | 0.1827 | 57.19467 | 15.54725 | 0.8129 | 41.64742 | 0.9086753 | #VALUE! | #VALUE! | #VALUE! | 0.001079625 | #VALUE! | #VALUE! | 2170.285 | 0.0004607691
330 | 57.301 | 56.822 | 57.133 | 15.1589 | 15.9692 | 817.9 | 0.1828 | 57.08533 | 15.56405 | 0.8103 | 41.52128 | 0.9091726 | #VALUE! | #VALUE! | #VALUE! | 0.001079153 | #VALUE! | #VALUE! | 2177.144 | 0.0004593174
335 | 57.313 | 56.834 | 57.145 | 15.1846 | 16 | 817.1 | 0.1825 | 57.09733 | 15.5923 | 0.8154 | 41.50503 | 0.9076805 | #VALUE! | #VALUE! | #VALUE! | 0.001080572 | #VALUE! | #VALUE! | 2175.866 | 0.0004595872
340 | 57.273 | 56.794 | 57.129 | 15.2053 | 16.0206 | 817.3 | 0.1829 | 57.06533 | 15.61295 | 0.8153 | 41.45238 | 0.90967 | #VALUE! | #VALUE! | #VALUE! | 0.001078681 | #VALUE! | #VALUE! | 2179.163 | 0.0004588919
345 | 57.209 | 56.754 | 57.089 | 15.2156 | 16.0283 | 816.9 | 0.1836 | 57.01733 | 15.62195 | 0.8127 | 41.39538 | 0.9131515 | #VALUE! | #VALUE! | #VALUE! | 0.001075389 | #VALUE! | #VALUE! | 2181.095 | 0.0004584853
350 | 57.311 | 56.832 | 57.191 | 15.2491 | 16.0618 | 817.6 | 0.1824 | 57.11133 | 15.65545 | 0.8127 | 41.45588 | 0.9071832 | #VALUE! | #VALUE! | #VALUE! | 0.001081046 | #VALUE! | #VALUE! | 2179.778 | 0.0004587622
355 | 57.291 | 56.836 | 57.171 | 15.2542 | 16.0695 | 818 | 0.1822 | 57.09933 | 15.66185 | 0.8153 | 41.43748 | 0.9061885 | #VALUE! | #VALUE! | #VALUE! | 0.001081995 | #VALUE! | #VALUE! | 2181.813 | 0.0004583344
360 | 57.318 | 56.863 | 57.151 | 15.2671 | 16.0772 | 818.1 | 0.1824 | 57.11067 | 15.67215 | 0.8101 | 41.43852 | 0.9071832 | #VALUE! | #VALUE! | #VALUE! | 0.001081046 | #VALUE! | #VALUE! | 2182.026 | 0.0004582898
365 | 57.297 | 56.818 | 57.105 | 15.28 | 16.0849 | 817.5 | 0.183 | 57.07333 | 15.68245 | 0.8049 | 41.39088 | 0.9101673 | #VALUE! | #VALUE! | #VALUE! | 0.001078209 | #VALUE! | #VALUE! | 2182.935 | 0.0004580989
370 | 57.224 | 56.769 | 57.081 | 15.2954 | 16.1029 | 817.2 | 0.1824 | 57.02467 | 15.69915 | 0.8075 | 41.32552 | 0.9071832 | #VALUE! | #VALUE! | #VALUE! | 0.001081046 | #VALUE! | #VALUE! | 2185.585 | 0.0004575434
375 | 57.102 | 56.599 | 56.935 | 15.28 | 16.0772 | 817.8 | 0.1836 | 56.87867 | 15.6786 | 0.7972 | 41.20007 | 0.9131515 | #VALUE! | #VALUE! | #VALUE! | 0.001075389 | #VALUE! | #VALUE! | 2193.849 | 0.0004558198
380 | 57.028 | 56.597 | 56.908 | 15.2491 | 16.0515 | 818.2 | 0.1831 | 56.84433 | 15.6503 | 0.8024 | 41.19403 | 0.9106647 | #VALUE! | #VALUE! | #VALUE! | 0.001077738 | #VALUE! | #VALUE! | 2195.244 | 0.0004555302
385 | 57.047 | 56.616 | 56.88 | 15.2336 | 16.036 | 817.3 | 0.1824 | 56.84767 | 15.6348 | 0.8024 | 41.21287 | 0.9071832 | #VALUE! | #VALUE! | #VALUE! | 0.001081046 | #VALUE! | #VALUE! | 2191.827 | 0.0004562403
390 | 56.968 | 56.561 | 56.824 | 15.213 | 16.0103 | 817.1 | 0.183 | 56.78433 | 15.61165 | 0.7973 | 41.17268 | 0.9101673 | #VALUE! | #VALUE! | #VALUE! | 0.001078209 | #VALUE! | #VALUE! | 2193.429 | 0.0004559071
395 | 57.008 | 56.529 | 56.84 | 15.195 | 15.9923 | 816.7 | 0.183 | 56.79233 | 15.59365 | 0.7973 | 41.19868 | 0.9101673 | #VALUE! | #VALUE! | #VALUE! | 0.001078209 | #VALUE! | #VALUE! | 2190.972 | 0.0004564184
400 | 56.879 | 56.448 | 56.759 | 15.1666 | 15.964 | 816.7 | 0.1835 | 56.69533 | 15.5653 | 0.7974 | 41.13003 | 0.9126541 | #VALUE! | #VALUE! | #VALUE! | 0.001075858 | #VALUE! | #VALUE! | 2194.629 | 0.0004556579
405 | 56.913 | 56.435 | 56.77 | 15.1666 | 15.9589 | 817.8 | 0.1825 | 56.706 | 15.56275 | 0.7923 | 41.14325 | 0.9076805 | #VALUE! | #VALUE! | #VALUE! | 0.001080572 | #VALUE! | #VALUE! | 2196.879 | 0.0004551912
410 | 56.902 | 56.471 | 56.735 | 15.1615 | 15.9589 | 817 | 0.1831 | 56.70267 | 15.5602 | 0.7974 | 41.14247 | 0.9106647 | #VALUE! | #VALUE! | #VALUE! | 0.001077738 | #VALUE! | #VALUE! | 2194.772 | 0.0004556282
415 | 56.743 | 56.264 | 56.599 | 15.1408 | 15.9331 | 817.2 | 0.1829 | 56.53533 | 15.53695 | 0.7923 | 40.99838 | 0.90967 | #VALUE! | #VALUE! | #VALUE! | 0.001078681 | #VALUE! | #VALUE! | 2203.024 | 0.0004539215
420 | 56.679 | 56.2 | 56.535 | 15.1202 | 15.9203 | 816.6 | 0.1838 | 56.47133 | 15.52025 | 0.8001 | 40.95108 | 0.9141462 | #VALUE! | #VALUE! | #VALUE! | 0.001074453 | #VALUE! | #VALUE! | 2203.949 | 0.0004537309
425 | 56.612 | 56.109 | 56.444 | 15.0842 | 15.8791 | 816.8 | 0.1829 | 56.38833 | 15.48165 | 0.7949 | 40.90668 | 0.90967 | #VALUE! | #VALUE! | #VALUE! | 0.001078681 | #VALUE! | #VALUE! | 2206.882 | 0.000453128
430 | 56.473 | 55.995 | 56.306 | 15.0533 | 15.8406 | 815.5 | 0.1827 | 56.258 | 15.44695 | 0.7873 | 40.81105 | 0.9086753 | #VALUE! | #VALUE! | #VALUE! | 0.001079625 | #VALUE! | #VALUE! | 2208.533 | 0.0004527893
435 | 56.427 | 55.924 | 56.259 | 15.012 | 15.7994 | 817.1 | 0.1835 | 56.20333 | 15.4057 | 0.7874 | 40.79763 | 0.9126541 | #VALUE! | #VALUE! | #VALUE! | 0.001075858 | #VALUE! | #VALUE! | 2213.594 | 0.0004517541
440 | 56.523 | 56.068 | 56.379 | 15.0069 | 15.7968 | 818.7 | 0.1822 | 56.32333 | 15.40185 | 0.7899 | 40.92148 | 0.9061885 | #VALUE! | #VALUE! | #VALUE! | 0.001081995 | #VALUE! | #VALUE! | 2211.215 | 0.00045224
445 | 56.475 | 56.044 | 56.355 | 14.9914 | 15.7737 | 816.8 | 0.1821 | 56.29133 | 15.38255 | 0.7823 | 40.90878 | 0.9056911 | #VALUE! | #VALUE! | #VALUE! | 0.00108247 | #VALUE! | #VALUE! | 2206.769 | 0.0004531513
450 | 56.422 | 55.968 | 56.303 | 14.9579 | 15.7428 | 816.5 | 0.1826 | 56.231 | 15.35035 | 0.7849 | 40.88065 | 0.9081779 | #VALUE! | #VALUE! | #VALUE! | 0.001080098 | #VALUE! | #VALUE! | 2207.476 | 0.000453006
455 | 56.417 | 55.986 | 56.273 | 14.9451 | 15.7274 | 817.3 | 0.1827 | 56.22533 | 15.33625 | 0.7823 | 40.88908 | 0.9086753 | #VALUE! | #VALUE! | #VALUE! | 0.001079625 | #VALUE! | #VALUE! | 2209.183 | 0.000452656
460 | 56.241 | 55.786 | 56.121 | 14.909 | 15.6888 | 817.3 | 0.1834 | 56.04933 | 15.2989 | 0.7798 | 40.75043 | 0.9121568 | #VALUE! | #VALUE! | #VALUE! | 0.001076327 | #VALUE! | #VALUE! | 2216.7 | 0.0004511211
465 | 56.253 | 55.822 | 56.158 | 14.9167 | 15.6965 | 816.4 | 0.1834 | 56.07767 | 15.3066 | 0.7798 | 40.77107 | 0.9121568 | #VALUE! | #VALUE! | #VALUE! | 0.001076327 | #VALUE! | #VALUE! | 2213.138 | 0.000451847
470 | 56.216 | 55.785 | 56.12 | 14.9167 | 15.6965 | 817.5 | 0.1829 | 56.04033 | 15.3066 | 0.7798 | 40.73373 | 0.90967 | #VALUE! | #VALUE! | #VALUE! | 0.001078681 | #VALUE! | #VALUE! | 2218.151 | 0.0004508259
475 | 56.249 | 55.794 | 56.129 | 14.9244 | 15.7068 | 817.1 | 0.1821 | 56.05733 | 15.3156 | 0.7824 | 40.74173 | 0.9056911 | #VALUE! | #VALUE! | #VALUE! | 0.00108247 | #VALUE! | #VALUE! | 2216.631 | 0.0004511351
480 | 56.231 | 55.801 | 56.112 | 14.9296 | 15.7119 | 817.2 | 0.1826 | 56.048 | 15.32075 | 0.7823 | 40.72725 | 0.9081779 | #VALUE! | #VALUE! | #VALUE! | 0.001080098 | #VALUE! | #VALUE! | 2217.69 | 0.0004509196
485 | 56.139 | 55.732 | 56.043 | 14.9167 | 15.694 | 816.2 | 0.1828 | 55.97133 | 15.30535 | 0.7773 | 40.66598 | 0.9091726 | #VALUE! | #VALUE! | #VALUE! | 0.001079153 | #VALUE! | #VALUE! | 2218.314 | 0.0004507929
490 | 56.119 | 55.664 | 56.023 | 14.9038 | 15.6837 | 816.9 | 0.1831 | 55.93533 | 15.29375 | 0.7799 | 40.64158 | 0.9106647 | #VALUE! | #VALUE! | #VALUE! | 0.001077738 | #VALUE! | #VALUE! | 2221.549 | 0.0004501363
495 | 56.001 | 55.57 | 55.905 | 14.8884 | 15.6631 | 816.2 | 0.1839 | 55.82533 | 15.27575 | 0.7747 | 40.54958 | 0.9146436 | #VALUE! | #VALUE! | #VALUE! | 0.001073986 | #VALUE! | #VALUE! | 2224.681 | 0.0004495026
500 | 56 | 55.569 | 55.904 | 14.8909 | 15.6657 | 817 | 0.1828 | 55.82433 | 15.2783 | 0.7748 | 40.54603 | 0.9091726 | #VALUE! | #VALUE! | #VALUE! | 0.001079153 | #VALUE! | #VALUE! | 2227.057 | 0.0004490231
505 | 55.904 | 55.449 | 55.784 | 14.8678 | 15.6425 | 816.8 | 0.1846 | 55.71233 | 15.25515 | 0.7747 | 40.45718 | 0.9181251 | #VALUE! | #VALUE! | #VALUE! | 0.001070726 | #VALUE! | #VALUE! | 2231.402 | 0.0004481488
510 | 55.853 | 55.423 | 55.758 | 14.8626 | 15.6374 | 817.2 | 0.1839 | 55.678 | 15.25 | 0.7748 | 40.428 | 0.9146436 | #VALUE! | #VALUE! | #VALUE! | 0.001073986 | #VALUE! | #VALUE! | 2234.106 | 0.0004476064
515 | 55.754 | 55.347 | 55.658 | 14.8523 | 15.6219 | 816 | 0.1838 | 55.58633 | 15.2371 | 0.7696 | 40.34923 | 0.9141462 | #VALUE! | #VALUE! | #VALUE! | 0.001074453 | #VALUE! | #VALUE! | 2235.18 | 0.0004473913
520 | 55.753 | 55.346 | 55.633 | 14.824 | 15.5988 | 817.5 | 0.1841 | 55.57733 | 15.2114 | 0.7748 | 40.36593 | 0.9156383 | #VALUE! | #VALUE! | #VALUE! | 0.001073052 | #VALUE! | #VALUE! | 2238.362 | 0.0004467552
525 | 55.748 | 55.365 | 55.7 | 14.8137 | 15.5936 | 817.1 | 0.1829 | 55.60433 | 15.20365 | 0.7799 | 40.40068 | 0.90967 | #VALUE! | #VALUE! | #VALUE! | 0.001078681 | #VALUE! | #VALUE! | 2235.343 | 0.0004473587
530 | 55.863 | 55.456 | 55.815 | 14.8111 | 15.6039 | 816.7 | 0.1818 | 55.71133 | 15.2075 | 0.7928 | 40.50383 | 0.904199 | #VALUE! | #VALUE! | #VALUE! | 0.001083899 | #VALUE! | #VALUE! | 2228.559 | 0.0004487205
535 | 55.883 | 55.452 | 55.787 | 14.8265 | 15.6117 | 818.1 | 0.1831 | 55.70733 | 15.2191 | 0.7852 | 40.48823 | 0.9106647 | #VALUE! | #VALUE! | #VALUE! | 0.001077738 | #VALUE! | #VALUE! | 2233.239 | 0.0004477801
540 | 55.903 | 55.472 | 55.783 | 14.842 | 15.6374 | 818.2 | 0.1822 | 55.71933 | 15.2397 | 0.7954 | 40.47963 | 0.9061885 | #VALUE! | #VALUE! | #VALUE! | 0.001081995 | #VALUE! | #VALUE! | 2233.987 | 0.0004476303
545 | 55.897 | 55.466 | 55.825 | 14.8729 | 15.6631 | 818.1 | 0.1826 | 55.72933 | 15.268 | 0.7902 | 40.46133 | 0.9081779 | #VALUE! | #VALUE! | #VALUE! | 0.001080098 | #VALUE! | #VALUE! | 2234.724 | 0.0004474826
550 | 55.819 | 55.436 | 55.747 | 14.8832 | 15.6734 | 813.5 | 0.1836 | 55.66733 | 15.2783 | 0.7902 | 40.38903 | 0.9131515 | #VALUE! | #VALUE! | #VALUE! | 0.001075389 | #VALUE! | #VALUE! | 2226.136 | 0.0004492088
555 | 55.693 | 55.31 | 55.621 | 14.8781 | 15.6759 | 818.4 | 0.1842 | 55.54133 | 15.277 | 0.7978 | 40.26433 | 0.9161356 | #VALUE! | #VALUE! | #VALUE! | 0.001072586 | #VALUE! | #VALUE! | 2246.481 | 0.0004451406
560 | 55.831 | 55.424 | 55.735 | 14.9167 | 15.7068 | 817.2 | 0.183 | 55.66333 | 15.31175 | 0.7901 | 40.35158 | 0.9101673 | #VALUE! | #VALUE! | #VALUE! | 0.001078209 | #VALUE! | #VALUE! | 2238.337 | 0.0004467603
565 | 55.871 | 55.464 | 55.799 | 14.9373 | 15.7325 | 818.1 | 0.1829 | 55.71133 | 15.3349 | 0.7952 | 40.37643 | 0.90967 | #VALUE! | #VALUE! | #VALUE! | 0.001078681 | #VALUE! | #VALUE! | 2239.423 | 0.0004465437
570 | 55.959 | 55.528 | 55.839 | 14.9811 | 15.7737 | 816.1 | 0.1834 | 55.77533 | 15.3774 | 0.7926 | 40.39793 | 0.9121568 | #VALUE! | #VALUE! | #VALUE! | 0.001076327 | #VALUE! | #VALUE! | 2232.759 | 0.0004478764
575 | 55.857 | 55.426 | 55.761 | 15.0069 | 15.7943 | 817.3 | 0.1838 | 55.68133 | 15.4006 | 0.7874 | 40.28073 | 0.9141462 | #VALUE! | #VALUE! | #VALUE! | 0.001074453 | #VALUE! | #VALUE! | 2242.548 | 0.0004459213
580 | 55.874 | 55.443 | 55.754 | 15.0533 | 15.8431 | 817.3 | 0.1839 | 55.69033 | 15.4482 | 0.7898 | 40.24213 | 0.9146436 | #VALUE! | #VALUE! | #VALUE! | 0.001073986 | #VALUE! | #VALUE! | 2244.699 | 0.000445494
585 | 55.845 | 55.438 | 55.773 | 15.1074 | 15.8997 | 817.4 | 0.184 | 55.68533 | 15.50355 | 0.7923 | 40.18178 | 0.9151409 | #VALUE! | #VALUE! | #VALUE! | 0.001073519 | #VALUE! | #VALUE! | 2248.346 | 0.0004447715
590 | 55.935 | 55.528 | 55.839 | 15.1537 | 15.9434 | 817.3 | 0.1836 | 55.76733 | 15.54855 | 0.7897 | 40.21878 | 0.9131515 | #VALUE! | #VALUE! | #VALUE! | 0.001075389 | #VALUE! | #VALUE! | 2246.002 | 0.0004452355
595 | 56.076 | 55.669 | 55.98 | 15.2027 | 15.9923 | 817.8 | 0.1831 | 55.90833 | 15.5975 | 0.7896 | 40.31083 | 0.9106647 | #VALUE! | #VALUE! | #VALUE! | 0.001077738 | #VALUE! | #VALUE! | 2242.245 | 0.0004459817
600 | 56.169 | 55.739 | 56.05 | 15.2388 | 16.0283 | 817.5 | 0.1831 | 55.986 | 15.63355 | 0.7895 | 40.35245 | 0.9106647 | #VALUE! | #VALUE! | #VALUE! | 0.001077738 | #VALUE! | #VALUE! | 2239.11 | 0.000446606
605 | 56.336 | 55.905 | 56.24 | 15.2851 | 16.0772 | 818.4 | 0.1827 | 56.16033 | 15.68115 | 0.7921 | 40.47918 | 0.9086753 | #VALUE! | #VALUE! | #VALUE! | 0.001079625 | #VALUE! | #VALUE! | 2234.557 | 0.0004475159
610 | 56.383 | 55.904 | 56.239 | 15.3186 | 16.1081 | 818.4 | 0.1828 | 56.17533 | 15.71335 | 0.7895 | 40.46198 | 0.9091726 | #VALUE! | #VALUE! | #VALUE! | 0.001079153 | #VALUE! | #VALUE! | 2235.507 | 0.0004473258
615 | 56.241 | 55.834 | 56.146 | 15.3495 | 16.1441 | 817.3 | 0.1836 | 56.07367 | 15.7468 | 0.7946 | 40.32687 | 0.9131515 | #VALUE! | #VALUE! | #VALUE! | 0.001075389 | #VALUE! | #VALUE! | 2239.983 | 0.000446432
620 | 56.341 | 55.934 | 56.245 | 15.4062 | 16.1904 | 817.5 | 0.1837 | 56.17333 | 15.7983 | 0.7842 | 40.37503 | 0.9136488 | #VALUE! | #VALUE! | #VALUE! | 0.001074921 | #VALUE! | #VALUE! | 2237.858 | 0.0004468559
625 | 56.344 | 55.937 | 56.296 | 15.4294 | 16.2264 | 817.3 | 0.184 | 56.19233 | 15.8279 | 0.797 | 40.36443 | 0.9151409 | #VALUE! | #VALUE! | #VALUE! | 0.001073519 | #VALUE! | #VALUE! | 2237.898 | 0.0004468479
630 | 56.467 | 56.013 | 56.372 | 15.4706 | 16.2624 | 818 | 0.1831 | 56.284 | 15.8665 | 0.7918 | 40.4175 | 0.9106647 | #VALUE! | #VALUE! | #VALUE! | 0.001077738 | #VALUE! | #VALUE! | 2236.874 | 0.0004470525
635 | 56.449 | 56.042 | 56.353 | 15.4835 | 16.2753 | 816.3 | 0.1824 | 56.28133 | 15.8794 | 0.7918 | 40.40193 | 0.9071832 | #VALUE! | #VALUE! | #VALUE! | 0.001081046 | #VALUE! | #VALUE! | 2233.085 | 0.000447811
640 | 56.574 | 56.119 | 56.478 | 15.5144 | 16.3061 | 818.5 | 0.1825 | 56.39033 | 15.91025 | 0.7917 | 40.48008 | 0.9076805 | #VALUE! | #VALUE! | #VALUE! | 0.001080572 | #VALUE! | #VALUE! | 2234.781 | 0.0004474712
645 | 56.723 | 56.34 | 56.651 | 15.5402 | 16.3396 | 817.6 | 0.1827 | 56.57133 | 15.9399 | 0.7994 | 40.63143 | 0.9086753 | #VALUE! | #VALUE! | #VALUE! | 0.001079625 | #VALUE! | #VALUE! | 2224.008 | 0.0004496386
650 | 56.637 | 56.182 | 56.493 | 15.5531 | 16.3447 | 818.4 | 0.1842 | 56.43733 | 15.9489 | 0.7916 | 40.48843 | 0.9161356 | #VALUE! | #VALUE! | #VALUE! | 0.001072586 | #VALUE! | #VALUE! | 2234.047 | 0.0004476182
655 | 56.574 | 56.167 | 56.454 | 15.602 | 16.3859 | 818.6 | 0.1832 | 56.39833 | 15.99395 | 0.7839 | 40.40438 | 0.911162 | #VALUE! | #VALUE! | #VALUE! | 0.001077267 | #VALUE! | #VALUE! | 2239.241 | 0.0004465798
660 | 56.655 | 56.201 | 56.56 | 15.602 | 16.3987 | 818.2 | 0.1836 | 56.472 | 16.00035 | 0.7967 | 40.47165 | 0.9131515 | #VALUE! | #VALUE! | #VALUE! | 0.001075389 | #VALUE! | #VALUE! | 2234.427 | 0.000447542
665 | 56.716 | 56.309 | 56.644 | 15.6536 | 16.4502 | 817.5 | 0.1833 | 56.55633 | 16.0519 | 0.7966 | 40.50443 | 0.9116594 | #VALUE! | #VALUE! | #VALUE! | 0.001076797 | #VALUE! | #VALUE! | 2230.709 | 0.000448288
670 | 56.725 | 56.319 | 56.63 | 15.6845 | 16.4862 | 818.8 | 0.1829 | 56.558 | 16.08535 | 0.8017 | 40.47265 | 0.90967 | #VALUE! | #VALUE! | #VALUE! | 0.001078681 | #VALUE! | #VALUE! | 2236.01 | 0.0004472251
675 | 56.766 | 56.359 | 56.694 | 15.7128 | 16.5145 | 819 | 0.1831 | 56.60633 | 16.11365 | 0.8017 | 40.49268 | 0.9106647 | #VALUE! | #VALUE! | #VALUE! | 0.001077738 | #VALUE! | #VALUE! | 2235.45 | 0.0004473372
680 | 56.901 | 56.494 | 56.829 | 15.7257 | 16.5299 | 818.6 | 0.1829 | 56.74133 | 16.1278 | 0.8042 | 40.61353 | 0.90967 | #VALUE! | #VALUE! | #VALUE! | 0.001078681 | #VALUE! | #VALUE! | 2227.71 | 0.0004488915
685 | 57.015 | 56.584 | 56.895 | 15.7437 | 16.5531 | 818.9 | 0.1822 | 56.83133 | 16.1484 | 0.8094 | 40.68293 | 0.9061885 | #VALUE! | #VALUE! | #VALUE! | 0.001081995 | #VALUE! | #VALUE! | 2224.725 | 0.0004494938
690 | 57.156 | 56.701 | 57.012 | 15.7644 | 16.5737 | 818.3 | 0.1822 | 56.95633 | 16.16905 | 0.8093 | 40.78728 | 0.9061885 | #VALUE! | #VALUE! | #VALUE! | 0.001081995 | #VALUE! | #VALUE! | 2217.407 | 0.0004509772
695 | 57.104 | 56.673 | 56.984 | 15.7541 | 16.5685 | 818.4 | 0.1829 | 56.92033 | 16.1613 | 0.8144 | 40.75903 | 0.90967 | #VALUE! | #VALUE! | #VALUE! | 0.001078681 | #VALUE! | #VALUE! | 2219.215 | 0.0004506098
700 | 57.103 | 56.672 | 56.959 | 15.7644 | 16.5788 | 819 | 0.183 | 56.91133 | 16.1716 | 0.8144 | 40.73973 | 0.9101673 | #VALUE! | #VALUE! | #VALUE! | 0.001078209 | #VALUE! | #VALUE! | 2221.894 | 0.0004500665
705 | 57.055 | 56.6 | 56.935 | 15.7618 | 16.5737 | 818.4 | 0.1827 | 56.86333 | 16.16775 | 0.8119 | 40.69558 | 0.9086753 | #VALUE! | #VALUE! | #VALUE! | 0.001079625 | #VALUE! | #VALUE! | 2222.675 | 0.0004499083
710 | 57.034 | 56.603 | 56.915 | 15.7772 | 16.5917 | 818.2 | 0.1835 | 56.85067 | 16.18445 | 0.8145 | 40.66622 | 0.9126541 | #VALUE! | #VALUE! | #VALUE! | 0.001075858 | #VALUE! | #VALUE! | 2223.737 | 0.0004496935
715 | 57.038 | 56.631 | 56.919 | 15.7876 | 16.602 | 816.2 | 0.1831 | 56.86267 | 16.1948 | 0.8144 | 40.66787 | 0.9106647 | #VALUE! | #VALUE! | #VALUE! | 0.001077738 | #VALUE! | #VALUE! | 2218.211 | 0.0004508138
720 | 57.043 | 56.612 | 56.924 | 15.7747 | 16.5865 | 818.4 | 0.1832 | 56.85967 | 16.1806 | 0.8118 | 40.67907 | 0.911162 | #VALUE! | #VALUE! | #VALUE! | 0.001077267 | #VALUE! | #VALUE! | 2223.578 | 0.0004497257
725 | 57.074 | 56.643 | 56.955 | 15.7979 | 16.6071 | 818.8 | 0.1829 | 56.89067 | 16.2025 | 0.8092 | 40.68817 | 0.90967 | #VALUE! | #VALUE! | #VALUE! | 0.001078681 | #VALUE! | #VALUE! | 2224.167 | 0.0004496066
730 | 57.107 | 56.652 | 56.987 | 15.8391 | 16.6457 | 818.4 | 0.1828 | 56.91533 | 16.2424 | 0.8066 | 40.67293 | 0.9091726 | #VALUE! | #VALUE! | #VALUE! | 0.001079153 | #VALUE! | #VALUE! | 2223.913 | 0.0004496579
735 | 57.089 | 56.658 | 56.993 | 15.8571 | 16.6637 | 819 | 0.1832 | 56.91333 | 16.2604 | 0.8066 | 40.65293 | 0.911162 | #VALUE! | #VALUE! | #VALUE! | 0.001077267 | #VALUE! | #VALUE! | 2226.638 | 0.0004491075
740 | 57.171 | 56.716 | 57.027 | 15.8906 | 16.6972 | 819.3 | 0.1823 | 56.97133 | 16.2939 | 0.8066 | 40.67743 | 0.9066858 | #VALUE! | #VALUE! | #VALUE! | 0.00108152 | #VALUE! | #VALUE! | 2226.112 | 0.0004492137
745 | 57.251 | 56.844 | 57.155 | 15.919 | 16.7332 | 818.5 | 0.183 | 57.08333 | 16.3261 | 0.8142 | 40.75723 | 0.9101673 | #VALUE! | #VALUE! | #VALUE! | 0.001078209 | #VALUE! | #VALUE! | 2219.584 | 0.0004505348
750 | 57.237 | 56.806 | 57.117 | 15.9061 | 16.7177 | 819 | 0.1828 | 57.05333 | 16.3119 | 0.8116 | 40.74143 | 0.9091726 | #VALUE! | #VALUE! | #VALUE! | 0.001079153 | #VALUE! | #VALUE! | 2221.801 | 0.0004500852
755 | 57.199 | 56.744 | 57.055 | 15.919 | 16.728 | 818.3 | 0.1824 | 56.99933 | 16.3235 | 0.809 | 40.67583 | 0.9071832 | #VALUE! | #VALUE! | #VALUE! | 0.001081046 | #VALUE! | #VALUE! | 2223.483 | 0.0004497449
760 | 57.115 | 56.684 | 56.995 | 15.9138 | 16.7177 | 817.8 | 0.1839 | 56.93133 | 16.31575 | 0.8039 | 40.61558 | 0.9146436 | #VALUE! | #VALUE! | #VALUE! | 0.001073986 | #VALUE! | #VALUE! | 2225.42 | 0.0004493533
765 | 57.1 | 56.669 | 57.004 | 15.9164 | 16.7203 | 819.4 | 0.184 | 56.92433 | 16.31835 | 0.8039 | 40.60598 | 0.9151409 | #VALUE! | #VALUE! | #VALUE! | 0.001073519 | #VALUE! | #VALUE! | 2230.301 | 0.0004483699
770 | 57.254 | 56.799 | 57.11 | 15.937 | 16.7486 | 818.2 | 0.1829 | 57.05433 | 16.3428 | 0.8116 | 40.71153 | 0.90967 | #VALUE! | #VALUE! | #VALUE! | 0.001078681 | #VALUE! | #VALUE! | 2221.261 | 0.0004501947
775 | 57.217 | 56.81 | 57.097 | 15.9215 | 16.7332 | 818.9 | 0.1831 | 57.04133 | 16.32735 | 0.8117 | 40.71398 | 0.9106647 | #VALUE! | #VALUE! | #VALUE! | 0.001077738 | #VALUE! | #VALUE! | 2223.028 | 0.0004498369
780 | 57.203 | 56.772 | 57.083 | 15.9344 | 16.746 | 819.1 | 0.1826 | 57.01933 | 16.3402 | 0.8116 | 40.67913 | 0.9081779 | #VALUE! | #VALUE! | #VALUE! | 0.001080098 | #VALUE! | #VALUE! | 2225.476 | 0.0004493421
785 | 57.262 | 56.879 | 57.166 | 15.9576 | 16.7615 | 819.5 | 0.1829 | 57.10233 | 16.35955 | 0.8039 | 40.74278 | 0.90967 | #VALUE! | #VALUE! | #VALUE! | 0.001078681 | #VALUE! | #VALUE! | 2223.084 | 0.0004498255
790 | 57.296 | 56.889 | 57.2 | 15.9602 | 16.7615 | 818.4 | 0.1834 | 57.12833 | 16.36085 | 0.8013 | 40.76748 | 0.9121568 | #VALUE! | #VALUE! | #VALUE! | 0.001076327 | #VALUE! | #VALUE! | 2218.755 | 0.0004507032
795 | 57.282 | 56.827 | 57.162 | 15.9602 | 16.7692 | 818 | 0.1831 | 57.09033 | 16.3647 | 0.809 | 40.72563 | 0.9106647 | #VALUE! | #VALUE! | #VALUE! | 0.001077738 | #VALUE! | #VALUE! | 2219.95 | 0.0004504607
800 | 57.266 | 56.835 | 57.146 | 15.9757 | 16.7872 | 815.8 | 0.1834 | 57.08233 | 16.38145 | 0.8115 | 40.70088 | 0.9121568 | #VALUE! | #VALUE! | #VALUE! | 0.001076327 | #VALUE! | #VALUE! | 2215.325 | 0.000451401
805 | 57.203 | 56.796 | 57.107 | 15.9499 | 16.7615 | 819.7 | 0.1837 | 57.03533 | 16.3557 | 0.8116 | 40.67963 | 0.9136488 | #VALUE! | #VALUE! | #VALUE! | 0.001074921 | #VALUE! | #VALUE! | 2227.079 | 0.0004490187
810 | 57.186 | 56.779 | 57.066 | 15.9344 | 16.7512 | 819.2 | 0.183 | 57.01033 | 16.3428 | 0.8168 | 40.66753 | 0.9101673 | #VALUE! | #VALUE! | #VALUE! | 0.001078209 | #VALUE! | #VALUE! | 2226.382 | 0.0004491591
815 | 57.216 | 56.785 | 57.096 | 15.9215 | 16.7383 | 818.8 | 0.1822 | 57.03233 | 16.3299 | 0.8168 | 40.70243 | 0.9061885 | #VALUE! | #VALUE! | #VALUE! | 0.001081995 | #VALUE! | #VALUE! | 2223.387 | 0.0004497642
820 | 57.152 | 56.697 | 57.008 | 15.8932 | 16.7074 | 818.8 | 0.1842 | 56.95233 | 16.3003 | 0.8142 | 40.65203 | 0.9161356 | #VALUE! | #VALUE! | #VALUE! | 0.001072586 | #VALUE! | #VALUE! | 2226.144 | 0.0004492073
825 | 57.088 | 56.681 | 56.992 | 15.8726 | 16.6817 | 819.1 | 0.1833 | 56.92033 | 16.27715 | 0.8091 | 40.64318 | 0.9116594 | #VALUE! | #VALUE! | #VALUE! | 0.001076797 | #VALUE! | #VALUE! | 2227.444 | 0.000448945
830 | 57.072 | 56.641 | 56.952 | 15.8314 | 16.6508 | 817.8 | 0.1829 | 56.88833 | 16.2411 | 0.8194 | 40.64723 | 0.90967 | #VALUE! | #VALUE! | #VALUE! | 0.001078681 | #VALUE! | #VALUE! | 2223.688 | 0.0004497035
835 | 57.031 | 56.6 | 56.911 | 15.8159 | 16.6277 | 819.1 | 0.1828 | 56.84733 | 16.2218 | 0.8118 | 40.62553 | 0.9091726 | #VALUE! | #VALUE! | #VALUE! | 0.001079153 | #VALUE! | #VALUE! | 2228.412 | 0.0004487501
840 | 57.015 | 56.608 | 56.871 | 15.8211 | 16.6277 | 819.6 | 0.183 | 56.83133 | 16.2244 | 0.8066 | 40.60693 | 0.9101673 | #VALUE! | #VALUE! | #VALUE! | 0.001078209 | #VALUE! | #VALUE! | 2230.794 | 0.000448271
845 | 56.927 | 56.496 | 56.784 | 15.7979 | 16.6123 | 818.5 | 0.183 | 56.73567 | 16.2051 | 0.8144 | 40.53057 | 0.9101673 | #VALUE! | #VALUE! | #VALUE! | 0.001078209 | #VALUE! | #VALUE! | 2231.997 | 0.0004480292
850 | 56.935 | 56.504 | 56.791 | 15.7953 | 16.6071 | 820 | 0.1817 | 56.74333 | 16.2012 | 0.8118 | 40.54213 | 0.9037017 | #VALUE! | #VALUE! | #VALUE! | 0.001084376 | #VALUE! | #VALUE! | 2235.45 | 0.0004473373
855 | 56.966 | 56.535 | 56.87 | 15.7669 | 16.584 | 818.7 | 0.1833 | 56.79033 | 16.17545 | 0.8171 | 40.61488 | 0.9116594 | #VALUE! | #VALUE! | #VALUE! | 0.001076797 | #VALUE! | #VALUE! | 2227.908 | 0.0004488516
860 | 56.974 | 56.591 | 56.878 | 15.7463 | 16.5582 | 820 | 0.1828 | 56.81433 | 16.15225 | 0.8119 | 40.66208 | 0.9091726 | #VALUE! | #VALUE! | #VALUE! | 0.001079153 | #VALUE! | #VALUE! | 2228.855 | 0.0004486608
865 | 56.981 | 56.598 | 56.861 | 15.7489 | 16.5582 | 819.1 | 0.1832 | 56.81333 | 16.15355 | 0.8093 | 40.65978 | 0.911162 | #VALUE! | #VALUE! | #VALUE! | 0.001077267 | #VALUE! | #VALUE! | 2226.535 | 0.0004491284
870 | 56.867 | 56.436 | 56.772 | 15.7386 | 16.5582 | 819.1 | 0.1832 | 56.69167 | 16.1484 | 0.8196 | 40.54327 | 0.911162 | #VALUE! | #VALUE! | #VALUE! | 0.001077267 | #VALUE! | #VALUE! | 2232.934 | 0.0004478413
875 | 56.73 | 56.323 | 56.61 | 15.6948 | 16.5068 | 818.4 | 0.1841 | 56.55433 | 16.1008 | 0.812 | 40.45353 | 0.9156383 | #VALUE! | #VALUE! | #VALUE! | 0.001073052 | #VALUE! | #VALUE! | 2235.974 | 0.0004472323
880 | 56.661 | 56.278 | 56.565 | 15.6742 | 16.4862 | 817.9 | 0.1844 | 56.50133 | 16.0802 | 0.812 | 40.42113 | 0.9171304 | #VALUE! | #VALUE! | #VALUE! | 0.001071655 | #VALUE! | #VALUE! | 2236.399 | 0.0004471473
885 | 56.642 | 56.235 | 56.546 | 15.6639 | 16.4759 | 819.6 | 0.1836 | 56.47433 | 16.0699 | 0.812 | 40.40443 | 0.9131515 | #VALUE! | #VALUE! | #VALUE! | 0.001075389 | #VALUE! | #VALUE! | 2241.974 | 0.0004460355
890 | 56.621 | 56.262 | 56.55 | 15.6433 | 16.4605 | 818.8 | 0.1832 | 56.47767 | 16.0519 | 0.8172 | 40.42577 | 0.911162 | #VALUE! | #VALUE! | #VALUE! | 0.001077267 | #VALUE! | #VALUE! | 2238.604 | 0.000446707
895 | 56.651 | 56.268 | 56.532 | 15.6407 | 16.4528 | 817.8 | 0.1833 | 56.48367 | 16.04675 | 0.8121 | 40.43692 | 0.9116594 | #VALUE! | #VALUE! | #VALUE! | 0.001076797 | #VALUE! | #VALUE! | 2235.253 | 0.0004473766
900 | 56.725 | 56.294 | 56.63 | 15.6407 | 16.4579 | 818.7 | 0.1823 | 56.54967 | 16.0493 | 0.8172 | 40.50037 | 0.9066858 | #VALUE! | #VALUE! | #VALUE! | 0.00108152 | #VALUE! | #VALUE! | 2234.207 | 0.000447586
905 | 56.704 | 56.297 | 56.584 | 15.6227 | 16.4425 | 820 | 0.1822 | 56.52833 | 16.0326 | 0.8198 | 40.49573 | 0.9061885 | #VALUE! | #VALUE! | #VALUE! | 0.001081995 | #VALUE! | #VALUE! | 2238.011 | 0.0004468253
910 | 56.706 | 56.299 | 56.586 | 15.6407 | 16.4553 | 819 | 0.1821 | 56.53033 | 16.048 | 0.8146 | 40.48233 | 0.9056911 | #VALUE! | #VALUE! | #VALUE! | 0.00108247 | #VALUE! | #VALUE! | 2236.022 | 0.0004472229
915 | 56.732 | 56.325 | 56.612 | 15.6433 | 16.4528 | 818 | 0.1833 | 56.55633 | 16.04805 | 0.8095 | 40.50828 | 0.9116594 | #VALUE! | #VALUE! | #VALUE! | 0.001076797 | #VALUE! | #VALUE! | 2231.861 | 0.0004480566
920 | 56.709 | 56.278 | 56.565 | 15.6252 | 16.4322 | 819.5 | 0.1833 | 56.51733 | 16.0287 | 0.807 | 40.48863 | 0.9116594 | #VALUE! | #VALUE! | #VALUE! | 0.001076797 | #VALUE! | #VALUE! | 2237.039 | 0.0004470196
925 | 56.66 | 56.253 | 56.54 | 15.6252 | 16.4348 | 818.9 | 0.1824 | 56.48433 | 16.03 | 0.8096 | 40.45433 | 0.9071832 | #VALUE! | #VALUE! | #VALUE! | 0.001081046 | #VALUE! | #VALUE! | 2237.296 | 0.0004469681
930 | 56.659 | 56.228 | 56.563 | 15.6201 | 16.4219 | 819.9 | 0.1824 | 56.48333 | 16.021 | 0.8018 | 40.46233 | 0.9071832 | #VALUE! | #VALUE! | #VALUE! | 0.001081046 | #VALUE! | #VALUE! | 2239.585 | 0.0004465112
935 | 56.607 | 56.224 | 56.512 | 15.5892 | 16.391 | 818.1 | 0.1834 | 56.44767 | 15.9901 | 0.8018 | 40.45757 | 0.9121568 | #VALUE! | #VALUE! | #VALUE! | 0.001076327 | #VALUE! | #VALUE! | 2234.932 | 0.0004474409
940 | 56.601 | 56.266 | 56.505 | 15.5763 | 16.3859 | 818.8 | 0.1831 | 56.45733 | 15.9811 | 0.8096 | 40.47623 | 0.9106647 | #VALUE! | #VALUE! | #VALUE! | 0.001077738 | #VALUE! | #VALUE! | 2235.813 | 0.0004472647
945 | 56.617 | 56.21 | 56.45 | 15.5711 | 16.373 | 818.4 | 0.1833 | 56.42567 | 15.97205 | 0.8019 | 40.45362 | 0.9116594 | #VALUE! | #VALUE! | #VALUE! | 0.001076797 | #VALUE! | #VALUE! | 2235.97 | 0.0004472333
950 | 56.513 | 56.106 | 56.393 | 15.5582 | 16.3576 | 820.1 | 0.1837 | 56.33733 | 15.9579 | 0.7994 | 40.37943 | 0.9136488 | #VALUE! | #VALUE! | #VALUE! | 0.001074921 | #VALUE! | #VALUE! | 2244.731 | 0.0004454878
955 | 56.503 | 56.12 | 56.407 | 15.5402 | 16.3524 | 819.2 | 0.1843 | 56.34333 | 15.9463 | 0.8122 | 40.39703 | 0.916633 | #VALUE! | #VALUE! | #VALUE! | 0.001072121 | #VALUE! | #VALUE! | 2241.29 | 0.0004461716
960 | 56.444 | 56.037 | 56.349 | 15.4835 | 16.2907 | 818.1 | 0.1841 | 56.27667 | 15.8871 | 0.8072 | 40.38957 | 0.9156383 | #VALUE! | #VALUE! | #VALUE! | 0.001073052 | #VALUE! | #VALUE! | 2238.695 | 0.0004466889
965 | 56.358 | 55.975 | 56.239 | 15.4706 | 16.2701 | 818.5 | 0.1838 | 56.19067 | 15.87035 | 0.7995 | 40.32032 | 0.9141462 | #VALUE! | #VALUE! | #VALUE! | 0.001074453 | #VALUE! | #VALUE! | 2243.636 | 0.0004457051
970 | 56.394 | 56.035 | 56.274 | 15.4629 | 16.2598 | 819.4 | 0.1838 | 56.23433 | 15.86135 | 0.7969 | 40.37298 | 0.9141462 | #VALUE! | #VALUE! | #VALUE! | 0.001074453 | #VALUE! | #VALUE! | 2243.173 | 0.0004457971
975 | 56.306 | 55.947 | 56.21 | 15.4346 | 16.229 | 819.3 | 0.1838 | 56.15433 | 15.8318 | 0.7944 | 40.32253 | 0.9141462 | #VALUE! | #VALUE! | #VALUE! | 0.001074453 | #VALUE! | #VALUE! | 2245.705 | 0.0004452944
980 | 56.291 | 55.932 | 56.219 | 15.4423 | 16.2367 | 818.4 | 0.1838 | 56.14733 | 15.8395 | 0.7944 | 40.30783 | 0.9141462 | #VALUE! | #VALUE! | #VALUE! | 0.001074453 | #VALUE! | #VALUE! | 2244.057 | 0.0004456216
985 | 56.392 | 56.009 | 56.272 | 15.4346 | 16.2341 | 820 | 0.1835 | 56.22433 | 15.83435 | 0.7995 | 40.38998 | 0.9126541 | #VALUE! | #VALUE! | #VALUE! | 0.001075858 | #VALUE! | #VALUE! | 2243.871 | 0.0004456585
990 | 56.42 | 56.037 | 56.3 | 15.4062 | 16.2084 | 819.2 | 0.183 | 56.25233 | 15.8073 | 0.8022 | 40.44503 | 0.9101673 | #VALUE! | #VALUE! | #VALUE! | 0.001078209 | #VALUE! | #VALUE! | 2238.63 | 0.0004467017
995 | 56.375 | 56.016 | 56.279 | 15.3908 | 16.1878 | 819.6 | 0.1833 | 56.22333 | 15.7893 | 0.797 | 40.43403 | 0.9116594 | #VALUE! | #VALUE! | #VALUE! | 0.001076797 | #VALUE! | #VALUE! | 2240.333 | 0.0004463623
1000 | 56.377 | 56.018 | 56.281 | 15.383 | 16.1827 | 820.1 | 0.1828 | 56.22533 | 15.78285 | 0.7997 | 40.44248 | 0.9091726 | #VALUE! | #VALUE! | #VALUE! | 0.001079153 | #VALUE! | #VALUE! | 2241.231 | 0.0004461834
1005 | 56.256 | 55.897 | 56.184 | 15.3573 | 16.1544 | 819.7 | 0.1833 | 56.11233 | 15.75585 | 0.7971 | 40.35648 | 0.9116594 | #VALUE! | #VALUE! | #VALUE! | 0.001076797 | #VALUE! | #VALUE! | 2244.912 | 0.0004454518
1010 | 56.278 | 55.895 | 56.182 | 15.347 | 16.1389 | 818.5 | 0.1832 | 56.11833 | 15.74295 | 0.7919 | 40.37538 | 0.911162 | #VALUE! | #VALUE! | #VALUE! | 0.001077267 | #VALUE! | #VALUE! | 2240.576 | 0.0004463138
1015 | 56.297 | 55.914 | 56.202 | 15.3263 | 16.1286 | 819.2 | 0.1825 | 56.13767 | 15.72745 | 0.8023 | 40.41022 | 0.9076805 | #VALUE! | #VALUE! | #VALUE! | 0.001080572 | #VALUE! | #VALUE! | 2240.559 | 0.0004463172
1020 | 56.315 | 55.932 | 56.172 | 15.3006 | 16.1003 | 819.6 | 0.1832 | 56.13967 | 15.70045 | 0.7997 | 40.43922 | 0.911162 | #VALUE! | #VALUE! | #VALUE! | 0.001077267 | #VALUE! | #VALUE! | 2240.046 | 0.0004464195
1025 | 56.333 | 55.95 | 56.237 | 15.2929 | 16.0978 | 819.1 | 0.183 | 56.17333 | 15.69535 | 0.8049 | 40.47798 | 0.9101673 | #VALUE! | #VALUE! | #VALUE! | 0.001078209 | #VALUE! | #VALUE! | 2236.535 | 0.0004471202
1030 | 56.301 | 55.918 | 56.205 | 15.28 | 16.0798 | 818.2 | 0.1827 | 56.14133 | 15.6799 | 0.7998 | 40.46143 | 0.9086753 | #VALUE! | #VALUE! | #VALUE! | 0.001079625 | #VALUE! | #VALUE! | 2234.991 | 0.000447429
1035 | 56.244 | 55.909 | 56.173 | 15.2954 | 16.0823 | 820.4 | 0.1824 | 56.10867 | 15.68885 | 0.7869 | 40.41982 | 0.9071832 | #VALUE! | #VALUE! | #VALUE! | 0.001081046 | #VALUE! | #VALUE! | 2243.308 | 0.0004457702
1040 | 56.211 | 55.828 | 56.091 | 15.3083 | 16.0952 | 820.5 | 0.1842 | 56.04333 | 15.70175 | 0.7869 | 40.34158 | 0.9161356 | #VALUE! | #VALUE! | #VALUE! | 0.001072586 | #VALUE! | #VALUE! | 2247.933 | 0.0004448532
1045 | 56.294 | 55.935 | 56.222 | 15.3083 | 16.1055 | 819.5 | 0.1835 | 56.15033 | 15.7069 | 0.7972 | 40.44343 | 0.9126541 | #VALUE! | #VALUE! | #VALUE! | 0.001075858 | #VALUE! | #VALUE! | 2239.539 | 0.0004465205
1050 | 56.355 | 55.948 | 56.211 | 15.2954 | 16.0952 | 820.2 | 0.1816 | 56.17133 | 15.6953 | 0.7998 | 40.47603 | 0.9032043 | #VALUE! | #VALUE! | #VALUE! | 0.001084854 | #VALUE! | #VALUE! | 2239.646 | 0.0004464991
1055 | 56.293 | 55.934 | 56.197 | 15.2722 | 16.0746 | 819.4 | 0.1827 | 56.14133 | 15.6734 | 0.8024 | 40.46793 | 0.9086753 | #VALUE! | #VALUE! | #VALUE! | 0.001079625 | #VALUE! | #VALUE! | 2237.91 | 0.0004468455
1060 | 56.205 | 55.846 | 56.062 | 15.2001 | 16.0026 | 818.5 | 0.1833 | 56.03767 | 15.60135 | 0.8025 | 40.43632 | 0.9116594 | #VALUE! | #VALUE! | #VALUE! | 0.001076797 | #VALUE! | #VALUE! | 2237.2 | 0.0004469874
1065 | 56.118 | 55.735 | 56.022 | 15.1615 | 15.9614 | 820.6 | 0.1819 | 55.95833 | 15.56145 | 0.7999 | 40.39688 | 0.9046964 | #VALUE! | #VALUE! | #VALUE! | 0.001083422 | #VALUE! | #VALUE! | 2245.129 | 0.0004454087
1070 | 56.029 | 55.67 | 55.933 | 15.1383 | 15.9357 | 819.8 | 0.1826 | 55.87733 | 15.537 | 0.7974 | 40.34033 | 0.9081779 | #VALUE! | #VALUE! | #VALUE! | 0.001080098 | #VALUE! | #VALUE! | 2246.084 | 0.0004452192
1075 | 55.988 | 55.653 | 55.892 | 15.1048 | 15.9049 | 818.5 | 0.1829 | 55.84433 | 15.50485 | 0.8001 | 40.33948 | 0.90967 | #VALUE! | #VALUE! | #VALUE! | 0.001078681 | #VALUE! | #VALUE! | 2242.57 | 0.000445917
1080 | 56.018 | 55.659 | 55.898 | 15.1099 | 15.9074 | 818.7 | 0.1828 | 55.85833 | 15.50865 | 0.7975 | 40.34968 | 0.9091726 | #VALUE! | #VALUE! | #VALUE! | 0.001079153 | #VALUE! | #VALUE! | 2242.551 | 0.0004459208
1085 | 56.001 | 55.666 | 55.905 | 15.1099 | 15.9074 | 818.5 | 0.1833 | 55.85733 | 15.50865 | 0.7975 | 40.34868 | 0.9116594 | #VALUE! | #VALUE! | #VALUE! | 0.001076797 | #VALUE! | #VALUE! | 2242.059 | 0.0004460187
1090 | 55.934 | 55.575 | 55.839 | 15.0661 | 15.8663 | 819.1 | 0.1833 | 55.78267 | 15.4662 | 0.8002 | 40.31647 | 0.9116594 | #VALUE! | #VALUE! | #VALUE! | 0.001076797 | #VALUE! | #VALUE! | 2245.495 | 0.0004453361
1095 | 55.917 | 55.582 | 55.797 | 15.0533 | 15.856 | 819.7 | 0.1832 | 55.76533 | 15.45465 | 0.8027 | 40.31068 | 0.911162 | #VALUE! | #VALUE! | #VALUE! | 0.001077267 | #VALUE! | #VALUE! | 2247.462 | 0.0004449463
1100 | 55.873 | 55.538 | 55.753 | 15.0301 | 15.8328 | 820.1 | 0.1833 | 55.72133 | 15.43145 | 0.8027 | 40.28988 | 0.9116594 | #VALUE! | #VALUE! | #VALUE! | 0.001076797 | #VALUE! | #VALUE! | 2249.72 | 0.0004444998
1105 | 55.784 | 55.425 | 55.688 | 14.9966 | 15.7943 | 819.5 | 0.1836 | 55.63233 | 15.39545 | 0.7977 | 40.23688 | 0.9131515 | #VALUE! | #VALUE! | #VALUE! | 0.001075389 | #VALUE! | #VALUE! | 2251.035 | 0.0004442401
1110 | 55.791 | 55.432 | 55.671 | 14.9837 | 15.7865 | 818.9 | 0.1823 | 55.63133 | 15.3851 | 0.8028 | 40.24623 | 0.9066858 | #VALUE! | #VALUE! | #VALUE! | 0.00108152 | #VALUE! | #VALUE! | 2248.864 | 0.0004446689
1115 | 55.846 | 55.464 | 55.703 | 14.9785 | 15.7814 | 818.5 | 0.1821 | 55.671 | 15.37995 | 0.8029 | 40.29105 | 0.9056911 | #VALUE! | #VALUE! | #VALUE! | 0.00108247 | #VALUE! | #VALUE! | 2245.266 | 0.0004453816
1120 | 55.782 | 55.423 | 55.663 | 14.976 | 15.7737 | 819.5 | 0.1828 | 55.62267 | 15.37485 | 0.7977 | 40.24782 | 0.9091726 | #VALUE! | #VALUE! | #VALUE! | 0.001079153 | #VALUE! | #VALUE! | 2250.424 | 0.0004443608
1125 | 55.767 | 55.432 | 55.647 | 14.9889 | 15.7865 | 819.7 | 0.1825 | 55.61533 | 15.3877 | 0.7976 | 40.22763 | 0.9076805 | #VALUE! | #VALUE! | #VALUE! | 0.001080572 | #VALUE! | #VALUE! | 2252.102 | 0.0004440296
1130 | 55.727 | 55.392 | 55.632 | 15.0146 | 15.8097 | 818.2 | 0.1843 | 55.58367 | 15.41215 | 0.7951 | 40.17152 | 0.916633 | #VALUE! | #VALUE! | #VALUE! | 0.001072121 | #VALUE! | #VALUE! | 2251.121 | 0.0004442231
1135 | 55.713 | 55.378 | 55.593 | 14.9991 | 15.7943 | 818.1 | 0.1836 | 55.56133 | 15.3967 | 0.7952 | 40.16463 | 0.9131515 | #VALUE! | #VALUE! | #VALUE! | 0.001075389 | #VALUE! | #VALUE! | 2251.232 | 0.0004442012
1140 | 55.698 | 55.363 | 55.603 | 15.012 | 15.8071 | 817.1 | 0.1829 | 55.55467 | 15.40955 | 0.7951 | 40.14512 | 0.90967 | #VALUE! | #VALUE! | #VALUE! | 0.001078681 | #VALUE! | #VALUE! | 2249.573 | 0.0004445288
1145 | 55.731 | 55.396 | 55.611 | 15.0017 | 15.802 | 817.6 | 0.1829 | 55.57933 | 15.40185 | 0.8003 | 40.17748 | 0.90967 | #VALUE! | #VALUE! | #VALUE! | 0.001078681 | #VALUE! | #VALUE! | 2249.136 | 0.0004446151
1150 | 55.669 | 55.334 | 55.574 | 14.9889 | 15.7891 | 816.5 | 0.184 | 55.52567 | 15.389 | 0.8002 | 40.13667 | 0.9151409 | #VALUE! | #VALUE! | #VALUE! | 0.001073519 | #VALUE! | #VALUE! | 2248.395 | 0.0004447618
1155 | 55.702 | 55.367 | 55.582 | 15.0275 | 15.82 | 818.6 | 0.1836 | 55.55033 | 15.42375 | 0.7925 | 40.12658 | 0.9131515 | #VALUE! | #VALUE! | #VALUE! | 0.001075389 | #VALUE! | #VALUE! | 2254.744 | 0.0004435094
1160 | 55.761 | 55.45 | 55.689 | 15.0507 | 15.856 | 819 | 0.1833 | 55.63333 | 15.45335 | 0.8053 | 40.17998 | 0.9116594 | #VALUE! | #VALUE! | #VALUE! | 0.001076797 | #VALUE! | #VALUE! | 2252.847 | 0.0004438827
1165 | 55.748 | 55.413 | 55.629 | 15.0352 | 15.838 | 816.5 | 0.1828 | 55.59667 | 15.4366 | 0.8028 | 40.16007 | 0.9091726 | #VALUE! | #VALUE! | #VALUE! | 0.001079153 | #VALUE! | #VALUE! | 2247.084 | 0.0004450211
1170 | 55.807 | 55.424 | 55.663 | 15.0378 | 15.8354 | 818.5 | 0.1829 | 55.63133 | 15.4366 | 0.7976 | 40.19473 | 0.90967 | #VALUE! | #VALUE! | #VALUE! | 0.001078681 | #VALUE! | #VALUE! | 2250.646 | 0.0004443169
1175 | 55.768 | 55.433 | 55.673 | 14.994 | 15.8045 | 819.1 | 0.1827 | 55.62467 | 15.39925 | 0.8105 | 40.22542 | 0.9086753 | #VALUE! | #VALUE! | #VALUE! | 0.001079625 | #VALUE! | #VALUE! | 2250.578 | 0.0004443304
1180 | 55.781 | 55.469 | 55.661 | 15.0378 | 15.8406 | 817.2 | 0.1835 | 55.637 | 15.4392 | 0.8028 | 40.1978 | 0.9126541 | #VALUE! | #VALUE! | #VALUE! | 0.001075858 | #VALUE! | #VALUE! | 2246.9 | 0.0004450577
1185 | 55.865 | 55.506 | 55.721 | 15.0764 | 15.8766 | 818.3 | 0.1832 | 55.69733 | 15.4765 | 0.8002 | 40.22083 | 0.911162 | #VALUE! | #VALUE! | #VALUE! | 0.001077267 | #VALUE! | #VALUE! | 2248.636 | 0.0004447141
1190 | 55.899 | 55.564 | 55.779 | 15.0945 | 15.9023 | 819 | 0.1829 | 55.74733 | 15.4984 | 0.8078 | 40.24893 | 0.90967 | #VALUE! | #VALUE! | #VALUE! | 0.001078681 | #VALUE! | #VALUE! | 2248.988 | 0.0004446444
1195 | 55.982 | 55.623 | 55.863 | 15.1151 | 15.9203 | 819.4 | 0.1822 | 55.82267 | 15.5177 | 0.8052 | 40.30497 | 0.9061885 | #VALUE! | #VALUE! | #VALUE! | 0.001081995 | #VALUE! | #VALUE! | 2246.958 | 0.0004450461
1200 | 56.018 | 55.683 | 55.899 | 15.128 | 15.9306 | 818 | 0.183 | 55.86667 | 15.5293 | 0.8026 | 40.33737 | 0.9101673 | #VALUE! | #VALUE! | #VALUE! | 0.001078209 | #VALUE! | #VALUE! | 2241.318 | 0.0004461661
1205 | 56.032 | 55.673 | 55.912 | 15.1305 | 15.9357 | 818.4 | 0.1823 | 55.87233 | 15.5331 | 0.8052 | 40.33923 | 0.9066858 | #VALUE! | #VALUE! | #VALUE! | 0.00108152 | #VALUE! | #VALUE! | 2242.31 | 0.0004459687
1210 | 55.997 | 55.686 | 55.901 | 15.1357 | 15.9434 | 817.8 | 0.183 | 55.86133 | 15.53955 | 0.8077 | 40.32178 | 0.9101673 | #VALUE! | #VALUE! | #VALUE! | 0.001078209 | #VALUE! | #VALUE! | 2241.636 | 0.0004461028
1215 | 56.037 | 55.678 | 55.918 | 15.1486 | 15.9563 | 819.4 | 0.184 | 55.87767 | 15.55245 | 0.8077 | 40.32522 | 0.9151409 | #VALUE! | #VALUE! | #VALUE! | 0.001073519 | #VALUE! | #VALUE! | 2245.83 | 0.0004452697
1220 | 56.053 | 55.694 | 55.933 | 15.146 | 15.9537 | 818.5 | 0.1829 | 55.89333 | 15.54985 | 0.8077 | 40.34348 | 0.90967 | #VALUE! | #VALUE! | #VALUE! | 0.001078681 | #VALUE! | #VALUE! | 2242.348 | 0.0004459612
1225 | 56.069 | 55.734 | 55.949 | 15.1512 | 15.9614 | 820.6 | 0.1825 | 55.91733 | 15.5563 | 0.8102 | 40.36103 | 0.9076805 | #VALUE! | #VALUE! | #VALUE! | 0.001080572 | #VALUE! | #VALUE! | 2247.123 | 0.0004450134
1230 | 56.061 | 55.726 | 55.941 | 15.1512 | 15.9589 | 819 | 0.1829 | 55.90933 | 15.55505 | 0.8077 | 40.35428 | 0.90967 | #VALUE! | #VALUE! | #VALUE! | 0.001078681 | #VALUE! | #VALUE! | 2243.117 | 0.0004458082
1235 | 55.982 | 55.623 | 55.862 | 15.128 | 15.9383 | 818.2 | 0.1829 | 55.82233 | 15.53315 | 0.8103 | 40.28918 | 0.90967 | #VALUE! | #VALUE! | #VALUE! | 0.001078681 | #VALUE! | #VALUE! | 2244.547 | 0.0004455243
1240 | 55.976 | 55.641 | 55.856 | 15.1228 | 15.9331 | 817.9 | 0.1831 | 55.82433 | 15.52795 | 0.8103 | 40.29638 | 0.9106647 | #VALUE! | #VALUE! | #VALUE! | 0.001077738 | #VALUE! | #VALUE! | 2243.323 | 0.0004457673
1245 | 40.98 | 40.71 | 40.906 | 14.4118 | 14.7167 | 819.5 | 0.4125 | 40.86533 | 14.56425 | 0.3049 | 26.30108 | 2.051607 | #VALUE! | #VALUE! | #VALUE! | 0.0005627619 | #VALUE! | #VALUE! | 3443.761 | 0.0002903802
1250 | 40.944 | 40.698 | 40.894 | 14.368 | 14.6576 | 819 | 0.4119 | 40.84533 | 14.5128 | 0.2896 | 26.33253 | 2.048623 | #VALUE! | #VALUE! | #VALUE! | 0.0005634176 | #VALUE! | #VALUE! | 3437.549 | 0.0002909049
1255 | 40.928 | 40.657 | 40.854 | 14.3448 | 14.6396 | 818.5 | 0.4109 | 40.813 | 14.4922 | 0.2948 | 26.3208 | 2.043649 | #VALUE! | #VALUE! | #VALUE! | 0.0005645143 | #VALUE! | #VALUE! | 3436.982 | 0.0002909529
1260 | 40.934 | 40.687 | 40.884 | 14.3629 | 14.6576 | 819 | 0.4109 | 40.835 | 14.51025 | 0.2947 | 26.32475 | 2.043649 | #VALUE! | #VALUE! | #VALUE! | 0.0005645143 | #VALUE! | #VALUE! | 3438.565 | 0.000290819
1265 | 40.936 | 40.69 | 40.862 | 14.3603 | 14.6628 | 819.5 | 0.411 | 40.82933 | 14.51155 | 0.3025 | 26.31778 | 2.044146 | #VALUE! | #VALUE! | #VALUE! | 0.0005644044 | #VALUE! | #VALUE! | 3441.575 | 0.0002905646
1270 | 40.986 | 40.74 | 40.912 | 14.3654 | 14.6679 | 818.7 | 0.4112 | 40.87933 | 14.51665 | 0.3025 | 26.36268 | 2.045141 | #VALUE! | #VALUE! | #VALUE! | 0.0005641848 | #VALUE! | #VALUE! | 3432.36 | 0.0002913447
1275 | 41.014 | 40.768 | 40.964 | 14.3835 | 14.6885 | 819.3 | 0.4119 | 40.91533 | 14.536 | 0.305 | 26.37933 | 2.048623 | #VALUE! | #VALUE! | #VALUE! | 0.0005634176 | #VALUE! | #VALUE! | 3432.707 | 0.0002913153
1280 | 41.042 | 40.771 | 40.968 | 14.3938 | 14.7013 | 819.5 | 0.4109 | 40.927 | 14.54755 | 0.3075 | 26.37945 | 2.043649 | #VALUE! | #VALUE! | #VALUE! | 0.0005645143 | #VALUE! | #VALUE! | 3433.53 | 0.0002912454
1285 | 41.097 | 40.826 | 41.023 | 14.4169 | 14.7245 | 819.3 | 0.4098 | 40.982 | 14.5707 | 0.3076 | 26.4113 | 2.038178 | #VALUE! | #VALUE! | #VALUE! | 0.0005657262 | #VALUE! | #VALUE! | 3428.553 | 0.0002916683
1290 | 41.08 | 40.809 | 41.031 | 14.4324 | 14.7424 | 819.1 | 0.4119 | 40.97333 | 14.5874 | 0.31 | 26.38593 | 2.048623 | #VALUE! | #VALUE! | #VALUE! | 0.0005634176 | #VALUE! | #VALUE! | 3431.011 | 0.0002914593
1295 | 41.091 | 40.82 | 41.017 | 14.4118 | 14.7296 | 819 | 0.4108 | 40.976 | 14.5707 | 0.3178 | 26.4053 | 2.043152 | #VALUE! | #VALUE! | #VALUE! | 0.0005646243 | #VALUE! | #VALUE! | 3428.076 | 0.0002917088
1300 | 41.077 | 40.831 | 41.003 | 14.4169 | 14.7322 | 819.4 | 0.4116 | 40.97033 | 14.57455 | 0.3153 | 26.39578 | 2.04713 | #VALUE! | #VALUE! | #VALUE! | 0.0005637461 | #VALUE! | #VALUE! | 3430.987 | 0.0002914613
1305 | 41.117 | 40.846 | 41.043 | 14.4453 | 14.7579 | 819.3 | 0.4125 | 41.002 | 14.6016 | 0.3126 | 26.4004 | 2.051607 | #VALUE! | #VALUE! | #VALUE! | 0.0005627619 | #VALUE! | #VALUE! | 3429.968 | 0.0002915479
1310 | 41.134 | 40.863 | 41.06 | 14.4479 | 14.7656 | 818.7 | 0.4118 | 41.019 | 14.60675 | 0.3177 | 26.41225 | 2.048125 | #VALUE! | #VALUE! | #VALUE! | 0.0005635271 | #VALUE! | #VALUE! | 3425.919 | 0.0002918925
1315 | 41.152 | 40.882 | 41.079 | 14.4633 | 14.7862 | 819.1 | 0.4117 | 41.03767 | 14.62475 | 0.3229 | 26.41292 | 2.047628 | #VALUE! | #VALUE! | #VALUE! | 0.0005636366 | #VALUE! | #VALUE! | 3427.506 | 0.0002917573
1320 | 41.202 | 40.931 | 41.152 | 14.5097 | 14.8273 | 820 | 0.4125 | 41.095 | 14.6685 | 0.3176 | 26.4265 | 2.051607 | #VALUE! | #VALUE! | #VALUE! | 0.0005627619 | #VALUE! | #VALUE! | 3429.508 | 0.000291587
1325 | 41.226 | 40.956 | 41.152 | 14.5045 | 14.8299 | 819.3 | 0.412 | 41.11133 | 14.6672 | 0.3254 | 26.44413 | 2.04912 | #VALUE! | #VALUE! | #VALUE! | 0.0005633082 | #VALUE! | #VALUE! | 3424.296 | 0.0002920309
1330 | 41.255 | 41.033 | 41.206 | 14.5071 | 14.8325 | 820 | 0.4108 | 41.16467 | 14.6698 | 0.3254 | 26.49487 | 2.043152 | #VALUE! | #VALUE! | #VALUE! | 0.0005646243 | #VALUE! | #VALUE! | 3420.659 | 0.0002923413
1335 | 41.286 | 41.016 | 41.213 | 14.5329 | 14.8582 | 819.2 | 0.4117 | 41.17167 | 14.69555 | 0.3253 | 26.47612 | 2.047628 | #VALUE! | #VALUE! | #VALUE! | 0.0005636366 | #VALUE! | #VALUE! | 3419.742 | 0.0002924198
1340 | 41.297 | 41.027 | 41.224 | 14.5071 | 14.835 | 819 | 0.4112 | 41.18267 | 14.67105 | 0.3279 | 26.51162 | 2.045141 | #VALUE! | #VALUE! | #VALUE! | 0.0005641848 | #VALUE! | #VALUE! | 3414.329 | 0.0002928833
1345 | 41.335 | 41.064 | 41.236 | 14.5303 | 14.8582 | 818.8 | 0.4121 | 41.21167 | 14.69425 | 0.3279 | 26.51742 | 2.049617 | #VALUE! | #VALUE! | #VALUE! | 0.0005631989 | #VALUE! | #VALUE! | 3412.748 | 0.000293019
1350 | 41.35 | 41.104 | 41.301 | 14.5638 | 14.8916 | 819.1 | 0.4119 | 41.25167 | 14.7277 | 0.3278 | 26.52397 | 2.048623 | #VALUE! | #VALUE! | #VALUE! | 0.0005634176 | #VALUE! | #VALUE! | 3413.156 | 0.000292984
1355 | 41.443 | 41.172 | 41.369 | 14.5844 | 14.9147 | 821.2 | 0.4112 | 41.328 | 14.74955 | 0.3303 | 26.57845 | 2.045141 | #VALUE! | #VALUE! | #VALUE! | 0.0005641848 | #VALUE! | #VALUE! | 3414.892 | 0.0002928351
1360 | 41.512 | 41.241 | 41.438 | 14.6642 | 14.9867 | 819 | 0.4127 | 41.397 | 14.82545 | 0.3225 | 26.57155 | 2.052601 | #VALUE! | #VALUE! | #VALUE! | 0.0005625437 | #VALUE! | #VALUE! | 3406.628 | 0.0002935454
1365 | 41.511 | 41.24 | 41.437 | 14.6488 | 14.9842 | 818.7 | 0.4123 | 41.396 | 14.8165 | 0.3354 | 26.5795 | 2.050612 | #VALUE! | #VALUE! | #VALUE! | 0.0005629803 | #VALUE! | #VALUE! | 3404.361 | 0.0002937409
1370 | 41.535 | 41.289 | 41.461 | 14.69 | 15.0253 | 819.3 | 0.4114 | 41.42833 | 14.85765 | 0.3353 | 26.57068 | 2.046136 | #VALUE! | #VALUE! | #VALUE! | 0.0005639654 | #VALUE! | #VALUE! | 3407.987 | 0.0002934284
1375 | 41.661 | 41.39 | 41.563 | 14.7441 | 15.0819 | 820.6 | 0.412 | 41.538 | 14.913 | 0.3378 | 26.625 | 2.04912 | #VALUE! | #VALUE! | #VALUE! | 0.0005633082 | #VALUE! | #VALUE! | 3406.431 | 0.0002935624
1380 | 41.787 | 41.492 | 41.689 | 14.7879 | 15.1256 | 819.3 | 0.4114 | 41.656 | 14.95675 | 0.3377 | 26.69925 | 2.046136 | #VALUE! | #VALUE! | #VALUE! | 0.0005639654 | #VALUE! | #VALUE! | 3391.576 | 0.0002948482
1385 | 41.893 | 41.622 | 41.795 | 14.86 | 15.1976 | 819.3 | 0.4108 | 41.77 | 15.0288 | 0.3376 | 26.7412 | 2.043152 | #VALUE! | #VALUE! | #VALUE! | 0.0005646243 | #VALUE! | #VALUE! | 3386.255 | 0.0002953115
1390 | 41.973 | 41.702 | 41.899 | 14.9038 | 15.2465 | 819.7 | 0.4097 | 41.858 | 15.07515 | 0.3427 | 26.78285 | 2.037681 | #VALUE! | #VALUE! | #VALUE! | 0.0005658367 | #VALUE! | #VALUE! | 3382.64 | 0.0002956271
1395 | 42.13 | 41.859 | 42.056 | 15.0223 | 15.3596 | 819.2 | 0.4102 | 42.015 | 15.19095 | 0.3373 | 26.82405 | 2.040167 | #VALUE! | #VALUE! | #VALUE! | 0.0005652849 | #VALUE! | #VALUE! | 3375.384 | 0.0002962626
1400 | 42.165 | 41.894 | 42.091 | 15.0172 | 15.3648 | 819.5 | 0.4114 | 42.05 | 15.191 | 0.3476 | 26.859 | 2.046136 | #VALUE! | #VALUE! | #VALUE! | 0.0005639654 | #VALUE! | #VALUE! | 3372.227 | 0.00029654
1405 | 42.226 | 41.955 | 42.128 | 15.0713 | 15.4136 | 819.6 | 0.4108 | 42.103 | 15.24245 | 0.3423 | 26.86055 | 2.043152 | #VALUE! | #VALUE! | #VALUE! | 0.0005646243 | #VALUE! | #VALUE! | 3372.444 | 0.0002965209
1410 | 42.265 | 41.994 | 42.191 | 15.1383 | 15.4753 | 818.3 | 0.4128 | 42.15 | 15.3068 | 0.337 | 26.8432 | 2.053099 | #VALUE! | #VALUE! | #VALUE! | 0.0005624347 | #VALUE! | #VALUE! | 3369.271 | 0.0002968001
1415 | 42.329 | 42.059 | 42.231 | 15.1769 | 15.5113 | 818.5 | 0.4121 | 42.20633 | 15.3441 | 0.3344 | 26.86223 | 2.049617 | #VALUE! | #VALUE! | #VALUE! | 0.0005631989 | #VALUE! | #VALUE! | 3367.706 | 0.000296938
1420 | 42.394 | 42.123 | 42.295 | 15.2285 | 15.5576 | 818.6 | 0.4137 | 42.27067 | 15.39305 | 0.3291 | 26.87762 | 2.057575 | #VALUE! | #VALUE! | #VALUE! | 0.0005614557 | #VALUE! | #VALUE! | 3366.19 | 0.0002970718
1425 | 42.438 | 42.191 | 42.364 | 15.231 | 15.5654 | 819.1 | 0.4126 | 42.331 | 15.3982 | 0.3344 | 26.9328 | 2.052104 | #VALUE! | #VALUE! | #VALUE! | 0.0005626528 | #VALUE! | #VALUE! | 3361.345 | 0.0002975
1430 | 42.555 | 42.26 | 42.457 | 15.3186 | 15.6425 | 819.3 | 0.4125 | 42.424 | 15.48055 | 0.3239 | 26.94345 | 2.051607 | #VALUE! | #VALUE! | #VALUE! | 0.0005627619 | #VALUE! | #VALUE! | 3360.837 | 0.000297545
1435 | 70.05 | 69.762 | 70.123 | 18.3281 | 19.999 | 812.8 | 0.099 | 69.97833 | 19.16355 | 1.6709 | 50.81478 | 0.4923856 | #VALUE! | #VALUE! | #VALUE! | 0.001762608 | #VALUE! | #VALUE! | 1767.874 | 0.0005656512
1440 | 70.521 | 70.256 | 70.593 | 18.6556 | 20.3234 | 813.5 | 0.0985 | 70.45667 | 19.4895 | 1.6678 | 50.96717 | 0.4898988 | #VALUE! | #VALUE! | #VALUE! | 0.001769762 | #VALUE! | #VALUE! | 1764.106 | 0.0005668593
1445 | 71.042 | 70.753 | 71.114 | 19.0243 | 20.6763 | 813.6 | 0.0993 | 70.96967 | 19.8503 | 1.652 | 51.11937 | 0.4938777 | #VALUE! | #VALUE! | #VALUE! | 0.001758347 | #VALUE! | #VALUE! | 1759.07 | 0.0005684822
1450 | 71.401 | 71.088 | 71.473 | 19.2151 | 20.8978 | 814 | 0.0995 | 71.32067 | 20.05645 | 1.6827 | 51.26422 | 0.4948724 | #VALUE! | #VALUE! | #VALUE! | 0.001755519 | #VALUE! | #VALUE! | 1754.962 | 0.0005698129
1455 | 71.837 | 71.548 | 71.933 | 19.4446 | 21.1219 | 814.8 | 0.0987 | 71.77267 | 20.28325 | 1.6773 | 51.48942 | 0.4908935 | #VALUE! | #VALUE! | #VALUE! | 0.001766893 | #VALUE! | #VALUE! | 1749.004 | 0.0005717541
1460 | 72.155 | 71.866 | 72.228 | 19.6484 | 21.3176 | 815.1 | 0.0982 | 72.083 | 20.483 | 1.6692 | 51.6 | 0.4884067 | #VALUE! | #VALUE! | #VALUE! | 0.001774086 | #VALUE! | #VALUE! | 1745.898 | 0.0005727712
1465 | 72.429 | 72.188 | 72.525 | 19.8263 | 21.4851 | 815.6 | 0.0984 | 72.38067 | 20.6557 | 1.6588 | 51.72497 | 0.4894015 | #VALUE! | #VALUE! | #VALUE! | 0.001771201 | #VALUE! | #VALUE! | 1742.748 | 0.0005738064
1470 | 72.707 | 72.394 | 72.803 | 20.0249 | 21.6886 | 815.2 | 0.099 | 72.63467 | 20.85675 | 1.6637 | 51.77792 | 0.4923856 | #VALUE! | #VALUE! | #VALUE! | 0.001762608 | #VALUE! | #VALUE! | 1740.112 | 0.0005746756
1475 | 72.942 | 72.629 | 73.014 | 20.1152 | 21.7916 | 817.3 | 0.0986 | 72.86167 | 20.9534 | 1.6764 | 51.90827 | 0.4903962 | #VALUE! | #VALUE! | #VALUE! | 0.001768326 | #VALUE! | #VALUE! | 1740.214 | 0.000574642
1480 | 73.153 | 72.864 | 73.225 | 20.2184 | 21.8689 | 816.7 | 0.099 | 73.08067 | 21.04365 | 1.6505 | 52.03702 | 0.4923856 | #VALUE! | #VALUE! | #VALUE! | 0.001762608 | #VALUE! | #VALUE! | 1734.634 | 0.0005764906
1485 | 73.394 | 73.08 | 73.442 | 20.2803 | 21.9385 | 817.5 | 0.099 | 73.30533 | 21.1094 | 1.6582 | 52.19593 | 0.4923856 | #VALUE! | #VALUE! | #VALUE! | 0.001762608 | #VALUE! | #VALUE! | 1731.046 | 0.0005776852
1490 | 73.541 | 73.252 | 73.613 | 20.3267 | 21.9874 | 818.2 | 0.0985 | 73.46867 | 21.15705 | 1.6607 | 52.31162 | 0.4898988 | #VALUE! | #VALUE! | #VALUE! | 0.001769762 | #VALUE! | #VALUE! | 1728.697 | 0.0005784702
1495 | 73.762 | 73.448 | 73.834 | 20.417 | 22.075 | 817.8 | 0.0984 | 73.68133 | 21.246 | 1.658 | 52.43533 | 0.4894015 | #VALUE! | #VALUE! | #VALUE! | 0.001771201 | #VALUE! | #VALUE! | 1723.776 | 0.0005801219
1500 | 73.842 | 73.528 | 73.914 | 20.4866 | 22.1446 | 818.2 | 0.0982 | 73.76133 | 21.3156 | 1.658 | 52.44573 | 0.4884067 | #VALUE! | #VALUE! | #VALUE! | 0.001774086 | #VALUE! | #VALUE! | 1724.277 | 0.0005799533
1505 | 73.902 | 73.612 | 73.974 | 20.5692 | 22.2168 | 818.4 | 0.0993 | 73.82933 | 21.393 | 1.6476 | 52.43633 | 0.4938777 | #VALUE! | #VALUE! | #VALUE! | 0.001758347 | #VALUE! | #VALUE! | 1725.007 | 0.0005797077
1510 | 73.982 | 73.668 | 74.054 | 20.5459 | 22.2039 | 819.1 | 0.0986 | 73.90133 | 21.3749 | 1.658 | 52.52643 | 0.4903962 | #VALUE! | #VALUE! | #VALUE! | 0.001768326 | #VALUE! | #VALUE! | 1723.521 | 0.0005802075
1515 | 74.139 | 73.825 | 74.211 | 20.5563 | 22.209 | 818.4 | 0.0982 | 74.05833 | 21.38265 | 1.6527 | 52.67568 | 0.4884067 | #VALUE! | #VALUE! | #VALUE! | 0.001774086 | #VALUE! | #VALUE! | 1717.169 | 0.0005823538
1520 | 74.103 | 73.814 | 74.2 | 20.5743 | 22.2219 | 821.6 | 0.0984 | 74.039 | 21.3981 | 1.6476 | 52.6409 | 0.4894015 | #VALUE! | #VALUE! | #VALUE! | 0.001771201 | #VALUE! | #VALUE! | 1725.023 | 0.0005797026
1525 | 74.116 | 73.802 | 74.188 | 20.5743 | 22.2116 | 818.7 | 0.0984 | 74.03533 | 21.39295 | 1.6373 | 52.64238 | 0.4894015 | #VALUE! | #VALUE! | #VALUE! | 0.001771201 | #VALUE! | #VALUE! | 1718.885 | 0.0005817724
1530 | 74.178 | 73.864 | 74.226 | 20.6078 | 22.2425 | 819.4 | 0.0987 | 74.08933 | 21.42515 | 1.6347 | 52.66418 | 0.4908935 | #VALUE! | #VALUE! | #VALUE! | 0.001766893 | #VALUE! | #VALUE! | 1719.643 | 0.0005815161
1535 | 74.239 | 73.95 | 74.312 | 20.5898 | 22.2348 | 819.3 | 0.0986 | 74.167 | 21.4123 | 1.645 | 52.7547 | 0.4903962 | #VALUE! | #VALUE! | #VALUE! | 0.001768326 | #VALUE! | #VALUE! | 1716.483 | 0.0005825867
1540 | 74.374 | 74.036 | 74.422 | 20.6465 | 22.2734 | 819.5 | 0.0985 | 74.27733 | 21.45995 | 1.6269 | 52.81738 | 0.4898988 | #VALUE! | #VALUE! | #VALUE! | 0.001769762 | #VALUE! | #VALUE! | 1714.864 | 0.0005831366
1545 | 74.506 | 74.192 | 74.578 | 20.6027 | 22.2477 | 819.8 | 0.0979 | 74.42533 | 21.4252 | 1.645 | 53.00013 | 0.4869147 | #VALUE! | #VALUE! | #VALUE! | 0.001778434 | #VALUE! | #VALUE! | 1709.577 | 0.0005849401
1550 | 74.493 | 74.18 | 74.541 | 20.5846 | 22.227 | 819.9 | 0.0983 | 74.40467 | 21.4058 | 1.6424 | 52.99887 | 0.4889041 | #VALUE! | #VALUE! | #VALUE! | 0.001772642 | #VALUE! | #VALUE! | 1709.826 | 0.0005848548
1555 | 74.406 | 74.116 | 74.478 | 20.5821 | 22.2219 | 820.3 | 0.0983 | 74.33333 | 21.402 | 1.6398 | 52.93133 | 0.4889041 | #VALUE! | #VALUE! | #VALUE! | 0.001772642 | #VALUE! | #VALUE! | 1712.843 | 0.0005838247
1560 | 74.39 | 74.077 | 74.463 | 20.5666 | 22.1987 | 821.2 | 0.0981 | 74.31 | 21.38265 | 1.6321 | 52.92735 | 0.4879094 | #VALUE! | #VALUE! | #VALUE! | 0.001775533 | #VALUE! | #VALUE! | 1714.851 | 0.000583141
1565 | 74.425 | 74.112 | 74.497 | 20.6027 | 22.2374 | 820.6 | 0.0983 | 74.34467 | 21.42005 | 1.6347 | 52.92462 | 0.4889041 | #VALUE! | #VALUE! | #VALUE! | 0.001772642 | #VALUE! | #VALUE! | 1713.687 | 0.0005835372
1570 | 74.454 | 74.141 | 74.526 | 20.5821 | 22.2116 | 820.9 | 0.0981 | 74.37367 | 21.39685 | 1.6295 | 52.97682 | 0.4879094 | #VALUE! | #VALUE! | #VALUE! | 0.001775533 | #VALUE! | #VALUE! | 1712.624 | 0.0005838993
1575 | 74.506 | 74.193 | 74.554 | 20.6414 | 22.2528 | 819.7 | 0.0986 | 74.41767 | 21.4471 | 1.6114 | 52.97057 | 0.4903962 | #VALUE! | #VALUE! | #VALUE! | 0.001768326 | #VALUE! | #VALUE! | 1710.322 | 0.0005846851
1580 | 74.462 | 74.172 | 74.534 | 20.5511 | 22.1781 | 820.8 | 0.0984 | 74.38933 | 21.3646 | 1.627 | 53.02473 | 0.4894015 | #VALUE! | #VALUE! | #VALUE! | 0.001771201 | #VALUE! | #VALUE! | 1710.868 | 0.0005844986
1585 | 74.463 | 74.149 | 74.511 | 20.5305 | 22.1626 | 820.5 | 0.0982 | 74.37433 | 21.34655 | 1.6321 | 53.02778 | 0.4884067 | #VALUE! | #VALUE! | #VALUE! | 0.001774086 | #VALUE! | #VALUE! | 1710.144 | 0.000584746
1590 | 74.514 | 74.2 | 74.562 | 20.5201 | 22.1498 | 820.8 | 0.0981 | 74.42533 | 21.33495 | 1.6297 | 53.09038 | 0.4879094 | #VALUE! | #VALUE! | #VALUE! | 0.001775533 | #VALUE! | #VALUE! | 1708.752 | 0.0005852223
1595 | 74.463 | 74.149 | 74.511 | 20.5072 | 22.1343 | 820.6 | 0.0984 | 74.37433 | 21.32075 | 1.6271 | 53.05358 | 0.4894015 | #VALUE! | #VALUE! | #VALUE! | 0.001771201 | #VALUE! | #VALUE! | 1709.521 | 0.0005849592
1600 | 74.485 | 74.171 | 74.557 | 20.5356 | 22.1523 | 820.5 | 0.0983 | 74.40433 | 21.34395 | 1.6167 | 53.06038 | 0.4889041 | #VALUE! | #VALUE! | #VALUE! | 0.001772642 | #VALUE! | #VALUE! | 1709.094 | 0.0005851055
1605 | 74.504 | 74.167 | 74.552 | 20.4995 | 22.1188 | 820.3 | 0.0985 | 74.40767 | 21.30915 | 1.6193 | 53.09852 | 0.4898988 | #VALUE! | #VALUE! | #VALUE! | 0.001769762 | #VALUE! | #VALUE! | 1707.45 | 0.0005856687
1610 | 74.519 | 74.23 | 74.616 | 20.4789 | 22.1034 | 820.6 | 0.0982 | 74.455 | 21.29115 | 1.6245 | 53.16385 | 0.4884067 | #VALUE! | #VALUE! | #VALUE! | 0.001774086 | #VALUE! | #VALUE! | 1705.975 | 0.000586175
1615 | 74.581 | 74.268 | 74.653 | 20.484 | 22.1085 | 821 | 0.0981 | 74.50067 | 21.29625 | 1.6245 | 53.20442 | 0.4879094 | #VALUE! | #VALUE! | #VALUE! | 0.001775533 | #VALUE! | #VALUE! | 1705.505 | 0.0005863364
1620 | 74.521 | 74.183 | 74.593 | 20.4608 | 22.075 | 820.9 | 0.0979 | 74.43233 | 21.2679 | 1.6142 | 53.16443 | 0.4869147 | #VALUE! | #VALUE! | #VALUE! | 0.001778434 | #VALUE! | #VALUE! | 1706.58 | 0.0005859672
1625 | 74.506 | 74.169 | 74.555 | 20.4505 | 22.0699 | 820.2 | 0.099 | 74.41 | 21.2602 | 1.6194 | 53.1498 | 0.4923856 | #VALUE! | #VALUE! | #VALUE! | 0.001762608 | #VALUE! | #VALUE! | 1705.594 | 0.0005863059
1630 | 74.441 | 74.127 | 74.513 | 20.417 | 22.0287 | 819.8 | 0.0981 | 74.36033 | 21.22285 | 1.6117 | 53.13748 | 0.4879094 | #VALUE! | #VALUE! | #VALUE! | 0.001775533 | #VALUE! | #VALUE! | 1705.158 | 0.000586456
1635 | 74.492 | 74.179 | 74.541 | 20.4711 | 22.0647 | 820.5 | 0.0991 | 74.404 | 21.2679 | 1.5936 | 53.1361 | 0.492883 | #VALUE! | #VALUE! | #VALUE! | 0.001761185 | #VALUE! | #VALUE! | 1706.658 | 0.0005859404
1640 | 74.494 | 74.181 | 74.566 | 20.3912 | 21.9977 | 818.6 | 0.0985 | 74.41367 | 21.19445 | 1.6065 | 53.21922 | 0.4898988 | #VALUE! | #VALUE! | #VALUE! | 0.001769762 | #VALUE! | #VALUE! | 1700.047 | 0.0005882191
1645 | 74.565 | 74.252 | 74.613 | 20.3757 | 21.9849 | 821.9 | 0.0981 | 74.47667 | 21.1803 | 1.6092 | 53.29637 | 0.4879094 | #VALUE! | #VALUE! | #VALUE! | 0.001775533 | #VALUE! | #VALUE! | 1704.429 | 0.0005867066
1650 | 74.658 | 74.369 | 74.731 | 20.3448 | 21.9565 | 821.5 | 0.0983 | 74.586 | 21.15065 | 1.6117 | 53.43535 | 0.4889041 | #VALUE! | #VALUE! | #VALUE! | 0.001772642 | #VALUE! | #VALUE! | 1699.169 | 0.000588523
1655 | 74.626 | 74.313 | 74.722 | 20.2932 | 21.9076 | 821.8 | 0.0987 | 74.55367 | 21.1004 | 1.6144 | 53.45327 | 0.4908935 | #VALUE! | #VALUE! | #VALUE! | 0.001766893 | #VALUE! | #VALUE! | 1699.22 | 0.0005885054

## Definitions
Physical properties of liquid water
Equations from PPDS Loader2 manual (Appendix VIII)
Coefficients from Loader run of 10 August 1992
Constant properties
Tc = | 647.12 | K | R = | 8.31451 | J mol-1 K-1
Pc = | 22.055 | MPa
rc = | 322 | kg m-3
For all properties, t = 1 - T / Tc
Density |  |  |  |  | Viscosity |  | Thermal conductivity |  | Heat capacity
a0 = | 1017.55 |  |  |  | a1 = | 1.25292 | a0 = | 0.785683 | a0 = | 0.499778
a1 = | -1536.5 |  |  |  | a2 = | 0.564394 | a1 = | -2.00953 | a1 = | 8.73553
a2 = | 3543.91 |  |  |  | a3 = | 647.116 | a2 = | 7.02858 | a2 = | -9.1144
a3 = | -2363.29 |  |  |  | a4 = | 130.986 | a3 = | -6.02858 | a3 = | 35.1254
[5 empty] | a5 = | 3.97525e-05 |  |  | a4 = | -59.9487
[9 empty] | a5 = | 41.386