## Data Entry
Admiralty brass monitor used at 0.5 m/s with canal water at a concentration ratio of 4.0
[8 empty] | PRT Offset | 0 | 0.4515725 | oC
[8 empty] | TC Offset | 0.5003438 | 0.5003438 | 0.5003438 | oC
[8 empty] | ID | 0.016 | m
[8 empty] | Length | 0.18 | m
[8 empty] | Area (XS) | 0.0002010619 | m2
[8 empty] | Area (HT) | 0.009047787 | m2 | [10 empty] | 1/1000u0.8 | 1/Re0.8 | 1/kRe0.8Pr0.4 | 1/U
m2K/W
[21 empty] | 0.0007530136 | #VALUE! | #VALUE! | 0.0002120212
| Wall Temperatures |  |  | Fluid Temperatures | [16 empty] | 0.00107803 | #VALUE! | #VALUE! | 0.0002774324
Time | TC1 | TC2 | TC3 | PRTin | PRTout | Supplied Power | Flow | T wall | T Fluid | dT | DT | Velocity | MFR | Re | Pr | 1/1000u0.8 | 1/Re0.8 | 1/kRe0.8Pr0.4 | U | 1/U | 0.0005637085 | #VALUE! | #VALUE! | 0.0001563983
minutes | oC | oC | oC | oC | oC | W | l/s | oC | oC | oC | oC | m/s | kg/s | [5 empty] | W/m2K | m2K/W | 0.002397253 | #VALUE! | #VALUE! | 0.0005433408
5 | 26.617 | 27.701 | 26.888 | 7.26 | 7.8311 | 800.2 | 0.2864 | 27.06867 | 7.54555 | 0.5711 | 19.52312 | 1.424437 | #VALUE! | #VALUE! | #VALUE! | 0.0007535038 | #VALUE! | #VALUE! | 4530.092 | 0.0002207461
10 | 27.136 | 28.22 | 27.407 | 7.8322 | 8.427 | 802.4 | 0.2858 | 27.58767 | 8.1296 | 0.5948 | 19.45807 | 1.421453 | #VALUE! | #VALUE! | #VALUE! | 0.0007547691 | #VALUE! | #VALUE! | 4557.733 | 0.0002194073
15 | 27.564 | 28.696 | 27.835 | 8.4072 | 8.9819 | 802.3 | 0.2867 | 28.03167 | 8.69455 | 0.5747 | 19.33712 | 1.425929 | #VALUE! | #VALUE! | #VALUE! | 0.000752873 | #VALUE! | #VALUE! | 4585.669 | 0.0002180707
20 | 27.99 | 29.097 | 28.236 | 8.8898 | 9.4726 | 803.1 | 0.2876 | 28.441 | 9.1812 | 0.5828 | 19.2598 | 1.430405 | #VALUE! | #VALUE! | #VALUE! | 0.0007509876 | #VALUE! | #VALUE! | 4608.669 | 0.0002169824
25 | 28.417 | 29.5 | 28.639 | 9.393 | 9.9583 | 804.8 | 0.2875 | 28.852 | 9.67565 | 0.5653 | 19.17635 | 1.429908 | #VALUE! | #VALUE! | #VALUE! | 0.0007511966 | #VALUE! | #VALUE! | 4638.522 | 0.0002155859
30 | 28.723 | 29.831 | 28.994 | 9.8141 | 10.3926 | 802.8 | 0.2871 | 29.18267 | 10.10335 | 0.5785 | 19.07932 | 1.427918 | #VALUE! | #VALUE! | #VALUE! | 0.0007520337 | #VALUE! | #VALUE! | 4650.527 | 0.0002150294
35 | 29.104 | 30.186 | 29.35 | 10.1992 | 10.7678 | 808.6 | 0.2877 | 29.54667 | 10.4835 | 0.5686 | 19.06317 | 1.430902 | #VALUE! | #VALUE! | #VALUE! | 0.0007507788 | #VALUE! | #VALUE! | 4688.094 | 0.0002133063
40 | 29.46 | 30.567 | 29.657 | 10.5588 | 11.1328 | 805.3 | 0.2866 | 29.89467 | 10.8458 | 0.574 | 19.04887 | 1.425431 | #VALUE! | #VALUE! | #VALUE! | 0.0007530831 | #VALUE! | #VALUE! | 4672.467 | 0.0002140197
45 | 29.667 | 30.774 | 29.889 | 10.8593 | 11.4387 | 806 | 0.2871 | 30.11 | 11.149 | 0.5794 | 18.961 | 1.427918 | #VALUE! | #VALUE! | #VALUE! | 0.0007520337 | #VALUE! | #VALUE! | 4698.199 | 0.0002128475
50 | 29.901 | 30.983 | 30.171 | 11.1727 | 11.7498 | 805.7 | 0.287 | 30.35167 | 11.46125 | 0.5771 | 18.89042 | 1.427421 | #VALUE! | #VALUE! | #VALUE! | 0.0007522434 | #VALUE! | #VALUE! | 4713.999 | 0.0002121341
55 | 30.183 | 31.29 | 30.38 | 11.4476 | 12.0172 | 804.5 | 0.2875 | 30.61767 | 11.7324 | 0.5696 | 18.88527 | 1.429908 | #VALUE! | #VALUE! | #VALUE! | 0.0007511966 | #VALUE! | #VALUE! | 4708.261 | 0.0002123926
60 | 30.491 | 31.573 | 30.663 | 11.7302 | 12.2949 | 808.3 | 0.2866 | 30.909 | 12.01255 | 0.5647 | 18.89645 | 1.425431 | #VALUE! | #VALUE! | #VALUE! | 0.0007530831 | #VALUE! | #VALUE! | 4727.701 | 0.0002115193
65 | 30.681 | 31.739 | 30.853 | 11.9408 | 12.5083 | 808.4 | 0.287 | 31.091 | 12.22455 | 0.5675 | 18.86645 | 1.427421 | #VALUE! | #VALUE! | #VALUE! | 0.0007522434 | #VALUE! | #VALUE! | 4735.804 | 0.0002111574
70 | 30.844 | 31.927 | 31.09 | 12.1823 | 12.7474 | 809 | 0.2872 | 31.287 | 12.46485 | 0.5651 | 18.82215 | 1.428416 | #VALUE! | #VALUE! | #VALUE! | 0.0007518242 | #VALUE! | #VALUE! | 4750.474 | 0.0002105053
75 | 30.986 | 32.117 | 31.207 | 12.3648 | 12.9248 | 806.7 | 0.2871 | 31.43667 | 12.6448 | 0.56 | 18.79187 | 1.427918 | #VALUE! | #VALUE! | #VALUE! | 0.0007520337 | #VALUE! | #VALUE! | 4744.602 | 0.0002107658
80 | 31.227 | 32.309 | 31.35 | 12.5524 | 13.1152 | 810.2 | 0.2874 | 31.62867 | 12.8338 | 0.5628 | 18.79487 | 1.42941 | #VALUE! | #VALUE! | #VALUE! | 0.0007514057 | #VALUE! | #VALUE! | 4764.426 | 0.0002098889
85 | 31.275 | 32.406 | 31.521 | 12.6757 | 13.2386 | 810.2 | 0.2868 | 31.734 | 12.95715 | 0.5629 | 18.77685 | 1.426426 | #VALUE! | #VALUE! | #VALUE! | 0.000752663 | #VALUE! | #VALUE! | 4768.998 | 0.0002096877
90 | 31.494 | 32.626 | 31.691 | 12.8582 | 13.4109 | 809.3 | 0.2868 | 31.937 | 13.13455 | 0.5527 | 18.80245 | 1.426426 | #VALUE! | #VALUE! | #VALUE! | 0.000752663 | #VALUE! | #VALUE! | 4757.215 | 0.000210207
95 | 31.619 | 32.701 | 31.791 | 12.9533 | 13.5112 | 809.8 | 0.2858 | 32.037 | 13.23225 | 0.5579 | 18.80475 | 1.421453 | #VALUE! | #VALUE! | #VALUE! | 0.0007547691 | #VALUE! | #VALUE! | 4759.571 | 0.000210103
100 | 31.743 | 32.85 | 31.915 | 13.0972 | 13.6501 | 811.2 | 0.2858 | 32.16933 | 13.37365 | 0.5529 | 18.79568 | 1.421453 | #VALUE! | #VALUE! | #VALUE! | 0.0007547691 | #VALUE! | #VALUE! | 4770.1 | 0.0002096392
105 | 31.796 | 32.927 | 31.992 | 13.164 | 13.7144 | 809.3 | 0.2853 | 32.23833 | 13.4392 | 0.5504 | 18.79913 | 1.418966 | #VALUE! | #VALUE! | #VALUE! | 0.0007558271 | #VALUE! | #VALUE! | 4758.054 | 0.00021017
110 | 31.898 | 33.053 | 32.119 | 13.29 | 13.8405 | 811.1 | 0.2863 | 32.35667 | 13.56525 | 0.5505 | 18.79142 | 1.423939 | #VALUE! | #VALUE! | #VALUE! | 0.0007537144 | #VALUE! | #VALUE! | 4770.595 | 0.0002096175
115 | 31.951 | 33.033 | 32.099 | 13.3337 | 13.8842 | 811.6 | 0.2862 | 32.361 | 13.60895 | 0.5505 | 18.75205 | 1.423442 | #VALUE! | #VALUE! | #VALUE! | 0.0007539251 | #VALUE! | #VALUE! | 4783.557 | 0.0002090495
120 | 32.027 | 33.208 | 32.273 | 13.4802 | 14.0205 | 812 | 0.2867 | 32.50267 | 13.75035 | 0.5403 | 18.75232 | 1.425929 | #VALUE! | #VALUE! | #VALUE! | 0.000752873 | #VALUE! | #VALUE! | 4785.846 | 0.0002089495
125 | 32.104 | 33.21 | 32.276 | 13.4879 | 14.0359 | 810.6 | 0.2861 | 32.53 | 13.7619 | 0.548 | 18.7681 | 1.422945 | #VALUE! | #VALUE! | #VALUE! | 0.0007541359 | #VALUE! | #VALUE! | 4773.577 | 0.0002094865
130 | 32.18 | 33.336 | 32.377 | 13.6138 | 14.1465 | 812.1 | 0.2871 | 32.631 | 13.88015 | 0.5327 | 18.75085 | 1.427918 | #VALUE! | #VALUE! | #VALUE! | 0.0007520337 | #VALUE! | #VALUE! | 4786.81 | 0.0002089074
135 | 32.228 | 33.31 | 32.375 | 13.5958 | 14.1388 | 810.5 | 0.2855 | 32.63767 | 13.8673 | 0.543 | 18.77037 | 1.419961 | #VALUE! | #VALUE! | #VALUE! | 0.0007554035 | #VALUE! | #VALUE! | 4772.412 | 0.0002095377
140 | 32.321 | 33.427 | 32.468 | 13.6421 | 14.1903 | 812.5 | 0.2861 | 32.73867 | 13.9162 | 0.5482 | 18.82247 | 1.422945 | #VALUE! | #VALUE! | #VALUE! | 0.0007541359 | #VALUE! | #VALUE! | 4770.946 | 0.0002096021
145 | 32.309 | 33.441 | 32.506 | 13.6987 | 14.2469 | 811.8 | 0.2856 | 32.752 | 13.9728 | 0.5482 | 18.7792 | 1.420458 | #VALUE! | #VALUE! | #VALUE! | 0.0007551919 | #VALUE! | #VALUE! | 4777.818 | 0.0002093006
150 | 39.147 | 40.279 | 39.147 | 14.7245 | 15.5436 | 816 | 0.1825 | 39.52433 | 15.13405 | 0.8191 | 24.39028 | 0.9076805 | #VALUE! | #VALUE! | #VALUE! | 0.001080572 | #VALUE! | #VALUE! | 3697.694 | 0.0002704388
155 | 39.117 | 40.348 | 39.216 | 14.8247 | 15.6723 | 812.9 | 0.1828 | 39.56033 | 15.2485 | 0.8476 | 24.31183 | 0.9091726 | #VALUE! | #VALUE! | #VALUE! | 0.001079153 | #VALUE! | #VALUE! | 3695.533 | 0.000270597
160 | 39.232 | 40.438 | 39.281 | 14.9096 | 15.7649 | 811 | 0.1822 | 39.65033 | 15.33725 | 0.8553 | 24.31308 | 0.9061885 | #VALUE! | #VALUE! | #VALUE! | 0.001081995 | #VALUE! | #VALUE! | 3686.706 | 0.0002712449
165 | 39.201 | 40.382 | 39.274 | 14.9687 | 15.8292 | 813.8 | 0.1836 | 39.619 | 15.39895 | 0.8605 | 24.22005 | 0.9131515 | #VALUE! | #VALUE! | #VALUE! | 0.001075389 | #VALUE! | #VALUE! | 3713.644 | 0.0002692773
170 | 39.344 | 40.501 | 39.369 | 15.0253 | 15.8961 | 813 | 0.1834 | 39.738 | 15.4607 | 0.8708 | 24.2773 | 0.9121568 | #VALUE! | #VALUE! | #VALUE! | 0.001076327 | #VALUE! | #VALUE! | 3701.245 | 0.0002701794
175 | 39.42 | 40.576 | 39.444 | 15.0793 | 15.9502 | 813.4 | 0.1836 | 39.81333 | 15.51475 | 0.8709 | 24.29858 | 0.9131515 | #VALUE! | #VALUE! | #VALUE! | 0.001075389 | #VALUE! | #VALUE! | 3699.822 | 0.0002702833
180 | 39.448 | 40.703 | 39.571 | 15.1359 | 16.0094 | 812.9 | 0.1828 | 39.90733 | 15.57265 | 0.8735 | 24.33468 | 0.9091726 | #VALUE! | #VALUE! | #VALUE! | 0.001079153 | #VALUE! | #VALUE! | 3692.063 | 0.0002708513
185 | 39.457 | 40.736 | 39.58 | 15.1693 | 16.0557 | 809.8 | 0.1823 | 39.92433 | 15.6125 | 0.8864 | 24.31183 | 0.9066858 | #VALUE! | #VALUE! | #VALUE! | 0.00108152 | #VALUE! | #VALUE! | 3681.44 | 0.0002716329
190 | 39.591 | 40.797 | 39.615 | 15.2079 | 16.0891 | 814.1 | 0.182 | 40.001 | 15.6485 | 0.8812 | 24.3525 | 0.9051937 | #VALUE! | #VALUE! | #VALUE! | 0.001082946 | #VALUE! | #VALUE! | 3694.808 | 0.0002706501
195 | 39.604 | 40.785 | 39.628 | 15.249 | 16.1226 | 815 | 0.1833 | 40.00567 | 15.6858 | 0.8736 | 24.31987 | 0.9116594 | #VALUE! | #VALUE! | #VALUE! | 0.001076797 | #VALUE! | #VALUE! | 3703.856 | 0.0002699889
200 | 39.671 | 40.828 | 39.72 | 15.2953 | 16.1766 | 815.3 | 0.1833 | 40.073 | 15.73595 | 0.8813 | 24.33705 | 0.9116594 | #VALUE! | #VALUE! | #VALUE! | 0.001076797 | #VALUE! | #VALUE! | 3702.603 | 0.0002700803
205 | 39.713 | 40.919 | 39.762 | 15.3673 | 16.2436 | 813.9 | 0.1828 | 40.13133 | 15.80545 | 0.8763 | 24.32588 | 0.9091726 | #VALUE! | #VALUE! | #VALUE! | 0.001079153 | #VALUE! | #VALUE! | 3697.942 | 0.0002704207
210 | 39.808 | 40.989 | 39.857 | 15.4033 | 16.2873 | 813.3 | 0.1831 | 40.218 | 15.8453 | 0.884 | 24.3727 | 0.9106647 | #VALUE! | #VALUE! | #VALUE! | 0.001077738 | #VALUE! | #VALUE! | 3688.118 | 0.000271141
215 | 39.829 | 41.059 | 39.903 | 15.465 | 16.3491 | 814.4 | 0.183 | 40.26367 | 15.90705 | 0.8841 | 24.35662 | 0.9101673 | #VALUE! | #VALUE! | #VALUE! | 0.001078209 | #VALUE! | #VALUE! | 3695.545 | 0.0002705961
220 | 39.925 | 41.106 | 39.974 | 15.4805 | 16.3748 | 812.3 | 0.1826 | 40.335 | 15.92765 | 0.8943 | 24.40735 | 0.9081779 | #VALUE! | #VALUE! | #VALUE! | 0.001080098 | #VALUE! | #VALUE! | 3678.354 | 0.0002718608
225 | 39.876 | 41.156 | 40.024 | 15.5268 | 16.4083 | 812.5 | 0.1827 | 40.352 | 15.96755 | 0.8815 | 24.38445 | 0.9086753 | #VALUE! | #VALUE! | #VALUE! | 0.001079625 | #VALUE! | #VALUE! | 3682.714 | 0.0002715388
230 | 39.999 | 41.205 | 40.024 | 15.5499 | 16.4469 | 813.9 | 0.1827 | 40.40933 | 15.9984 | 0.897 | 24.41093 | 0.9086753 | #VALUE! | #VALUE! | #VALUE! | 0.001079625 | #VALUE! | #VALUE! | 3685.058 | 0.0002713662
235 | 39.999 | 41.205 | 40.097 | 15.6014 | 16.4881 | 814.5 | 0.1829 | 40.43367 | 16.04475 | 0.8867 | 24.38892 | 0.90967 | #VALUE! | #VALUE! | #VALUE! | 0.001078681 | #VALUE! | #VALUE! | 3691.103 | 0.0002709217
240 | 39.976 | 41.231 | 40.074 | 15.6245 | 16.5215 | 814.6 | 0.1833 | 40.427 | 16.073 | 0.897 | 24.354 | 0.9116594 | #VALUE! | #VALUE! | #VALUE! | 0.001076797 | #VALUE! | #VALUE! | 3696.849 | 0.0002705006
245 | 40.078 | 41.259 | 40.151 | 15.6528 | 16.5447 | 814.5 | 0.1832 | 40.496 | 16.09875 | 0.8919 | 24.39725 | 0.911162 | #VALUE! | #VALUE! | #VALUE! | 0.001077267 | #VALUE! | #VALUE! | 3689.843 | 0.0002710143
250 | 40.054 | 41.285 | 40.128 | 15.6605 | 16.5498 | 813.9 | 0.1835 | 40.489 | 16.10515 | 0.8893 | 24.38385 | 0.9126541 | #VALUE! | #VALUE! | #VALUE! | 0.001075858 | #VALUE! | #VALUE! | 3689.151 | 0.0002710651
255 | 40.155 | 41.312 | 40.204 | 15.6734 | 16.5704 | 814.8 | 0.1831 | 40.557 | 16.1219 | 0.897 | 24.4351 | 0.9106647 | #VALUE! | #VALUE! | #VALUE! | 0.001077738 | #VALUE! | #VALUE! | 3685.484 | 0.0002713348
260 | 40.207 | 41.388 | 40.232 | 15.6965 | 16.5962 | 814.6 | 0.1829 | 40.609 | 16.14635 | 0.8997 | 24.46265 | 0.90967 | #VALUE! | #VALUE! | #VALUE! | 0.001078681 | #VALUE! | #VALUE! | 3680.43 | 0.0002717074
265 | 40.26 | 41.466 | 40.309 | 15.7222 | 16.6193 | 813.6 | 0.1837 | 40.67833 | 16.17075 | 0.8971 | 24.50758 | 0.9136488 | #VALUE! | #VALUE! | #VALUE! | 0.001074921 | #VALUE! | #VALUE! | 3669.172 | 0.000272541
270 | 40.287 | 41.468 | 40.361 | 15.7505 | 16.6477 | 814.7 | 0.1836 | 40.70533 | 16.1991 | 0.8972 | 24.50623 | 0.9131515 | #VALUE! | #VALUE! | #VALUE! | 0.001075389 | #VALUE! | #VALUE! | 3674.335 | 0.0002721581
275 | 40.289 | 41.495 | 40.388 | 15.766 | 16.6657 | 813.5 | 0.183 | 40.724 | 16.21585 | 0.8997 | 24.50815 | 0.9101673 | #VALUE! | #VALUE! | #VALUE! | 0.001078209 | #VALUE! | #VALUE! | 3668.636 | 0.0002725808
280 | 40.387 | 41.519 | 40.412 | 15.7634 | 16.6682 | 813.7 | 0.182 | 40.77267 | 16.2158 | 0.9048 | 24.55687 | 0.9051937 | #VALUE! | #VALUE! | #VALUE! | 0.001082946 | #VALUE! | #VALUE! | 3662.259 | 0.0002730555
285 | 40.289 | 41.52 | 40.412 | 15.7737 | 16.6657 | 814.5 | 0.1824 | 40.74033 | 16.2197 | 0.892 | 24.52063 | 0.9071832 | #VALUE! | #VALUE! | #VALUE! | 0.001081046 | #VALUE! | #VALUE! | 3671.276 | 0.0002723849
290 | 40.362 | 41.592 | 40.46 | 15.7763 | 16.676 | 814.6 | 0.1829 | 40.80467 | 16.22615 | 0.8997 | 24.57852 | 0.90967 | #VALUE! | #VALUE! | #VALUE! | 0.001078681 | #VALUE! | #VALUE! | 3663.08 | 0.0002729943
295 | 40.457 | 41.639 | 40.531 | 15.7865 | 16.694 | 813.7 | 0.1814 | 40.87567 | 16.24025 | 0.9075 | 24.63542 | 0.9022096 | #VALUE! | #VALUE! | #VALUE! | 0.001085811 | #VALUE! | #VALUE! | 3650.581 | 0.000273929
300 | 40.478 | 41.635 | 40.502 | 15.8277 | 16.712 | 814 | 0.1819 | 40.87167 | 16.26985 | 0.8843 | 24.60182 | 0.9046964 | #VALUE! | #VALUE! | #VALUE! | 0.001083422 | #VALUE! | #VALUE! | 3656.915 | 0.0002734545
305 | 40.398 | 41.678 | 40.497 | 15.8611 | 16.7558 | 814.4 | 0.183 | 40.85767 | 16.30845 | 0.8947 | 24.54922 | 0.9101673 | #VALUE! | #VALUE! | #VALUE! | 0.001078209 | #VALUE! | #VALUE! | 3666.551 | 0.0002727359
310 | 40.417 | 41.598 | 40.466 | 15.8611 | 16.7583 | 814.5 | 0.1832 | 40.827 | 16.3097 | 0.8972 | 24.5173 | 0.911162 | #VALUE! | #VALUE! | #VALUE! | 0.001077267 | #VALUE! | #VALUE! | 3671.775 | 0.0002723478
315 | 40.458 | 41.714 | 40.557 | 15.8997 | 16.797 | 814.7 | 0.1829 | 40.90967 | 16.34835 | 0.8973 | 24.56132 | 0.90967 | #VALUE! | #VALUE! | #VALUE! | 0.001078681 | #VALUE! | #VALUE! | 3666.095 | 0.0002727698
320 | 40.574 | 41.805 | 40.648 | 15.9306 | 16.8253 | 812.3 | 0.1826 | 41.009 | 16.37795 | 0.8947 | 24.63105 | 0.9081779 | #VALUE! | #VALUE! | #VALUE! | 0.001080098 | #VALUE! | #VALUE! | 3644.947 | 0.0002743524
325 | 40.54 | 41.795 | 40.639 | 15.9537 | 16.851 | 814 | 0.1827 | 40.99133 | 16.40235 | 0.8973 | 24.58898 | 0.9086753 | #VALUE! | #VALUE! | #VALUE! | 0.001079625 | #VALUE! | #VALUE! | 3658.824 | 0.0002733119
330 | 40.6 | 41.781 | 40.649 | 15.9692 | 16.869 | 812.8 | 0.1828 | 41.01 | 16.4191 | 0.8998 | 24.5909 | 0.9091726 | #VALUE! | #VALUE! | #VALUE! | 0.001079153 | #VALUE! | #VALUE! | 3653.145 | 0.0002737367
335 | 40.612 | 41.793 | 40.661 | 16 | 16.8948 | 814.1 | 0.1825 | 41.022 | 16.4474 | 0.8948 | 24.5746 | 0.9076805 | #VALUE! | #VALUE! | #VALUE! | 0.001080572 | #VALUE! | #VALUE! | 3661.415 | 0.0002731185
340 | 40.596 | 41.802 | 40.669 | 16.0206 | 16.9102 | 814.4 | 0.1829 | 41.02233 | 16.4654 | 0.8896 | 24.55693 | 0.90967 | #VALUE! | #VALUE! | #VALUE! | 0.001078681 | #VALUE! | #VALUE! | 3665.399 | 0.0002728216
345 | 40.604 | 41.81 | 40.653 | 16.0283 | 16.9205 | 814.2 | 0.1836 | 41.02233 | 16.4744 | 0.8922 | 24.54793 | 0.9131515 | #VALUE! | #VALUE! | #VALUE! | 0.001075389 | #VALUE! | #VALUE! | 3665.843 | 0.0002727886
350 | 40.733 | 41.939 | 40.782 | 16.0618 | 16.9514 | 814.3 | 0.1824 | 41.15133 | 16.5066 | 0.8896 | 24.64473 | 0.9071832 | #VALUE! | #VALUE! | #VALUE! | 0.001081046 | #VALUE! | #VALUE! | 3651.892 | 0.0002738306
355 | 40.688 | 41.944 | 40.762 | 16.0695 | 16.9617 | 815.3 | 0.1822 | 41.13133 | 16.5156 | 0.8922 | 24.61573 | 0.9061885 | #VALUE! | #VALUE! | #VALUE! | 0.001081995 | #VALUE! | #VALUE! | 3660.685 | 0.000273173
360 | 40.815 | 41.947 | 40.839 | 16.0772 | 16.9746 | 815.3 | 0.1824 | 41.20033 | 16.5259 | 0.8974 | 24.67443 | 0.9071832 | #VALUE! | #VALUE! | #VALUE! | 0.001081046 | #VALUE! | #VALUE! | 3651.976 | 0.0002738244
365 | 40.719 | 41.974 | 40.793 | 16.0849 | 16.9823 | 813.8 | 0.183 | 41.162 | 16.5336 | 0.8974 | 24.6284 | 0.9101673 | #VALUE! | #VALUE! | #VALUE! | 0.001078209 | #VALUE! | #VALUE! | 3652.07 | 0.0002738173
370 | 40.792 | 41.924 | 40.817 | 16.1029 | 16.9977 | 815 | 0.1824 | 41.17767 | 16.5503 | 0.8948 | 24.62737 | 0.9071832 | #VALUE! | #VALUE! | #VALUE! | 0.001081046 | #VALUE! | #VALUE! | 3657.609 | 0.0002734027
375 | 40.691 | 41.872 | 40.765 | 16.0772 | 16.9668 | 814.5 | 0.1836 | 41.10933 | 16.522 | 0.8896 | 24.58733 | 0.9131515 | #VALUE! | #VALUE! | #VALUE! | 0.001075389 | #VALUE! | #VALUE! | 3661.317 | 0.0002731258
380 | 40.787 | 41.968 | 40.787 | 16.0515 | 16.9437 | 814.4 | 0.1831 | 41.18067 | 16.4976 | 0.8922 | 24.68307 | 0.9106647 | #VALUE! | #VALUE! | #VALUE! | 0.001077738 | #VALUE! | #VALUE! | 3646.669 | 0.0002742229
385 | 40.758 | 41.988 | 40.807 | 16.036 | 16.9257 | 814.8 | 0.1824 | 41.18433 | 16.48085 | 0.8897 | 24.70348 | 0.9071832 | #VALUE! | #VALUE! | #VALUE! | 0.001081046 | #VALUE! | #VALUE! | 3645.444 | 0.000274315
390 | 40.701 | 41.956 | 40.75 | 16.0103 | 16.9025 | 815.1 | 0.183 | 41.13567 | 16.4564 | 0.8922 | 24.67927 | 0.9101673 | #VALUE! | #VALUE! | #VALUE! | 0.001078209 | #VALUE! | #VALUE! | 3650.365 | 0.0002739452
395 | 40.791 | 41.972 | 40.84 | 15.9923 | 16.8896 | 814 | 0.183 | 41.201 | 16.44095 | 0.8973 | 24.76005 | 0.9101673 | #VALUE! | #VALUE! | #VALUE! | 0.001078209 | #VALUE! | #VALUE! | 3633.545 | 0.0002752133
400 | 40.732 | 41.987 | 40.781 | 15.964 | 16.8587 | 813.4 | 0.1835 | 41.16667 | 16.41135 | 0.8947 | 24.75532 | 0.9126541 | #VALUE! | #VALUE! | #VALUE! | 0.001075858 | #VALUE! | #VALUE! | 3631.561 | 0.0002753637
405 | 40.743 | 42.023 | 40.817 | 15.9589 | 16.851 | 815 | 0.1825 | 41.19433 | 16.40495 | 0.8921 | 24.78938 | 0.9076805 | #VALUE! | #VALUE! | #VALUE! | 0.001080572 | #VALUE! | #VALUE! | 3633.704 | 0.0002752013
410 | 40.732 | 41.962 | 40.83 | 15.9589 | 16.8536 | 814.2 | 0.1831 | 41.17467 | 16.40625 | 0.8947 | 24.76842 | 0.9106647 | #VALUE! | #VALUE! | #VALUE! | 0.001077738 | #VALUE! | #VALUE! | 3633.21 | 0.0002752387
415 | 40.691 | 41.921 | 40.74 | 15.9331 | 16.8227 | 814 | 0.1829 | 41.11733 | 16.3779 | 0.8896 | 24.73943 | 0.90967 | #VALUE! | #VALUE! | #VALUE! | 0.001078681 | #VALUE! | #VALUE! | 3636.573 | 0.0002749842
420 | 40.699 | 41.88 | 40.723 | 15.9203 | 16.8072 | 814.1 | 0.1838 | 41.10067 | 16.36375 | 0.8869 | 24.73692 | 0.9141462 | #VALUE! | #VALUE! | #VALUE! | 0.001074453 | #VALUE! | #VALUE! | 3637.39 | 0.0002749224
425 | 40.655 | 41.861 | 40.679 | 15.8791 | 16.7686 | 814.1 | 0.1829 | 41.065 | 16.32385 | 0.8895 | 24.74115 | 0.90967 | #VALUE! | #VALUE! | #VALUE! | 0.001078681 | #VALUE! | #VALUE! | 3636.767 | 0.0002749695
430 | 40.537 | 41.817 | 40.635 | 15.8406 | 16.7274 | 811.9 | 0.1827 | 40.99633 | 16.284 | 0.8868 | 24.71233 | 0.9086753 | #VALUE! | #VALUE! | #VALUE! | 0.001079625 | #VALUE! | #VALUE! | 3631.169 | 0.0002753934
435 | 40.587 | 41.818 | 40.612 | 15.7994 | 16.6837 | 813.8 | 0.1835 | 41.00567 | 16.24155 | 0.8843 | 24.76412 | 0.9126541 | #VALUE! | #VALUE! | #VALUE! | 0.001075858 | #VALUE! | #VALUE! | 3632.056 | 0.0002753262
440 | 40.612 | 41.892 | 40.735 | 15.7968 | 16.6811 | 814.4 | 0.1822 | 41.07967 | 16.23895 | 0.8843 | 24.84072 | 0.9061885 | #VALUE! | #VALUE! | #VALUE! | 0.001081995 | #VALUE! | #VALUE! | 3623.525 | 0.0002759743
445 | 40.686 | 41.917 | 40.735 | 15.7737 | 16.6657 | 814.4 | 0.1821 | 41.11267 | 16.2197 | 0.892 | 24.89297 | 0.9056911 | #VALUE! | #VALUE! | #VALUE! | 0.00108247 | #VALUE! | #VALUE! | 3615.919 | 0.0002765548
450 | 40.681 | 41.912 | 40.706 | 15.7428 | 16.6374 | 814.4 | 0.1826 | 41.09967 | 16.1901 | 0.8946 | 24.90957 | 0.9081779 | #VALUE! | #VALUE! | #VALUE! | 0.001080098 | #VALUE! | #VALUE! | 3613.51 | 0.0002767393
455 | 40.626 | 41.931 | 40.7 | 15.7274 | 16.6116 | 813.8 | 0.1827 | 41.08567 | 16.1695 | 0.8842 | 24.91617 | 0.9086753 | #VALUE! | #VALUE! | #VALUE! | 0.001079625 | #VALUE! | #VALUE! | 3609.891 | 0.0002770167
460 | 40.544 | 41.799 | 40.593 | 15.6888 | 16.5756 | 813.8 | 0.1834 | 40.97867 | 16.1322 | 0.8868 | 24.84647 | 0.9121568 | #VALUE! | #VALUE! | #VALUE! | 0.001076327 | #VALUE! | #VALUE! | 3620.018 | 0.0002762417
465 | 40.606 | 41.812 | 40.63 | 15.6965 | 16.573 | 814.3 | 0.1834 | 41.016 | 16.13475 | 0.8765 | 24.88125 | 0.9121568 | #VALUE! | #VALUE! | #VALUE! | 0.001076327 | #VALUE! | #VALUE! | 3617.178 | 0.0002764586
470 | 40.617 | 41.848 | 40.666 | 15.6965 | 16.5782 | 814.8 | 0.1829 | 41.04367 | 16.13735 | 0.8817 | 24.90632 | 0.90967 | #VALUE! | #VALUE! | #VALUE! | 0.001078681 | #VALUE! | #VALUE! | 3615.756 | 0.0002765673
475 | 40.601 | 41.906 | 40.724 | 15.7068 | 16.5833 | 814.6 | 0.1821 | 41.077 | 16.14505 | 0.8765 | 24.93195 | 0.9056911 | #VALUE! | #VALUE! | #VALUE! | 0.00108247 | #VALUE! | #VALUE! | 3611.152 | 0.0002769199
480 | 40.633 | 41.839 | 40.682 | 15.7119 | 16.5936 | 814.5 | 0.1826 | 41.05133 | 16.15275 | 0.8817 | 24.89858 | 0.9081779 | #VALUE! | #VALUE! | #VALUE! | 0.001080098 | #VALUE! | #VALUE! | 3615.548 | 0.0002765833
485 | 40.636 | 41.842 | 40.66 | 15.694 | 16.5756 | 813.5 | 0.1828 | 41.046 | 16.1348 | 0.8816 | 24.9112 | 0.9091726 | #VALUE! | #VALUE! | #VALUE! | 0.001079153 | #VALUE! | #VALUE! | 3609.28 | 0.0002770636
490 | 40.59 | 41.846 | 40.64 | 15.6837 | 16.5576 | 814.2 | 0.1831 | 41.02533 | 16.12065 | 0.8739 | 24.90468 | 0.9106647 | #VALUE! | #VALUE! | #VALUE! | 0.001077738 | #VALUE! | #VALUE! | 3613.331 | 0.000276753
495 | 40.543 | 41.798 | 40.568 | 15.6631 | 16.5396 | 813.9 | 0.1839 | 40.96967 | 16.10135 | 0.8765 | 24.86832 | 0.9146436 | #VALUE! | #VALUE! | #VALUE! | 0.001073986 | #VALUE! | #VALUE! | 3617.281 | 0.0002764507
500 | 40.616 | 41.847 | 40.616 | 15.6657 | 16.5473 | 813.8 | 0.1828 | 41.02633 | 16.1065 | 0.8816 | 24.91983 | 0.9091726 | #VALUE! | #VALUE! | #VALUE! | 0.001079153 | #VALUE! | #VALUE! | 3609.36 | 0.0002770574
505 | 40.518 | 41.773 | 40.567 | 15.6425 | 16.5164 | 814.5 | 0.1846 | 40.95267 | 16.07945 | 0.8739 | 24.87322 | 0.9181251 | #VALUE! | #VALUE! | #VALUE! | 0.001070726 | #VALUE! | #VALUE! | 3619.235 | 0.0002763015
510 | 40.539 | 41.721 | 40.564 | 15.6374 | 16.5112 | 814.4 | 0.1839 | 40.94133 | 16.0743 | 0.8738 | 24.86703 | 0.9146436 | #VALUE! | #VALUE! | #VALUE! | 0.001073986 | #VALUE! | #VALUE! | 3619.69 | 0.0002762667
515 | 40.461 | 41.717 | 40.535 | 15.6219 | 16.5009 | 812.8 | 0.1838 | 40.90433 | 16.0614 | 0.879 | 24.84293 | 0.9141462 | #VALUE! | #VALUE! | #VALUE! | 0.001074453 | #VALUE! | #VALUE! | 3616.084 | 0.0002765423
520 | 40.485 | 41.74 | 40.559 | 15.5988 | 16.4881 | 814.2 | 0.1841 | 40.928 | 16.04345 | 0.8893 | 24.88455 | 0.9156383 | #VALUE! | #VALUE! | #VALUE! | 0.001073052 | #VALUE! | #VALUE! | 3616.254 | 0.0002765292
525 | 40.578 | 41.785 | 40.628 | 15.5936 | 16.4804 | 814.1 | 0.1829 | 40.997 | 16.037 | 0.8868 | 24.96 | 0.90967 | #VALUE! | #VALUE! | #VALUE! | 0.001078681 | #VALUE! | #VALUE! | 3604.88 | 0.0002774017
530 | 40.672 | 41.927 | 40.746 | 15.6039 | 16.4958 | 815.1 | 0.1818 | 41.115 | 16.04985 | 0.8919 | 25.06515 | 0.904199 | #VALUE! | #VALUE! | #VALUE! | 0.001083899 | #VALUE! | #VALUE! | 3594.167 | 0.0002782286
535 | 40.619 | 41.923 | 40.693 | 15.6117 | 16.5087 | 815.4 | 0.1831 | 41.07833 | 16.0602 | 0.897 | 25.01813 | 0.9106647 | #VALUE! | #VALUE! | #VALUE! | 0.001077738 | #VALUE! | #VALUE! | 3602.247 | 0.0002776045
540 | 40.689 | 41.944 | 40.738 | 15.6374 | 16.5293 | 815.7 | 0.1822 | 41.12367 | 16.08335 | 0.8919 | 25.04032 | 0.9061885 | #VALUE! | #VALUE! | #VALUE! | 0.001081995 | #VALUE! | #VALUE! | 3600.38 | 0.0002777485
545 | 40.756 | 41.963 | 40.781 | 15.6631 | 16.5601 | 814.2 | 0.1826 | 41.16667 | 16.1116 | 0.897 | 25.05507 | 0.9081779 | #VALUE! | #VALUE! | #VALUE! | 0.001080098 | #VALUE! | #VALUE! | 3591.643 | 0.0002784241
550 | 40.651 | 41.882 | 40.7 | 15.6734 | 16.573 | 815.1 | 0.1836 | 41.07767 | 16.1232 | 0.8996 | 24.95447 | 0.9131515 | #VALUE! | #VALUE! | #VALUE! | 0.001075389 | #VALUE! | #VALUE! | 3610.108 | 0.000277
555 | 40.621 | 41.802 | 40.67 | 15.6759 | 16.5679 | 814.5 | 0.1842 | 41.031 | 16.1219 | 0.892 | 24.9091 | 0.9161356 | #VALUE! | #VALUE! | #VALUE! | 0.001072586 | #VALUE! | #VALUE! | 3614.021 | 0.0002767001
560 | 40.713 | 41.944 | 40.787 | 15.7068 | 16.5987 | 813.3 | 0.183 | 41.148 | 16.15275 | 0.8919 | 24.99525 | 0.9101673 | #VALUE! | #VALUE! | #VALUE! | 0.001078209 | #VALUE! | #VALUE! | 3596.259 | 0.0002780668
565 | 40.754 | 42.034 | 40.853 | 15.7325 | 16.6348 | 815.1 | 0.1829 | 41.21367 | 16.18365 | 0.9023 | 25.03002 | 0.90967 | #VALUE! | #VALUE! | #VALUE! | 0.001078681 | #VALUE! | #VALUE! | 3599.212 | 0.0002778386
570 | 40.869 | 42.076 | 40.869 | 15.7737 | 16.6785 | 814.1 | 0.1834 | 41.27133 | 16.2261 | 0.9048 | 25.04523 | 0.9121568 | #VALUE! | #VALUE! | #VALUE! | 0.001076327 | #VALUE! | #VALUE! | 3592.612 | 0.000278349
575 | 40.715 | 41.995 | 40.838 | 15.7943 | 16.6966 | 813.7 | 0.1838 | 41.18267 | 16.24545 | 0.9023 | 24.93722 | 0.9141462 | #VALUE! | #VALUE! | #VALUE! | 0.001074453 | #VALUE! | #VALUE! | 3606.401 | 0.0002772848
580 | 40.757 | 42.062 | 40.88 | 15.8431 | 16.7455 | 814.9 | 0.1839 | 41.233 | 16.2943 | 0.9024 | 24.9387 | 0.9146436 | #VALUE! | #VALUE! | #VALUE! | 0.001073986 | #VALUE! | #VALUE! | 3611.504 | 0.0002768929
585 | 40.801 | 42.008 | 40.851 | 15.8997 | 16.7944 | 815 | 0.184 | 41.22 | 16.34705 | 0.8947 | 24.87295 | 0.9151409 | #VALUE! | #VALUE! | #VALUE! | 0.001073519 | #VALUE! | #VALUE! | 3621.496 | 0.000276129
590 | 40.869 | 42.1 | 40.943 | 15.9434 | 16.8459 | 814.1 | 0.1836 | 41.304 | 16.39465 | 0.9025 | 24.90935 | 0.9131515 | #VALUE! | #VALUE! | #VALUE! | 0.001075389 | #VALUE! | #VALUE! | 3612.21 | 0.0002768388
595 | 40.989 | 42.171 | 41.063 | 15.9923 | 16.8999 | 815.5 | 0.1831 | 41.40767 | 16.4461 | 0.9076 | 24.96157 | 0.9106647 | #VALUE! | #VALUE! | #VALUE! | 0.001077738 | #VALUE! | #VALUE! | 3610.853 | 0.0002769429
600 | 40.987 | 42.243 | 41.061 | 16.0283 | 16.9334 | 814.4 | 0.1831 | 41.43033 | 16.48085 | 0.9051 | 24.94948 | 0.9106647 | #VALUE! | #VALUE! | #VALUE! | 0.001077738 | #VALUE! | #VALUE! | 3607.729 | 0.0002771827
605 | 41.109 | 42.39 | 41.232 | 16.0772 | 16.9926 | 815.2 | 0.1827 | 41.577 | 16.5349 | 0.9154 | 25.0421 | 0.9086753 | #VALUE! | #VALUE! | #VALUE! | 0.001079625 | #VALUE! | #VALUE! | 3597.916 | 0.0002779386
610 | 41.084 | 42.29 | 41.207 | 16.1081 | 17.0209 | 815.7 | 0.1828 | 41.527 | 16.5645 | 0.9128 | 24.9625 | 0.9091726 | #VALUE! | #VALUE! | #VALUE! | 0.001079153 | #VALUE! | #VALUE! | 3611.603 | 0.0002768853
615 | 41.086 | 42.292 | 41.11 | 16.1441 | 17.0466 | 814.8 | 0.1836 | 41.496 | 16.59535 | 0.9025 | 24.90065 | 0.9131515 | #VALUE! | #VALUE! | #VALUE! | 0.001075389 | #VALUE! | #VALUE! | 3616.579 | 0.0002765044
620 | 41.139 | 42.345 | 41.188 | 16.1904 | 17.1007 | 814.1 | 0.1837 | 41.55733 | 16.64555 | 0.9103 | 24.91178 | 0.9136488 | #VALUE! | #VALUE! | #VALUE! | 0.001074921 | #VALUE! | #VALUE! | 3611.857 | 0.0002768659
625 | 41.093 | 42.398 | 41.24 | 16.2264 | 17.1316 | 813.1 | 0.184 | 41.577 | 16.679 | 0.9052 | 24.898 | 0.9151409 | #VALUE! | #VALUE! | #VALUE! | 0.001073519 | #VALUE! | #VALUE! | 3609.418 | 0.000277053
630 | 41.22 | 42.475 | 41.318 | 16.2624 | 17.1779 | 814.4 | 0.1831 | 41.671 | 16.72015 | 0.9155 | 24.95085 | 0.9106647 | #VALUE! | #VALUE! | #VALUE! | 0.001077738 | #VALUE! | #VALUE! | 3607.531 | 0.0002771979
635 | 41.201 | 42.457 | 41.3 | 16.2753 | 17.1831 | 813.7 | 0.1824 | 41.65267 | 16.7292 | 0.9078 | 24.92347 | 0.9071832 | #VALUE! | #VALUE! | #VALUE! | 0.001081046 | #VALUE! | #VALUE! | 3608.39 | 0.0002771319
640 | 41.305 | 42.585 | 41.378 | 16.3061 | 17.2165 | 815.7 | 0.1825 | 41.756 | 16.7613 | 0.9104 | 24.9947 | 0.9076805 | #VALUE! | #VALUE! | #VALUE! | 0.001080572 | #VALUE! | #VALUE! | 3606.95 | 0.0002772425
645 | 41.335 | 42.591 | 41.409 | 16.3396 | 17.2577 | 815 | 0.1827 | 41.77833 | 16.79865 | 0.9181 | 24.97968 | 0.9086753 | #VALUE! | #VALUE! | #VALUE! | 0.001079625 | #VALUE! | #VALUE! | 3606.022 | 0.0002773139
650 | 41.247 | 42.453 | 41.296 | 16.3447 | 17.2551 | 815.1 | 0.1842 | 41.66533 | 16.7999 | 0.9104 | 24.86543 | 0.9161356 | #VALUE! | #VALUE! | #VALUE! | 0.001072586 | #VALUE! | #VALUE! | 3623.035 | 0.0002760117
655 | 41.255 | 42.536 | 41.379 | 16.3859 | 17.2912 | 815.3 | 0.1832 | 41.72333 | 16.83855 | 0.9053 | 24.88478 | 0.911162 | #VALUE! | #VALUE! | #VALUE! | 0.001077267 | #VALUE! | #VALUE! | 3621.106 | 0.0002761587
660 | 41.339 | 42.57 | 41.438 | 16.3987 | 17.3144 | 815.6 | 0.1836 | 41.78233 | 16.85655 | 0.9157 | 24.92578 | 0.9131515 | #VALUE! | #VALUE! | #VALUE! | 0.001075389 | #VALUE! | #VALUE! | 3616.48 | 0.000276512
665 | 41.401 | 42.608 | 41.475 | 16.4502 | 17.371 | 814.6 | 0.1833 | 41.828 | 16.9106 | 0.9208 | 24.9174 | 0.9116594 | #VALUE! | #VALUE! | #VALUE! | 0.001076797 | #VALUE! | #VALUE! | 3613.261 | 0.0002767583
670 | 41.362 | 42.593 | 41.485 | 16.4862 | 17.4019 | 815.9 | 0.1829 | 41.81333 | 16.94405 | 0.9157 | 24.86928 | 0.90967 | #VALUE! | #VALUE! | #VALUE! | 0.001078681 | #VALUE! | #VALUE! | 3626.029 | 0.0002757838
675 | 41.404 | 42.684 | 41.477 | 16.5145 | 17.4328 | 815.6 | 0.1831 | 41.855 | 16.97365 | 0.9183 | 24.88135 | 0.9106647 | #VALUE! | #VALUE! | #VALUE! | 0.001077738 | #VALUE! | #VALUE! | 3622.938 | 0.0002760191
680 | 41.469 | 42.724 | 41.592 | 16.5299 | 17.4585 | 816.3 | 0.1829 | 41.92833 | 16.9942 | 0.9286 | 24.93413 | 0.90967 | #VALUE! | #VALUE! | #VALUE! | 0.001078681 | #VALUE! | #VALUE! | 3618.372 | 0.0002763674
685 | 41.586 | 42.793 | 41.611 | 16.5531 | 17.4868 | 816.2 | 0.1822 | 41.99667 | 17.01995 | 0.9337 | 24.97672 | 0.9061885 | #VALUE! | #VALUE! | #VALUE! | 0.001081995 | #VALUE! | #VALUE! | 3611.76 | 0.0002768733
690 | 41.583 | 42.814 | 41.682 | 16.5737 | 17.51 | 814.9 | 0.1822 | 42.02633 | 17.04185 | 0.9363 | 24.98448 | 0.9061885 | #VALUE! | #VALUE! | #VALUE! | 0.001081995 | #VALUE! | #VALUE! | 3604.886 | 0.0002774013
695 | 41.529 | 42.81 | 41.652 | 16.5685 | 17.5126 | 814.6 | 0.1829 | 41.997 | 17.04055 | 0.9441 | 24.95645 | 0.90967 | #VALUE! | #VALUE! | #VALUE! | 0.001078681 | #VALUE! | #VALUE! | 3607.607 | 0.000277192
700 | 41.627 | 42.834 | 41.676 | 16.5788 | 17.5152 | 815.1 | 0.183 | 42.04567 | 17.047 | 0.9364 | 24.99867 | 0.9101673 | #VALUE! | #VALUE! | #VALUE! | 0.001078209 | #VALUE! | #VALUE! | 3603.725 | 0.0002774906
705 | 41.529 | 42.809 | 41.652 | 16.5737 | 17.51 | 815.2 | 0.1827 | 41.99667 | 17.04185 | 0.9363 | 24.95482 | 0.9086753 | #VALUE! | #VALUE! | #VALUE! | 0.001079625 | #VALUE! | #VALUE! | 3610.501 | 0.0002769699
710 | 41.581 | 42.812 | 41.655 | 16.5917 | 17.5229 | 814.6 | 0.1835 | 42.016 | 17.0573 | 0.9312 | 24.9587 | 0.9126541 | #VALUE! | #VALUE! | #VALUE! | 0.001075858 | #VALUE! | #VALUE! | 3607.282 | 0.000277217
715 | 41.585 | 42.816 | 41.684 | 16.602 | 17.5383 | 814.4 | 0.1831 | 42.02833 | 17.07015 | 0.9363 | 24.95818 | 0.9106647 | #VALUE! | #VALUE! | #VALUE! | 0.001077738 | #VALUE! | #VALUE! | 3606.471 | 0.0002772794
720 | 41.566 | 42.797 | 41.664 | 16.5865 | 17.5332 | 814.6 | 0.1832 | 42.009 | 17.05985 | 0.9467 | 24.94915 | 0.911162 | #VALUE! | #VALUE! | #VALUE! | 0.001077267 | #VALUE! | #VALUE! | 3608.663 | 0.000277111
725 | 41.672 | 42.878 | 41.721 | 16.6071 | 17.5538 | 815.9 | 0.1829 | 42.09033 | 17.08045 | 0.9467 | 25.00988 | 0.90967 | #VALUE! | #VALUE! | #VALUE! | 0.001078681 | #VALUE! | #VALUE! | 3605.645 | 0.0002773429
730 | 41.631 | 42.887 | 41.705 | 16.6457 | 17.5821 | 815 | 0.1828 | 42.07433 | 17.1139 | 0.9364 | 24.96043 | 0.9091726 | #VALUE! | #VALUE! | #VALUE! | 0.001079153 | #VALUE! | #VALUE! | 3608.803 | 0.0002771002
735 | 41.687 | 42.869 | 41.761 | 16.6637 | 17.6001 | 816 | 0.1832 | 42.10567 | 17.1319 | 0.9364 | 24.97377 | 0.911162 | #VALUE! | #VALUE! | #VALUE! | 0.001077267 | #VALUE! | #VALUE! | 3611.302 | 0.0002769085
740 | 41.697 | 42.953 | 41.796 | 16.6972 | 17.6362 | 815.9 | 0.1823 | 42.14867 | 17.1667 | 0.939 | 24.98197 | 0.9066858 | #VALUE! | #VALUE! | #VALUE! | 0.00108152 | #VALUE! | #VALUE! | 3609.674 | 0.0002770333
745 | 41.804 | 42.936 | 41.828 | 16.7332 | 17.6696 | 815.1 | 0.183 | 42.18933 | 17.2014 | 0.9364 | 24.98793 | 0.9101673 | #VALUE! | #VALUE! | #VALUE! | 0.001078209 | #VALUE! | #VALUE! | 3605.273 | 0.0002773715
750 | 41.691 | 42.971 | 41.814 | 16.7177 | 17.6593 | 815.1 | 0.1828 | 42.15867 | 17.1885 | 0.9416 | 24.97017 | 0.9091726 | #VALUE! | #VALUE! | #VALUE! | 0.001079153 | #VALUE! | #VALUE! | 3607.839 | 0.0002771743
755 | 41.676 | 42.981 | 41.824 | 16.728 | 17.6645 | 815 | 0.1824 | 42.16033 | 17.19625 | 0.9365 | 24.96408 | 0.9071832 | #VALUE! | #VALUE! | #VALUE! | 0.001081046 | #VALUE! | #VALUE! | 3608.275 | 0.0002771407
760 | 41.664 | 42.87 | 41.762 | 16.7177 | 17.6568 | 815.5 | 0.1839 | 42.09867 | 17.18725 | 0.9391 | 24.91142 | 0.9146436 | #VALUE! | #VALUE! | #VALUE! | 0.001073986 | #VALUE! | #VALUE! | 3618.122 | 0.0002763865
765 | 41.648 | 42.953 | 41.821 | 16.7203 | 17.6593 | 816.1 | 0.184 | 42.14067 | 17.1898 | 0.939 | 24.95087 | 0.9151409 | #VALUE! | #VALUE! | #VALUE! | 0.001073519 | #VALUE! | #VALUE! | 3615.059 | 0.0002766207
770 | 41.832 | 42.989 | 41.881 | 16.7486 | 17.6851 | 815.5 | 0.1829 | 42.234 | 17.21685 | 0.9365 | 25.01715 | 0.90967 | #VALUE! | #VALUE! | #VALUE! | 0.001078681 | #VALUE! | #VALUE! | 3602.83 | 0.0002775596
775 | 41.769 | 43.025 | 41.843 | 16.7332 | 17.6774 | 815.3 | 0.1831 | 42.21233 | 17.2053 | 0.9442 | 25.00703 | 0.9106647 | #VALUE! | #VALUE! | #VALUE! | 0.001077738 | #VALUE! | #VALUE! | 3603.404 | 0.0002775154
780 | 41.804 | 43.01 | 41.878 | 16.746 | 17.6825 | 816.8 | 0.1826 | 42.23067 | 17.21425 | 0.9365 | 25.01642 | 0.9081779 | #VALUE! | #VALUE! | #VALUE! | 0.001080098 | #VALUE! | #VALUE! | 3608.679 | 0.0002771097
785 | 41.815 | 43.071 | 41.914 | 16.7615 | 17.7031 | 816.4 | 0.1829 | 42.26667 | 17.2323 | 0.9416 | 25.03437 | 0.90967 | #VALUE! | #VALUE! | #VALUE! | 0.001078681 | #VALUE! | #VALUE! | 3604.326 | 0.0002774444
790 | 41.776 | 43.106 | 41.924 | 16.7615 | 17.7057 | 814.7 | 0.1834 | 42.26867 | 17.2336 | 0.9442 | 25.03507 | 0.9121568 | #VALUE! | #VALUE! | #VALUE! | 0.001076327 | #VALUE! | #VALUE! | 3596.72 | 0.0002780311
795 | 41.811 | 43.091 | 41.885 | 16.7692 | 17.7083 | 815.6 | 0.1831 | 42.26233 | 17.23875 | 0.9391 | 25.02358 | 0.9106647 | #VALUE! | #VALUE! | #VALUE! | 0.001077738 | #VALUE! | #VALUE! | 3602.345 | 0.0002775969
800 | 41.794 | 43.075 | 41.917 | 16.7872 | 17.7263 | 817 | 0.1834 | 42.262 | 17.25675 | 0.9391 | 25.00525 | 0.9121568 | #VALUE! | #VALUE! | #VALUE! | 0.001076327 | #VALUE! | #VALUE! | 3611.175 | 0.0002769182
805 | 41.705 | 43.035 | 41.877 | 16.7615 | 17.7031 | 815.4 | 0.1837 | 42.20567 | 17.2323 | 0.9416 | 24.97337 | 0.9136488 | #VALUE! | #VALUE! | #VALUE! | 0.001074921 | #VALUE! | #VALUE! | 3608.704 | 0.0002771078
810 | 41.786 | 43.017 | 41.909 | 16.7512 | 17.6902 | 815.2 | 0.183 | 42.23733 | 17.2207 | 0.939 | 25.01663 | 0.9101673 | #VALUE! | #VALUE! | #VALUE! | 0.001078209 | #VALUE! | #VALUE! | 3601.579 | 0.000277656
815 | 41.792 | 42.999 | 41.915 | 16.7383 | 17.6799 | 815.9 | 0.1822 | 42.23533 | 17.2091 | 0.9416 | 25.02623 | 0.9061885 | #VALUE! | #VALUE! | #VALUE! | 0.001081995 | #VALUE! | #VALUE! | 3603.289 | 0.0002775242
820 | 41.751 | 42.982 | 41.85 | 16.7074 | 17.6516 | 816.9 | 0.1842 | 42.19433 | 17.1795 | 0.9442 | 25.01483 | 0.9161356 | #VALUE! | #VALUE! | #VALUE! | 0.001072586 | #VALUE! | #VALUE! | 3609.349 | 0.0002770582
825 | 41.759 | 42.991 | 41.809 | 16.6817 | 17.631 | 814.5 | 0.1833 | 42.18633 | 17.15635 | 0.9493 | 25.02998 | 0.9116594 | #VALUE! | #VALUE! | #VALUE! | 0.001076797 | #VALUE! | #VALUE! | 3596.567 | 0.0002780429
830 | 41.768 | 42.974 | 41.841 | 16.6508 | 17.5975 | 815.6 | 0.1829 | 42.19433 | 17.12415 | 0.9467 | 25.07018 | 0.90967 | #VALUE! | #VALUE! | #VALUE! | 0.001078681 | #VALUE! | #VALUE! | 3595.649 | 0.0002781139
835 | 41.775 | 42.957 | 41.873 | 16.6277 | 17.577 | 816.1 | 0.1828 | 42.20167 | 17.10235 | 0.9493 | 25.09932 | 0.9091726 | #VALUE! | #VALUE! | #VALUE! | 0.001079153 | #VALUE! | #VALUE! | 3593.678 | 0.0002782665
840 | 41.684 | 42.94 | 41.832 | 16.6277 | 17.577 | 816.3 | 0.183 | 42.152 | 17.10235 | 0.9493 | 25.04965 | 0.9101673 | #VALUE! | #VALUE! | #VALUE! | 0.001078209 | #VALUE! | #VALUE! | 3601.685 | 0.0002776478
845 | 41.668 | 42.924 | 41.766 | 16.6123 | 17.5564 | 815.7 | 0.183 | 42.11933 | 17.08435 | 0.9441 | 25.03498 | 0.9101673 | #VALUE! | #VALUE! | #VALUE! | 0.001078209 | #VALUE! | #VALUE! | 3601.147 | 0.0002776893
850 | 41.725 | 42.932 | 41.799 | 16.6071 | 17.5538 | 816.8 | 0.1817 | 42.152 | 17.08045 | 0.9467 | 25.07155 | 0.9037017 | #VALUE! | #VALUE! | #VALUE! | 0.001084376 | #VALUE! | #VALUE! | 3600.743 | 0.0002777204
855 | 41.683 | 42.964 | 41.831 | 16.584 | 17.5358 | 815.6 | 0.1833 | 42.15933 | 17.0599 | 0.9518 | 25.09943 | 0.9116594 | #VALUE! | #VALUE! | #VALUE! | 0.001076797 | #VALUE! | #VALUE! | 3591.459 | 0.0002784384
860 | 41.79 | 42.997 | 41.864 | 16.5582 | 17.51 | 815.8 | 0.1828 | 42.217 | 17.0341 | 0.9518 | 25.1829 | 0.9091726 | #VALUE! | #VALUE! | #VALUE! | 0.001079153 | #VALUE! | #VALUE! | 3580.433 | 0.0002792958
865 | 41.723 | 42.979 | 41.846 | 16.5582 | 17.5177 | 816.1 | 0.1832 | 42.18267 | 17.03795 | 0.9595 | 25.14472 | 0.911162 | #VALUE! | #VALUE! | #VALUE! | 0.001077267 | #VALUE! | #VALUE! | 3587.189 | 0.0002787698
870 | 41.656 | 42.912 | 41.779 | 16.5582 | 17.5023 | 816.1 | 0.1832 | 42.11567 | 17.03025 | 0.9441 | 25.08542 | 0.911162 | #VALUE! | #VALUE! | #VALUE! | 0.001077267 | #VALUE! | #VALUE! | 3595.669 | 0.0002781124
875 | 41.613 | 42.819 | 41.662 | 16.5068 | 17.4508 | 815.2 | 0.1841 | 42.03133 | 16.9788 | 0.944 | 25.05253 | 0.9156383 | #VALUE! | #VALUE! | #VALUE! | 0.001073052 | #VALUE! | #VALUE! | 3596.418 | 0.0002780544
880 | 41.567 | 42.798 | 41.665 | 16.4862 | 17.4328 | 815.8 | 0.1844 | 42.01 | 16.9595 | 0.9466 | 25.0505 | 0.9171304 | #VALUE! | #VALUE! | #VALUE! | 0.001071655 | #VALUE! | #VALUE! | 3599.357 | 0.0002778274
885 | 41.596 | 42.877 | 41.695 | 16.4759 | 17.4251 | 816 | 0.1836 | 42.056 | 16.9505 | 0.9492 | 25.1055 | 0.9131515 | #VALUE! | #VALUE! | #VALUE! | 0.001075389 | #VALUE! | #VALUE! | 3592.352 | 0.0002783691
890 | 41.649 | 42.855 | 41.723 | 16.4605 | 17.407 | 816.5 | 0.1832 | 42.07567 | 16.93375 | 0.9465 | 25.14192 | 0.911162 | #VALUE! | #VALUE! | #VALUE! | 0.001077267 | #VALUE! | #VALUE! | 3589.347 | 0.0002786022
895 | 41.581 | 42.837 | 41.729 | 16.4528 | 17.3993 | 815.1 | 0.1833 | 42.049 | 16.92605 | 0.9465 | 25.12295 | 0.9116594 | #VALUE! | #VALUE! | #VALUE! | 0.001076797 | #VALUE! | #VALUE! | 3585.898 | 0.0002788702
900 | 41.707 | 42.913 | 41.78 | 16.4579 | 17.4045 | 815.6 | 0.1823 | 42.13333 | 16.9312 | 0.9466 | 25.20213 | 0.9066858 | #VALUE! | #VALUE! | #VALUE! | 0.00108152 | #VALUE! | #VALUE! | 3576.824 | 0.0002795776
905 | 41.709 | 42.891 | 41.758 | 16.4425 | 17.3916 | 816.6 | 0.1822 | 42.11933 | 16.91705 | 0.9491 | 25.20228 | 0.9061885 | #VALUE! | #VALUE! | #VALUE! | 0.001081995 | #VALUE! | #VALUE! | 3581.188 | 0.0002792369
910 | 41.686 | 42.942 | 41.785 | 16.4553 | 17.4045 | 815.6 | 0.1821 | 42.13767 | 16.9299 | 0.9492 | 25.20777 | 0.9056911 | #VALUE! | #VALUE! | #VALUE! | 0.00108247 | #VALUE! | #VALUE! | 3576.025 | 0.0002796401
915 | 41.615 | 42.871 | 41.738 | 16.4528 | 17.4045 | 816.3 | 0.1833 | 42.07467 | 16.92865 | 0.9517 | 25.14602 | 0.9116594 | #VALUE! | #VALUE! | #VALUE! | 0.001076797 | #VALUE! | #VALUE! | 3587.883 | 0.0002787159
920 | 41.616 | 42.896 | 41.739 | 16.4322 | 17.3839 | 816 | 0.1833 | 42.08367 | 16.90805 | 0.9517 | 25.17562 | 0.9116594 | #VALUE! | #VALUE! | #VALUE! | 0.001076797 | #VALUE! | #VALUE! | 3582.347 | 0.0002791466
925 | 41.688 | 42.895 | 41.737 | 16.4348 | 17.3762 | 815.5 | 0.1824 | 42.10667 | 16.9055 | 0.9414 | 25.20117 | 0.9071832 | #VALUE! | #VALUE! | #VALUE! | 0.001081046 | #VALUE! | #VALUE! | 3576.522 | 0.0002796012
930 | 41.564 | 42.894 | 41.712 | 16.4219 | 17.3633 | 817.5 | 0.1824 | 42.05667 | 16.8926 | 0.9414 | 25.16407 | 0.9071832 | #VALUE! | #VALUE! | #VALUE! | 0.001081046 | #VALUE! | #VALUE! | 3590.58 | 0.0002785066
935 | 41.585 | 42.866 | 41.684 | 16.391 | 17.3401 | 816.7 | 0.1834 | 42.045 | 16.86555 | 0.9491 | 25.17945 | 0.9121568 | #VALUE! | #VALUE! | #VALUE! | 0.001076327 | #VALUE! | #VALUE! | 3584.874 | 0.0002789498
940 | 41.726 | 42.933 | 41.775 | 16.3859 | 17.3349 | 816 | 0.1831 | 42.14467 | 16.8604 | 0.949 | 25.28427 | 0.9106647 | #VALUE! | #VALUE! | #VALUE! | 0.001077738 | #VALUE! | #VALUE! | 3566.953 | 0.0002803513
945 | 41.546 | 42.851 | 41.694 | 16.373 | 17.3195 | 814.7 | 0.1833 | 42.03033 | 16.84625 | 0.9465 | 25.18408 | 0.9116594 | #VALUE! | #VALUE! | #VALUE! | 0.001076797 | #VALUE! | #VALUE! | 3575.438 | 0.000279686
950 | 41.611 | 42.842 | 41.661 | 16.3576 | 17.3066 | 816.6 | 0.1837 | 42.038 | 16.8321 | 0.949 | 25.2059 | 0.9136488 | #VALUE! | #VALUE! | #VALUE! | 0.001074921 | #VALUE! | #VALUE! | 3580.674 | 0.000279277
955 | 41.576 | 42.832 | 41.675 | 16.3524 | 17.2912 | 816.3 | 0.1843 | 42.02767 | 16.8218 | 0.9388 | 25.20587 | 0.916633 | #VALUE! | #VALUE! | #VALUE! | 0.001072121 | #VALUE! | #VALUE! | 3579.363 | 0.0002793793
960 | 41.541 | 42.772 | 41.615 | 16.2907 | 17.2371 | 816.3 | 0.1841 | 41.976 | 16.7639 | 0.9464 | 25.2121 | 0.9156383 | #VALUE! | #VALUE! | #VALUE! | 0.001073052 | #VALUE! | #VALUE! | 3578.479 | 0.0002794484
965 | 41.501 | 42.733 | 41.575 | 16.2701 | 17.2165 | 816 | 0.1838 | 41.93633 | 16.7433 | 0.9464 | 25.19303 | 0.9141462 | #VALUE! | #VALUE! | #VALUE! | 0.001074453 | #VALUE! | #VALUE! | 3579.871 | 0.0002793397
970 | 41.513 | 42.769 | 41.612 | 16.2598 | 17.2062 | 815.2 | 0.1838 | 41.96467 | 16.733 | 0.9464 | 25.23167 | 0.9141462 | #VALUE! | #VALUE! | #VALUE! | 0.001074453 | #VALUE! | #VALUE! | 3570.885 | 0.0002800426
975 | 41.447 | 42.752 | 41.571 | 16.229 | 17.1728 | 817 | 0.1838 | 41.92333 | 16.7009 | 0.9438 | 25.22243 | 0.9141462 | #VALUE! | #VALUE! | #VALUE! | 0.001074453 | #VALUE! | #VALUE! | 3580.08 | 0.0002793234
980 | 41.53 | 42.761 | 41.58 | 16.2367 | 17.1702 | 816.2 | 0.1838 | 41.957 | 16.70345 | 0.9335 | 25.25355 | 0.9141462 | #VALUE! | #VALUE! | #VALUE! | 0.001074453 | #VALUE! | #VALUE! | 3572.167 | 0.0002799421
985 | 41.536 | 42.817 | 41.659 | 16.2341 | 17.1779 | 814.2 | 0.1835 | 42.004 | 16.706 | 0.9438 | 25.298 | 0.9126541 | #VALUE! | #VALUE! | #VALUE! | 0.001075858 | #VALUE! | #VALUE! | 3557.153 | 0.0002811237
990 | 41.614 | 42.821 | 41.663 | 16.2084 | 17.1573 | 816.3 | 0.183 | 42.03267 | 16.68285 | 0.9489 | 25.34982 | 0.9101673 | #VALUE! | #VALUE! | #VALUE! | 0.001078209 | #VALUE! | #VALUE! | 3559.038 | 0.0002809748
995 | 41.519 | 42.799 | 41.617 | 16.1878 | 17.1393 | 817.8 | 0.1833 | 41.97833 | 16.66355 | 0.9515 | 25.31478 | 0.9116594 | #VALUE! | #VALUE! | #VALUE! | 0.001076797 | #VALUE! | #VALUE! | 3570.512 | 0.0002800719
1000 | 41.619 | 42.801 | 41.644 | 16.1827 | 17.1264 | 818 | 0.1828 | 42.02133 | 16.65455 | 0.9437 | 25.36678 | 0.9091726 | #VALUE! | #VALUE! | #VALUE! | 0.001079153 | #VALUE! | #VALUE! | 3564.064 | 0.0002805785
1005 | 41.396 | 42.726 | 41.569 | 16.1544 | 17.0955 | 815.6 | 0.1833 | 41.897 | 16.62495 | 0.9411 | 25.27205 | 0.9116594 | #VALUE! | #VALUE! | #VALUE! | 0.001076797 | #VALUE! | #VALUE! | 3566.928 | 0.0002803533
1010 | 41.518 | 42.749 | 41.591 | 16.1389 | 17.0827 | 816.2 | 0.1832 | 41.95267 | 16.6108 | 0.9438 | 25.34187 | 0.911162 | #VALUE! | #VALUE! | #VALUE! | 0.001077267 | #VALUE! | #VALUE! | 3559.718 | 0.0002809211
1015 | 41.586 | 42.793 | 41.636 | 16.1286 | 17.0646 | 817.1 | 0.1825 | 42.005 | 16.5966 | 0.936 | 25.4084 | 0.9076805 | #VALUE! | #VALUE! | #VALUE! | 0.001080572 | #VALUE! | #VALUE! | 3554.312 | 0.0002813484
1020 | 41.556 | 42.812 | 41.605 | 16.1003 | 17.0415 | 817.3 | 0.1832 | 41.991 | 16.5709 | 0.9412 | 25.4201 | 0.911162 | #VALUE! | #VALUE! | #VALUE! | 0.001077267 | #VALUE! | #VALUE! | 3553.546 | 0.0002814091
1025 | 41.549 | 42.805 | 41.647 | 16.0978 | 17.0338 | 816.6 | 0.183 | 42.00033 | 16.5658 | 0.936 | 25.43453 | 0.9101673 | #VALUE! | #VALUE! | #VALUE! | 0.001078209 | #VALUE! | #VALUE! | 3548.487 | 0.0002818102
1030 | 41.566 | 42.772 | 41.639 | 16.0798 | 17.0235 | 815.6 | 0.1827 | 41.99233 | 16.55165 | 0.9437 | 25.44068 | 0.9086753 | #VALUE! | #VALUE! | #VALUE! | 0.001079625 | #VALUE! | #VALUE! | 3543.285 | 0.000282224
1035 | 41.532 | 42.788 | 41.581 | 16.0823 | 17.026 | 817.3 | 0.1824 | 41.967 | 16.55415 | 0.9437 | 25.41285 | 0.9071832 | #VALUE! | #VALUE! | #VALUE! | 0.001081046 | #VALUE! | #VALUE! | 3554.559 | 0.0002813288
1040 | 41.473 | 42.729 | 41.547 | 16.0952 | 17.026 | 817.3 | 0.1842 | 41.91633 | 16.5606 | 0.9308 | 25.35573 | 0.9161356 | #VALUE! | #VALUE! | #VALUE! | 0.001072586 | #VALUE! | #VALUE! | 3562.566 | 0.0002806965
1045 | 41.534 | 42.839 | 41.657 | 16.1055 | 17.0466 | 815.5 | 0.1835 | 42.01 | 16.57605 | 0.9411 | 25.43395 | 0.9126541 | #VALUE! | #VALUE! | #VALUE! | 0.001075858 | #VALUE! | #VALUE! | 3543.788 | 0.0002821839
1050 | 41.547 | 42.828 | 41.671 | 16.0952 | 17.0389 | 817 | 0.1816 | 42.01533 | 16.56705 | 0.9437 | 25.44828 | 0.9032043 | #VALUE! | #VALUE! | #VALUE! | 0.001084854 | #VALUE! | #VALUE! | 3548.307 | 0.0002818245
1055 | 41.557 | 42.788 | 41.656 | 16.0746 | 17.0157 | 816.9 | 0.1827 | 42.00033 | 16.54515 | 0.9411 | 25.45518 | 0.9086753 | #VALUE! | #VALUE! | #VALUE! | 0.001079625 | #VALUE! | #VALUE! | 3546.911 | 0.0002819355
1060 | 41.418 | 42.698 | 41.541 | 16.0026 | 16.9462 | 815.8 | 0.1833 | 41.88567 | 16.4744 | 0.9436 | 25.41127 | 0.9116594 | #VALUE! | #VALUE! | #VALUE! | 0.001076797 | #VALUE! | #VALUE! | 3548.257 | 0.0002818285
1065 | 41.451 | 42.707 | 41.525 | 15.9614 | 16.9076 | 817.1 | 0.1819 | 41.89433 | 16.4345 | 0.9462 | 25.45983 | 0.9046964 | #VALUE! | #VALUE! | #VALUE! | 0.001083422 | #VALUE! | #VALUE! | 3547.132 | 0.0002819179
1070 | 41.409 | 42.64 | 41.458 | 15.9357 | 16.8767 | 817 | 0.1826 | 41.83567 | 16.4062 | 0.941 | 25.42947 | 0.9081779 | #VALUE! | #VALUE! | #VALUE! | 0.001080098 | #VALUE! | #VALUE! | 3550.933 | 0.0002816161
1075 | 41.366 | 42.647 | 41.49 | 15.9049 | 16.8484 | 816 | 0.1829 | 41.83433 | 16.37665 | 0.9435 | 25.45768 | 0.90967 | #VALUE! | #VALUE! | #VALUE! | 0.001078681 | #VALUE! | #VALUE! | 3542.655 | 0.0002822741
1080 | 41.447 | 42.653 | 41.496 | 15.9074 | 16.8459 | 817 | 0.1828 | 41.86533 | 16.37665 | 0.9385 | 25.48868 | 0.9091726 | #VALUE! | #VALUE! | #VALUE! | 0.001079153 | #VALUE! | #VALUE! | 3542.683 | 0.0002822719
1085 | 41.355 | 42.685 | 41.528 | 15.9074 | 16.8459 | 817 | 0.1833 | 41.856 | 16.37665 | 0.9385 | 25.47935 | 0.9116594 | #VALUE! | #VALUE! | #VALUE! | 0.001076797 | #VALUE! | #VALUE! | 3543.981 | 0.0002821686
1090 | 41.361 | 42.617 | 41.459 | 15.8663 | 16.815 | 816.3 | 0.1833 | 41.81233 | 16.34065 | 0.9487 | 25.47168 | 0.9116594 | #VALUE! | #VALUE! | #VALUE! | 0.001076797 | #VALUE! | #VALUE! | 3542.01 | 0.0002823256
1095 | 41.318 | 42.623 | 41.466 | 15.856 | 16.7995 | 817.5 | 0.1832 | 41.80233 | 16.32775 | 0.9435 | 25.47458 | 0.911162 | #VALUE! | #VALUE! | #VALUE! | 0.001077267 | #VALUE! | #VALUE! | 3546.813 | 0.0002819432
1100 | 41.396 | 42.602 | 41.421 | 15.8328 | 16.7789 | 816.5 | 0.1833 | 41.80633 | 16.30585 | 0.9461 | 25.50048 | 0.9116594 | #VALUE! | #VALUE! | #VALUE! | 0.001076797 | #VALUE! | #VALUE! | 3538.877 | 0.0002825756
1105 | 41.354 | 42.56 | 41.378 | 15.7943 | 16.7429 | 816.4 | 0.1836 | 41.764 | 16.2686 | 0.9486 | 25.4954 | 0.9131515 | #VALUE! | #VALUE! | #VALUE! | 0.001075389 | #VALUE! | #VALUE! | 3539.149 | 0.0002825538
1110 | 41.312 | 42.642 | 41.435 | 15.7865 | 16.7326 | 815.5 | 0.1823 | 41.79633 | 16.25955 | 0.9461 | 25.53678 | 0.9066858 | #VALUE! | #VALUE! | #VALUE! | 0.00108152 | #VALUE! | #VALUE! | 3529.518 | 0.0002833248
1115 | 41.369 | 42.625 | 41.443 | 15.7814 | 16.7274 | 815 | 0.1821 | 41.81233 | 16.2544 | 0.946 | 25.55793 | 0.9056911 | #VALUE! | #VALUE! | #VALUE! | 0.00108247 | #VALUE! | #VALUE! | 3524.435 | 0.0002837334
1120 | 41.327 | 42.583 | 41.451 | 15.7737 | 16.7172 | 816.3 | 0.1828 | 41.787 | 16.24545 | 0.9435 | 25.54155 | 0.9091726 | #VALUE! | #VALUE! | #VALUE! | 0.001079153 | #VALUE! | #VALUE! | 3532.321 | 0.0002831
1125 | 41.312 | 42.592 | 41.41 | 15.7865 | 16.7249 | 816.4 | 0.1825 | 41.77133 | 16.2557 | 0.9384 | 25.51563 | 0.9076805 | #VALUE! | #VALUE! | #VALUE! | 0.001080572 | #VALUE! | #VALUE! | 3536.342 | 0.0002827781
1130 | 41.32 | 42.576 | 41.419 | 15.8097 | 16.7455 | 814.9 | 0.1843 | 41.77167 | 16.2776 | 0.9358 | 25.49407 | 0.916633 | #VALUE! | #VALUE! | #VALUE! | 0.001072121 | #VALUE! | #VALUE! | 3532.831 | 0.0002830591
1135 | 41.305 | 42.512 | 41.355 | 15.7943 | 16.7352 | 815.5 | 0.1836 | 41.724 | 16.26475 | 0.9409 | 25.45925 | 0.9131515 | #VALUE! | #VALUE! | #VALUE! | 0.001075389 | #VALUE! | #VALUE! | 3540.267 | 0.0002824646
1140 | 41.29 | 42.546 | 41.389 | 15.8071 | 16.7455 | 815 | 0.1829 | 41.74167 | 16.2763 | 0.9384 | 25.46537 | 0.90967 | #VALUE! | #VALUE! | #VALUE! | 0.001078681 | #VALUE! | #VALUE! | 3537.246 | 0.0002827058
1145 | 41.348 | 42.604 | 41.422 | 15.802 | 16.7429 | 815.1 | 0.1829 | 41.79133 | 16.27245 | 0.9409 | 25.51888 | 0.90967 | #VALUE! | #VALUE! | #VALUE! | 0.001078681 | #VALUE! | #VALUE! | 3530.261 | 0.0002832651
1150 | 41.285 | 42.541 | 41.384 | 15.7891 | 16.7274 | 816.2 | 0.184 | 41.73667 | 16.25825 | 0.9383 | 25.47842 | 0.9151409 | #VALUE! | #VALUE! | #VALUE! | 0.001073519 | #VALUE! | #VALUE! | 3540.64 | 0.0002824348
1155 | 41.343 | 42.599 | 41.442 | 15.82 | 16.7609 | 814.7 | 0.1836 | 41.79467 | 16.29045 | 0.9409 | 25.50422 | 0.9131515 | #VALUE! | #VALUE! | #VALUE! | 0.001075389 | #VALUE! | #VALUE! | 3530.558 | 0.0002832413
1160 | 41.404 | 42.635 | 41.503 | 15.856 | 16.7918 | 816.3 | 0.1833 | 41.84733 | 16.3239 | 0.9358 | 25.52343 | 0.9116594 | #VALUE! | #VALUE! | #VALUE! | 0.001076797 | #VALUE! | #VALUE! | 3534.828 | 0.0002828992
1165 | 41.342 | 42.647 | 41.44 | 15.838 | 16.7815 | 814.6 | 0.1828 | 41.80967 | 16.30975 | 0.9435 | 25.49992 | 0.9091726 | #VALUE! | #VALUE! | #VALUE! | 0.001079153 | #VALUE! | #VALUE! | 3530.72 | 0.0002832283
1170 | 41.377 | 42.682 | 41.525 | 15.8354 | 16.7815 | 815.9 | 0.1829 | 41.86133 | 16.30845 | 0.9461 | 25.55288 | 0.90967 | #VALUE! | #VALUE! | #VALUE! | 0.001078681 | #VALUE! | #VALUE! | 3529.024 | 0.0002833644
1175 | 41.412 | 42.643 | 41.461 | 15.8045 | 16.7609 | 816.3 | 0.1827 | 41.83867 | 16.2827 | 0.9564 | 25.55597 | 0.9086753 | #VALUE! | #VALUE! | #VALUE! | 0.001079625 | #VALUE! | #VALUE! | 3530.329 | 0.0002832598
1180 | 41.4 | 42.705 | 41.523 | 15.8406 | 16.7918 | 814.8 | 0.1835 | 41.876 | 16.3162 | 0.9512 | 25.5598 | 0.9126541 | #VALUE! | #VALUE! | #VALUE! | 0.001075858 | #VALUE! | #VALUE! | 3523.313 | 0.0002838238
1185 | 41.511 | 42.742 | 41.585 | 15.8766 | 16.8253 | 814.9 | 0.1832 | 41.946 | 16.35095 | 0.9487 | 25.59505 | 0.911162 | #VALUE! | #VALUE! | #VALUE! | 0.001077267 | #VALUE! | #VALUE! | 3518.892 | 0.0002841803
1190 | 41.497 | 42.777 | 41.595 | 15.9023 | 16.851 | 815.3 | 0.1829 | 41.95633 | 16.37665 | 0.9487 | 25.57968 | 0.90967 | #VALUE! | #VALUE! | #VALUE! | 0.001078681 | #VALUE! | #VALUE! | 3522.735 | 0.0002838704
1195 | 41.509 | 42.764 | 41.632 | 15.9203 | 16.869 | 815.9 | 0.1822 | 41.96833 | 16.39465 | 0.9487 | 25.57368 | 0.9061885 | #VALUE! | #VALUE! | #VALUE! | 0.001081995 | #VALUE! | #VALUE! | 3526.154 | 0.0002835951
1200 | 41.546 | 42.802 | 41.669 | 15.9306 | 16.8819 | 815.6 | 0.183 | 42.00567 | 16.40625 | 0.9513 | 25.59942 | 0.9101673 | #VALUE! | #VALUE! | #VALUE! | 0.001078209 | #VALUE! | #VALUE! | 3521.314 | 0.0002839849
1205 | 41.535 | 42.791 | 41.633 | 15.9357 | 16.8896 | 815.9 | 0.1823 | 41.98633 | 16.41265 | 0.9539 | 25.57368 | 0.9066858 | #VALUE! | #VALUE! | #VALUE! | 0.00108152 | #VALUE! | #VALUE! | 3526.154 | 0.0002835951
1210 | 41.573 | 42.804 | 41.647 | 15.9434 | 16.8948 | 815.3 | 0.183 | 42.008 | 16.4191 | 0.9514 | 25.5889 | 0.9101673 | #VALUE! | #VALUE! | #VALUE! | 0.001078209 | #VALUE! | #VALUE! | 3521.466 | 0.0002839727
1215 | 41.565 | 42.821 | 41.664 | 15.9563 | 16.9102 | 815.5 | 0.184 | 42.01667 | 16.43325 | 0.9539 | 25.58342 | 0.9151409 | #VALUE! | #VALUE! | #VALUE! | 0.001073519 | #VALUE! | #VALUE! | 3523.085 | 0.0002838422
1220 | 41.556 | 42.812 | 41.63 | 15.9537 | 16.9076 | 815.4 | 0.1829 | 41.99933 | 16.43065 | 0.9539 | 25.56868 | 0.90967 | #VALUE! | #VALUE! | #VALUE! | 0.001078681 | #VALUE! | #VALUE! | 3524.682 | 0.0002837135
1225 | 41.573 | 42.829 | 41.696 | 15.9614 | 16.9128 | 817.3 | 0.1825 | 42.03267 | 16.4371 | 0.9514 | 25.59557 | 0.9076805 | #VALUE! | #VALUE! | #VALUE! | 0.001080572 | #VALUE! | #VALUE! | 3529.185 | 0.0002833516
1230 | 41.614 | 42.821 | 41.688 | 15.9589 | 16.9102 | 815.6 | 0.1829 | 42.041 | 16.43455 | 0.9513 | 25.60645 | 0.90967 | #VALUE! | #VALUE! | #VALUE! | 0.001078681 | #VALUE! | #VALUE! | 3520.347 | 0.0002840629
1235 | 41.532 | 42.813 | 41.631 | 15.9383 | 16.8896 | 815.9 | 0.1829 | 41.992 | 16.41395 | 0.9513 | 25.57805 | 0.90967 | #VALUE! | #VALUE! | #VALUE! | 0.001078681 | #VALUE! | #VALUE! | 3525.552 | 0.0002836435
1240 | 41.6 | 42.831 | 41.625 | 15.9331 | 16.8845 | 814.8 | 0.1831 | 42.01867 | 16.4088 | 0.9514 | 25.60987 | 0.9106647 | #VALUE! | #VALUE! | #VALUE! | 0.001077738 | #VALUE! | #VALUE! | 3516.425 | 0.0002843797
1245 | 29.048 | 29.909 | 29.048 | 14.9276 | 15.4407 | 816.3 | 0.4127 | 29.335 | 15.18415 | 0.5131 | 14.15085 | 2.052601 | #VALUE! | #VALUE! | #VALUE! | 0.0005625437 | #VALUE! | #VALUE! | 6375.656 | 0.0001568466
1250 | 28.942 | 29.804 | 28.918 | 14.7167 | 15.1267 | 816.3 | 0.4125 | 29.22133 | 14.9217 | 0.41 | 14.29963 | 2.051607 | #VALUE! | #VALUE! | #VALUE! | 0.0005627619 | #VALUE! | #VALUE! | 6309.32 | 0.0001584957
1255 | 28.857 | 29.767 | 28.881 | 14.6576 | 15.0393 | 816.3 | 0.4119 | 29.16833 | 14.84845 | 0.3817 | 14.31988 | 2.048623 | #VALUE! | #VALUE! | #VALUE! | 0.0005634176 | #VALUE! | #VALUE! | 6300.398 | 0.0001587201
1260 | 28.791 | 29.727 | 28.841 | 14.6396 | 15.0264 | 817.2 | 0.4109 | 29.11967 | 14.833 | 0.3868 | 14.28667 | 2.043649 | #VALUE! | #VALUE! | #VALUE! | 0.0005645143 | #VALUE! | #VALUE! | 6322.009 | 0.0001581776
1265 | 28.822 | 29.708 | 28.822 | 14.6576 | 15.047 | 816.5 | 0.4109 | 29.11733 | 14.8523 | 0.3894 | 14.26503 | 2.043649 | #VALUE! | #VALUE! | #VALUE! | 0.0005645143 | #VALUE! | #VALUE! | 6326.173 | 0.0001580735
1270 | 28.8 | 29.686 | 28.849 | 14.6628 | 15.0547 | 816.1 | 0.411 | 29.11167 | 14.85875 | 0.3919 | 14.25292 | 2.044146 | #VALUE! | #VALUE! | #VALUE! | 0.0005644044 | #VALUE! | #VALUE! | 6328.449 | 0.0001580166
1275 | 28.85 | 29.711 | 28.825 | 14.6679 | 15.0701 | 816.7 | 0.4112 | 29.12867 | 14.869 | 0.4022 | 14.25967 | 2.045141 | #VALUE! | #VALUE! | #VALUE! | 0.0005641848 | #VALUE! | #VALUE! | 6330.104 | 0.0001579753
1280 | 28.828 | 29.665 | 28.828 | 14.6885 | 15.0881 | 816.9 | 0.4119 | 29.107 | 14.8883 | 0.3996 | 14.2187 | 2.048623 | #VALUE! | #VALUE! | #VALUE! | 0.0005634176 | #VALUE! | #VALUE! | 6349.896 | 0.0001574829
1285 | 28.783 | 29.668 | 28.856 | 14.7013 | 15.1062 | 816.6 | 0.4109 | 29.10233 | 14.90375 | 0.4049 | 14.19858 | 2.043649 | #VALUE! | #VALUE! | #VALUE! | 0.0005645143 | #VALUE! | #VALUE! | 6356.558 | 0.0001573178
1290 | 28.862 | 29.723 | 28.887 | 14.7245 | 15.1345 | 816.3 | 0.4098 | 29.15733 | 14.9295 | 0.41 | 14.22783 | 2.038178 | #VALUE! | #VALUE! | #VALUE! | 0.0005657262 | #VALUE! | #VALUE! | 6341.159 | 0.0001576999
1295 | 28.87 | 29.707 | 28.845 | 14.7424 | 15.1473 | 816.7 | 0.4119 | 29.14067 | 14.94485 | 0.4049 | 14.19582 | 2.048623 | #VALUE! | #VALUE! | #VALUE! | 0.0005634176 | #VALUE! | #VALUE! | 6358.575 | 0.0001572679
1300 | 28.807 | 29.668 | 28.831 | 14.7296 | 15.1319 | 816.6 | 0.4108 | 29.102 | 14.93075 | 0.4023 | 14.17125 | 2.043152 | #VALUE! | #VALUE! | #VALUE! | 0.0005646243 | #VALUE! | #VALUE! | 6368.818 | 0.000157015
1305 | 28.867 | 29.703 | 28.793 | 14.7322 | 15.1396 | 816.2 | 0.4116 | 29.121 | 14.9359 | 0.4074 | 14.1851 | 2.04713 | #VALUE! | #VALUE! | #VALUE! | 0.0005637461 | #VALUE! | #VALUE! | 6359.483 | 0.0001572455
1310 | 28.882 | 29.694 | 28.833 | 14.7579 | 15.1653 | 815.5 | 0.4125 | 29.13633 | 14.9616 | 0.4074 | 14.17473 | 2.051607 | #VALUE! | #VALUE! | #VALUE! | 0.0005627619 | #VALUE! | #VALUE! | 6358.676 | 0.0001572654
1315 | 28.85 | 29.686 | 28.825 | 14.7656 | 15.1756 | 816 | 0.4118 | 29.12033 | 14.9706 | 0.41 | 14.14973 | 2.048125 | #VALUE! | #VALUE! | #VALUE! | 0.0005635271 | #VALUE! | #VALUE! | 6373.816 | 0.0001568919
1320 | 28.844 | 29.68 | 28.844 | 14.7862 | 15.1988 | 815.5 | 0.4117 | 29.12267 | 14.9925 | 0.4126 | 14.13017 | 2.047628 | #VALUE! | #VALUE! | #VALUE! | 0.0005636366 | #VALUE! | #VALUE! | 6378.731 | 0.000156771
1325 | 28.893 | 29.73 | 28.868 | 14.8273 | 15.2374 | 816.3 | 0.4125 | 29.16367 | 15.03235 | 0.4101 | 14.13132 | 2.051607 | #VALUE! | #VALUE! | #VALUE! | 0.0005627619 | #VALUE! | #VALUE! | 6384.469 | 0.0001566301
1330 | 28.893 | 29.705 | 28.844 | 14.8299 | 15.2425 | 816.3 | 0.412 | 29.14733 | 15.0362 | 0.4126 | 14.11113 | 2.04912 | #VALUE! | #VALUE! | #VALUE! | 0.0005633082 | #VALUE! | #VALUE! | 6393.601 | 0.0001564064
1335 | 28.922 | 29.734 | 28.872 | 14.8325 | 15.2477 | 816.8 | 0.4108 | 29.176 | 15.0401 | 0.4152 | 14.1359 | 2.043152 | #VALUE! | #VALUE! | #VALUE! | 0.0005646243 | #VALUE! | #VALUE! | 6386.309 | 0.000156585
1340 | 28.855 | 29.716 | 28.879 | 14.8582 | 15.2708 | 816.5 | 0.4117 | 29.15 | 15.0645 | 0.4126 | 14.0855 | 2.047628 | #VALUE! | #VALUE! | #VALUE! | 0.0005636366 | #VALUE! | #VALUE! | 6406.806 | 0.000156084
1345 | 28.841 | 29.702 | 28.866 | 14.835 | 15.2502 | 815.8 | 0.4112 | 29.13633 | 15.0426 | 0.4152 | 14.09373 | 2.045141 | #VALUE! | #VALUE! | #VALUE! | 0.0005641848 | #VALUE! | #VALUE! | 6397.574 | 0.0001563093
1350 | 28.854 | 29.715 | 28.879 | 14.8582 | 15.2708 | 816.2 | 0.4121 | 29.14933 | 15.0645 | 0.4126 | 14.08483 | 2.049617 | #VALUE! | #VALUE! | #VALUE! | 0.0005631989 | #VALUE! | #VALUE! | 6404.755 | 0.000156134
1355 | 28.967 | 29.779 | 28.893 | 14.8916 | 15.312 | 815.9 | 0.4119 | 29.213 | 15.1018 | 0.4204 | 14.1112 | 2.048623 | #VALUE! | #VALUE! | #VALUE! | 0.0005634176 | #VALUE! | #VALUE! | 6390.438 | 0.0001564838
1360 | 28.962 | 29.798 | 28.937 | 14.9147 | 15.3352 | 817.2 | 0.4112 | 29.23233 | 15.12495 | 0.4205 | 14.10738 | 2.045141 | #VALUE! | #VALUE! | #VALUE! | 0.0005641848 | #VALUE! | #VALUE! | 6402.352 | 0.0001561926
1365 | 29.006 | 29.818 | 28.957 | 14.9867 | 15.4021 | 815.9 | 0.4127 | 29.26033 | 15.1944 | 0.4154 | 14.06593 | 2.052601 | #VALUE! | #VALUE! | #VALUE! | 0.0005625437 | #VALUE! | #VALUE! | 6411.004 | 0.0001559818
1370 | 28.931 | 29.793 | 28.981 | 14.9842 | 15.4021 | 816.2 | 0.4123 | 29.235 | 15.19315 | 0.4179 | 14.04185 | 2.050612 | #VALUE! | #VALUE! | #VALUE! | 0.0005629803 | #VALUE! | #VALUE! | 6424.36 | 0.0001556575
1375 | 28.955 | 29.841 | 29.005 | 15.0253 | 15.4458 | 817.1 | 0.4114 | 29.267 | 15.23555 | 0.4205 | 14.03145 | 2.046136 | #VALUE! | #VALUE! | #VALUE! | 0.0005639654 | #VALUE! | #VALUE! | 6436.211 | 0.0001553709
1380 | 29.131 | 29.894 | 29.032 | 15.0819 | 15.4998 | 817.5 | 0.412 | 29.35233 | 15.29085 | 0.4179 | 14.06148 | 2.04912 | #VALUE! | #VALUE! | #VALUE! | 0.0005633082 | #VALUE! | #VALUE! | 6425.609 | 0.0001556273
1385 | 29.183 | 29.946 | 29.085 | 15.1256 | 15.5487 | 816.6 | 0.4114 | 29.40467 | 15.33715 | 0.4231 | 14.06752 | 2.046136 | #VALUE! | #VALUE! | #VALUE! | 0.0005639654 | #VALUE! | #VALUE! | 6415.782 | 0.0001558657
1390 | 29.19 | 30.027 | 29.141 | 15.1976 | 15.6259 | 816.8 | 0.4108 | 29.45267 | 15.41175 | 0.4283 | 14.04092 | 2.043152 | #VALUE! | #VALUE! | #VALUE! | 0.0005646243 | #VALUE! | #VALUE! | 6429.51 | 0.0001555328
1395 | 29.246 | 30.082 | 29.197 | 15.2465 | 15.6748 | 814.5 | 0.4097 | 29.50833 | 15.46065 | 0.4283 | 14.04768 | 2.037681 | #VALUE! | #VALUE! | #VALUE! | 0.0005658367 | #VALUE! | #VALUE! | 6408.317 | 0.0001560472
1400 | 29.28 | 30.141 | 29.304 | 15.3596 | 15.7803 | 817.1 | 0.4102 | 29.575 | 15.56995 | 0.4207 | 14.00505 | 2.040167 | #VALUE! | #VALUE! | #VALUE! | 0.0005652849 | #VALUE! | #VALUE! | 6448.344 | 0.0001550786
1405 | 29.314 | 30.126 | 29.265 | 15.3648 | 15.7958 | 816.9 | 0.4114 | 29.56833 | 15.5803 | 0.431 | 13.98803 | 2.046136 | #VALUE! | #VALUE! | #VALUE! | 0.0005639654 | #VALUE! | #VALUE! | 6454.608 | 0.0001549281
1410 | 29.327 | 30.188 | 29.302 | 15.4136 | 15.8395 | 815.8 | 0.4108 | 29.60567 | 15.62655 | 0.4259 | 13.97912 | 2.043152 | #VALUE! | #VALUE! | #VALUE! | 0.0005646243 | #VALUE! | #VALUE! | 6450.028 | 0.0001550381
1415 | 29.316 | 30.177 | 29.341 | 15.4753 | 15.8987 | 815.7 | 0.4128 | 29.61133 | 15.687 | 0.4234 | 13.92433 | 2.053099 | #VALUE! | #VALUE! | #VALUE! | 0.0005624347 | #VALUE! | #VALUE! | 6474.611 | 0.0001544494
1420 | 29.43 | 30.242 | 29.356 | 15.5113 | 15.9244 | 816.2 | 0.4121 | 29.676 | 15.71785 | 0.4131 | 13.95815 | 2.049617 | #VALUE! | #VALUE! | #VALUE! | 0.0005631989 | #VALUE! | #VALUE! | 6462.884 | 0.0001547297
1425 | 29.371 | 30.257 | 29.396 | 15.5576 | 15.9759 | 816.3 | 0.4137 | 29.67467 | 15.76675 | 0.4183 | 13.90792 | 2.057575 | #VALUE! | #VALUE! | #VALUE! | 0.0005614557 | #VALUE! | #VALUE! | 6487.022 | 0.0001541539
1430 | 29.415 | 30.276 | 29.415 | 15.5654 | 15.9862 | 816.2 | 0.4126 | 29.702 | 15.7758 | 0.4208 | 13.9262 | 2.052104 | #VALUE! | #VALUE! | #VALUE! | 0.0005626528 | #VALUE! | #VALUE! | 6477.712 | 0.0001543755
1435 | 29.508 | 30.344 | 29.483 | 15.6425 | 16.0506 | 815.3 | 0.4125 | 29.77833 | 15.84655 | 0.4081 | 13.93178 | 2.051607 | #VALUE! | #VALUE! | #VALUE! | 0.0005627619 | #VALUE! | #VALUE! | 6467.976 | 0.0001546079
1440 | 67.454 | 68.921 | 67.093 | 19.4664 | 21.8684 | 813.5 | 0.0677 | 67.82267 | 20.6674 | 2.402 | 47.15527 | 0.3367122 | #VALUE! | #VALUE! | #VALUE! | 0.002388872 | #VALUE! | #VALUE! | 1906.712 | 0.0005244632
1445 | 67.91 | 69.281 | 67.55 | 19.3737 | 22.0642 | 813.9 | 0.0677 | 68.247 | 20.71895 | 2.6905 | 47.52805 | 0.3367122 | #VALUE! | #VALUE! | #VALUE! | 0.002388872 | #VALUE! | #VALUE! | 1892.687 | 0.0005283495
1450 | 68.194 | 69.661 | 67.809 | 18.5705 | 21.4869 | 814 | 0.0675 | 68.55467 | 20.0287 | 2.9164 | 48.52597 | 0.3357175 | #VALUE! | #VALUE! | #VALUE! | 0.002394533 | #VALUE! | #VALUE! | 1853.992 | 0.0005393767
1455 | 68.064 | 69.579 | 67.776 | 19.7264 | 22.4741 | 813.7 | 0.0673 | 68.473 | 21.10025 | 2.7477 | 47.37275 | 0.3347227 | #VALUE! | #VALUE! | #VALUE! | 0.002400224 | #VALUE! | #VALUE! | 1898.425 | 0.0005267525
1460 | 68.222 | 69.641 | 67.91 | 18.3131 | 21.304 | 814.4 | 0.0671 | 68.591 | 19.80855 | 2.9909 | 48.78245 | 0.333728 | #VALUE! | #VALUE! | #VALUE! | 0.002405946 | #VALUE! | #VALUE! | 1845.151 | 0.0005419612
1465 | 68.451 | 69.942 | 68.066 | 19.6826 | 22.4509 | 814.7 | 0.067 | 68.81967 | 21.06675 | 2.7683 | 47.75292 | 0.3332307 | #VALUE! | #VALUE! | #VALUE! | 0.002408818 | #VALUE! | #VALUE! | 1885.626 | 0.000530328
1470 | 68.388 | 69.904 | 68.052 | 19.5591 | 22.3761 | 814.1 | 0.0671 | 68.78133 | 20.9676 | 2.817 | 47.81373 | 0.333728 | #VALUE! | #VALUE! | #VALUE! | 0.002405946 | #VALUE! | #VALUE! | 1881.84 | 0.0005313948
1475 | 68.326 | 69.697 | 67.869 | 18.6297 | 21.6132 | 814 | 0.0679 | 68.63067 | 20.12145 | 2.9835 | 48.50922 | 0.3377069 | #VALUE! | #VALUE! | #VALUE! | 0.002383242 | #VALUE! | #VALUE! | 1854.632 | 0.0005391905
1480 | 68.24 | 69.78 | 67.999 | 19.7032 | 22.4947 | 814.3 | 0.0674 | 68.673 | 21.09895 | 2.7915 | 47.57405 | 0.3352201 | #VALUE! | #VALUE! | #VALUE! | 0.002397375 | #VALUE! | #VALUE! | 1891.786 | 0.0005286011
1485 | 68.154 | 69.693 | 67.865 | 19.6157 | 22.4354 | 814.1 | 0.0678 | 68.57067 | 21.02555 | 2.8197 | 47.54512 | 0.3372095 | #VALUE! | #VALUE! | #VALUE! | 0.002386053 | #VALUE! | #VALUE! | 1892.472 | 0.0005284094
1490 | 68.356 | 69.848 | 67.947 | 18.6117 | 21.5849 | 814.2 | 0.0676 | 68.717 | 20.0983 | 2.9732 | 48.6187 | 0.3362148 | #VALUE! | #VALUE! | #VALUE! | 0.002391699 | #VALUE! | #VALUE! | 1850.91 | 0.0005402747
1495 | 68.366 | 69.713 | 68.053 | 19.7084 | 22.5127 | 814.1 | 0.0675 | 68.71067 | 21.11055 | 2.8043 | 47.60012 | 0.3357175 | #VALUE! | #VALUE! | #VALUE! | 0.002394533 | #VALUE! | #VALUE! | 1890.285 | 0.0005290206
1500 | 68.497 | 69.893 | 68.136 | 18.6066 | 21.5668 | 814.6 | 0.067 | 68.842 | 20.0867 | 2.9602 | 48.7553 | 0.3332307 | #VALUE! | #VALUE! | #VALUE! | 0.002408818 | #VALUE! | #VALUE! | 1846.631 | 0.0005415266
1505 | 68.556 | 69.952 | 68.195 | 19.729 | 22.5282 | 814.8 | 0.0672 | 68.901 | 21.1286 | 2.7992 | 47.7724 | 0.3342254 | #VALUE! | #VALUE! | #VALUE! | 0.002403081 | #VALUE! | #VALUE! | 1885.088 | 0.0005304792
1510 | 68.496 | 69.915 | 68.159 | 18.6349 | 21.639 | 814.8 | 0.0673 | 68.85667 | 20.13695 | 3.0041 | 48.71972 | 0.3347227 | #VALUE! | #VALUE! | #VALUE! | 0.002400224 | #VALUE! | #VALUE! | 1848.434 | 0.0005409985
1515 | 68.604 | 70 | 68.243 | 19.7213 | 22.5256 | 813.7 | 0.0676 | 68.949 | 21.12345 | 2.8043 | 47.82555 | 0.3362148 | #VALUE! | #VALUE! | #VALUE! | 0.002391699 | #VALUE! | #VALUE! | 1880.451 | 0.0005317874
1520 | 68.301 | 69.913 | 68.037 | 18.5963 | 21.6081 | 815.2 | 0.0677 | 68.75033 | 20.1022 | 3.0118 | 48.64813 | 0.3367122 | #VALUE! | #VALUE! | #VALUE! | 0.002388872 | #VALUE! | #VALUE! | 1852.062 | 0.0005399386
1525 | 68.311 | 69.803 | 68.071 | 19.6801 | 22.4689 | 813.3 | 0.0672 | 68.72833 | 21.0745 | 2.7888 | 47.65383 | 0.3342254 | #VALUE! | #VALUE! | #VALUE! | 0.002403081 | #VALUE! | #VALUE! | 1886.299 | 0.0005301386
1530 | 68.468 | 70.031 | 68.131 | 18.5602 | 21.5359 | 815 | 0.0674 | 68.87667 | 20.04805 | 2.9757 | 48.82862 | 0.3352201 | #VALUE! | #VALUE! | #VALUE! | 0.002397375 | #VALUE! | #VALUE! | 1844.764 | 0.0005420747
1535 | 68.331 | 69.943 | 68.139 | 19.6363 | 22.4225 | 815.9 | 0.0672 | 68.80433 | 21.0294 | 2.7862 | 47.77493 | 0.3342254 | #VALUE! | #VALUE! | #VALUE! | 0.002403081 | #VALUE! | #VALUE! | 1887.533 | 0.0005297921
1540 | 68.506 | 69.997 | 68.097 | 18.5139 | 21.4973 | 813.8 | 0.0676 | 68.86667 | 20.0056 | 2.9834 | 48.86107 | 0.3362148 | #VALUE! | #VALUE! | #VALUE! | 0.002391699 | #VALUE! | #VALUE! | 1840.824 | 0.0005432348
1545 | 68.752 | 70.1 | 68.319 | 19.6003 | 22.4096 | 814.8 | 0.0671 | 69.057 | 21.00495 | 2.8093 | 48.05205 | 0.333728 | #VALUE! | #VALUE! | #VALUE! | 0.002405946 | #VALUE! | #VALUE! | 1874.117 | 0.0005335846
1550 | 68.684 | 70.056 | 68.324 | 18.483 | 21.4766 | 814.7 | 0.0675 | 69.02133 | 19.9798 | 2.9936 | 49.04153 | 0.3357175 | #VALUE! | #VALUE! | #VALUE! | 0.002394533 | #VALUE! | #VALUE! | 1836.079 | 0.0005446389
1555 | 68.424 | 69.988 | 68.232 | 19.541 | 22.3606 | 814.8 | 0.0678 | 68.88133 | 20.9508 | 2.8196 | 47.93053 | 0.3372095 | #VALUE! | #VALUE! | #VALUE! | 0.002386053 | #VALUE! | #VALUE! | 1878.869 | 0.0005322352
1560 | 68.594 | 70.23 | 68.233 | 18.4418 | 21.4225 | 814.4 | 0.0671 | 69.019 | 19.93215 | 2.9807 | 49.08685 | 0.333728 | #VALUE! | #VALUE! | #VALUE! | 0.002405946 | #VALUE! | #VALUE! | 1833.708 | 0.000545343
1565 | 68.837 | 70.161 | 68.332 | 19.5616 | 22.371 | 814.5 | 0.0672 | 69.11 | 20.9663 | 2.8094 | 48.1437 | 0.3342254 | #VALUE! | #VALUE! | #VALUE! | 0.002403081 | #VALUE! | #VALUE! | 1869.861 | 0.0005347992
1570 | 68.69 | 70.302 | 68.426 | 18.4804 | 21.456 | 814.9 | 0.0672 | 69.13933 | 19.9682 | 2.9756 | 49.17113 | 0.3342254 | #VALUE! | #VALUE! | #VALUE! | 0.002403081 | #VALUE! | #VALUE! | 1831.689 | 0.0005459442
1575 | 68.425 | 69.965 | 68.136 | 19.6028 | 22.4122 | 816.9 | 0.0679 | 68.842 | 21.0075 | 2.8094 | 47.8345 | 0.3377069 | #VALUE! | #VALUE! | #VALUE! | 0.002383242 | #VALUE! | #VALUE! | 1887.493 | 0.0005298034
1580 | 68.636 | 70.079 | 68.155 | 18.4907 | 21.4844 | 815.6 | 0.0677 | 68.95667 | 19.98755 | 2.9937 | 48.96912 | 0.3367122 | #VALUE! | #VALUE! | #VALUE! | 0.002388872 | #VALUE! | #VALUE! | 1840.825 | 0.0005432346
1585 | 68.726 | 70.217 | 68.437 | 19.6904 | 22.4998 | 814.9 | 0.0673 | 69.12667 | 21.0951 | 2.8094 | 48.03157 | 0.3347227 | #VALUE! | #VALUE! | #VALUE! | 0.002400224 | #VALUE! | #VALUE! | 1875.147 | 0.0005332917
1590 | 68.475 | 69.99 | 68.258 | 18.5165 | 21.5024 | 814.5 | 0.0676 | 68.90767 | 20.00945 | 2.9859 | 48.89822 | 0.3362148 | #VALUE! | #VALUE! | #VALUE! | 0.002391699 | #VALUE! | #VALUE! | 1841.008 | 0.0005431807
1595 | 68.532 | 70.096 | 68.22 | 19.5848 | 22.389 | 814.2 | 0.0677 | 68.94933 | 20.9869 | 2.8042 | 47.96243 | 0.3367122 | #VALUE! | #VALUE! | #VALUE! | 0.002388872 | #VALUE! | #VALUE! | 1876.236 | 0.0005329819
1600 | 68.492 | 70.152 | 68.203 | 18.4521 | 21.4225 | 814.9 | 0.0674 | 68.949 | 19.9373 | 2.9704 | 49.0117 | 0.3352201 | #VALUE! | #VALUE! | #VALUE! | 0.002397375 | #VALUE! | #VALUE! | 1837.647 | 0.000544174
1605 | 68.739 | 70.231 | 68.427 | 19.4792 | 22.2782 | 814.8 | 0.0676 | 69.13233 | 20.8787 | 2.799 | 48.25363 | 0.3362148 | #VALUE! | #VALUE! | #VALUE! | 0.002391699 | #VALUE! | #VALUE! | 1866.288 | 0.000535823
1610 | 68.793 | 70.285 | 68.457 | 18.3826 | 21.3813 | 815.4 | 0.0672 | 69.17833 | 19.88195 | 2.9987 | 49.29638 | 0.3342254 | #VALUE! | #VALUE! | #VALUE! | 0.002403081 | #VALUE! | #VALUE! | 1828.156 | 0.0005469992
1615 | 69.11 | 70.674 | 68.677 | 19.4638 | 22.2936 | 815.2 | 0.0668 | 69.487 | 20.8787 | 2.8298 | 48.6083 | 0.3322359 | #VALUE! | #VALUE! | #VALUE! | 0.002414586 | #VALUE! | #VALUE! | 1853.58 | 0.0005394965
1620 | 68.919 | 70.483 | 68.606 | 18.3775 | 21.3787 | 815.3 | 0.0668 | 69.336 | 19.8781 | 3.0012 | 49.4579 | 0.3322359 | #VALUE! | #VALUE! | #VALUE! | 0.002414586 | #VALUE! | #VALUE! | 1821.962 | 0.0005488587
1625 | 68.988 | 70.359 | 68.675 | 19.4406 | 22.2833 | 815.5 | 0.067 | 69.34067 | 20.86195 | 2.8427 | 48.47872 | 0.3332307 | #VALUE! | #VALUE! | #VALUE! | 0.002408818 | #VALUE! | #VALUE! | 1859.219 | 0.0005378603
1630 | 68.819 | 70.311 | 68.386 | 18.3337 | 21.3298 | 815.1 | 0.0672 | 69.172 | 19.83175 | 2.9961 | 49.34025 | 0.3342254 | #VALUE! | #VALUE! | #VALUE! | 0.002403081 | #VALUE! | #VALUE! | 1825.859 | 0.0005476875
1635 | 69.152 | 70.741 | 68.936 | 19.4149 | 22.2575 | 814.8 | 0.0667 | 69.60967 | 20.8362 | 2.8426 | 48.77347 | 0.3317386 | #VALUE! | #VALUE! | #VALUE! | 0.002417482 | #VALUE! | #VALUE! | 1846.397 | 0.0005415954
1640 | 69.078 | 70.522 | 68.765 | 18.3414 | 21.371 | 815.7 | 0.0672 | 69.455 | 19.8562 | 3.0296 | 49.5988 | 0.3342254 | #VALUE! | #VALUE! | #VALUE! | 0.002403081 | #VALUE! | #VALUE! | 1817.678 | 0.0005501525
1645 | 69.121 | 70.613 | 68.761 | 19.4097 | 22.2575 | 815.6 | 0.0673 | 69.49833 | 20.8336 | 2.8478 | 48.66473 | 0.3347227 | #VALUE! | #VALUE! | #VALUE! | 0.002400224 | #VALUE! | #VALUE! | 1852.339 | 0.0005398579
1650 | 68.975 | 70.515 | 68.614 | 18.3903 | 21.4019 | 815.2 | 0.0674 | 69.368 | 19.8961 | 3.0116 | 49.4719 | 0.3352201 | #VALUE! | #VALUE! | #VALUE! | 0.002397375 | #VALUE! | #VALUE! | 1821.223 | 0.0005490815
1655 | 69.164 | 70.704 | 68.875 | 19.5127 | 22.3684 | 814.5 | 0.068 | 69.581 | 20.94055 | 2.8557 | 48.64045 | 0.3382043 | #VALUE! | #VALUE! | #VALUE! | 0.002380437 | #VALUE! | #VALUE! | 1850.764 | 0.0005403173
1660 | 69.04 | 70.628 | 68.655 | 18.5139 | 21.5101 | 814.8 | 0.0676 | 69.441 | 20.012 | 2.9962 | 49.429 | 0.3362148 | #VALUE! | #VALUE! | #VALUE! | 0.002391699 | #VALUE! | #VALUE! | 1821.91 | 0.0005488746
1665 | 69.226 | 70.742 | 68.793 | 19.6106 | 22.438 | 815.2 | 0.0673 | 69.587 | 21.0243 | 2.8274 | 48.5627 | 0.3347227 | #VALUE! | #VALUE! | #VALUE! | 0.002400224 | #VALUE! | #VALUE! | 1855.321 | 0.0005389904
1670 | 68.885 | 70.425 | 68.549 | 18.6194 | 21.6261 | 815.2 | 0.0674 | 69.28633 | 20.12275 | 3.0067 | 49.16358 | 0.3352201 | #VALUE! | #VALUE! | #VALUE! | 0.002397375 | #VALUE! | #VALUE! | 1832.645 | 0.0005456595
1675 | 69 | 70.588 | 68.711 | 19.7084 | 22.5436 | 814.3 | 0.0673 | 69.433 | 21.126 | 2.8352 | 48.307 | 0.3347227 | #VALUE! | #VALUE! | #VALUE! | 0.002400224 | #VALUE! | #VALUE! | 1863.082 | 0.000536745
1680 | 68.946 | 70.438 | 68.585 | 18.7301 | 21.7318 | 813.4 | 0.0675 | 69.323 | 20.23095 | 3.0017 | 49.09205 | 0.3357175 | #VALUE! | #VALUE! | #VALUE! | 0.002394533 | #VALUE! | #VALUE! | 1831.263 | 0.0005460713
1685 | 68.845 | 70.337 | 68.556 | 19.8268 | 22.6674 | 814.5 | 0.0673 | 69.246 | 21.2471 | 2.8406 | 47.9989 | 0.3347227 | #VALUE! | #VALUE! | #VALUE! | 0.002400224 | #VALUE! | #VALUE! | 1875.502 | 0.0005331907
1690 | 68.937 | 70.429 | 68.528 | 18.8228 | 21.8246 | 813.8 | 0.0677 | 69.298 | 20.3237 | 3.0018 | 48.9743 | 0.3367122 | #VALUE! | #VALUE! | #VALUE! | 0.002388872 | #VALUE! | #VALUE! | 1836.568 | 0.0005444938
1695 | 69.004 | 70.544 | 68.715 | 19.8603 | 22.6828 | 814.4 | 0.068 | 69.421 | 21.27155 | 2.8225 | 48.14945 | 0.3382043 | #VALUE! | #VALUE! | #VALUE! | 0.002380437 | #VALUE! | #VALUE! | 1869.408 | 0.0005349287
1700 | 69.046 | 70.514 | 68.733 | 18.8408 | 21.8271 | 814.6 | 0.0675 | 69.431 | 20.33395 | 2.9863 | 49.09705 | 0.3357175 | #VALUE! | #VALUE! | #VALUE! | 0.002394533 | #VALUE! | #VALUE! | 1833.778 | 0.0005453224
1705 | 68.97 | 70.486 | 68.777 | 19.8783 | 22.6983 | 814.2 | 0.0677 | 69.411 | 21.2883 | 2.82 | 48.1227 | 0.3367122 | #VALUE! | #VALUE! | #VALUE! | 0.002388872 | #VALUE! | #VALUE! | 1869.988 | 0.0005347629
1710 | 69.062 | 70.602 | 68.797 | 18.8022 | 21.8039 | 814.5 | 0.0674 | 69.487 | 20.30305 | 3.0017 | 49.18395 | 0.3352201 | #VALUE! | #VALUE! | #VALUE! | 0.002397375 | #VALUE! | #VALUE! | 1830.313 | 0.0005463547
1715 | 69.13 | 70.598 | 68.794 | 19.8912 | 22.7241 | 813.8 | 0.0674 | 69.50733 | 21.30765 | 2.8329 | 48.19968 | 0.3352201 | #VALUE! | #VALUE! | #VALUE! | 0.002397375 | #VALUE! | #VALUE! | 1866.084 | 0.0005358816
1720 | 69.173 | 70.641 | 68.764 | 18.8254 | 21.8297 | 814.1 | 0.0672 | 69.526 | 20.32755 | 3.0043 | 49.19845 | 0.3342254 | #VALUE! | #VALUE! | #VALUE! | 0.002403081 | #VALUE! | #VALUE! | 1828.875 | 0.0005467843
1725 | 69.191 | 70.755 | 68.926 | 19.9144 | 22.7499 | 814.1 | 0.0673 | 69.624 | 21.33215 | 2.8355 | 48.29185 | 0.3347227 | #VALUE! | #VALUE! | #VALUE! | 0.002400224 | #VALUE! | #VALUE! | 1863.209 | 0.0005367085
1730 | 69.089 | 70.701 | 68.824 | 18.8537 | 21.8555 | 814.3 | 0.0671 | 69.538 | 20.3546 | 3.0018 | 49.1834 | 0.333728 | #VALUE! | #VALUE! | #VALUE! | 0.002405946 | #VALUE! | #VALUE! | 1829.884 | 0.0005464828
1735 | 69.297 | 70.765 | 68.936 | 19.9839 | 22.8092 | 814.3 | 0.0677 | 69.666 | 21.39655 | 2.8253 | 48.26945 | 0.3367122 | #VALUE! | #VALUE! | #VALUE! | 0.002388872 | #VALUE! | #VALUE! | 1864.531 | 0.0005363278
1740 | 69.242 | 70.878 | 68.977 | 18.9232 | 21.9225 | 813.9 | 0.0675 | 69.699 | 20.42285 | 2.9993 | 49.27615 | 0.3357175 | #VALUE! | #VALUE! | #VALUE! | 0.002394533 | #VALUE! | #VALUE! | 1825.542 | 0.0005477824
1745 | 69.234 | 70.894 | 69.065 | 20.0225 | 22.8659 | 813.7 | 0.0678 | 69.731 | 21.4442 | 2.8434 | 48.2868 | 0.3372095 | #VALUE! | #VALUE! | #VALUE! | 0.002386053 | #VALUE! | #VALUE! | 1862.488 | 0.0005369162
1750 | 69.034 | 70.67 | 68.817 | 18.9257 | 21.9379 | 813.8 | 0.0675 | 69.507 | 20.4318 | 3.0122 | 49.0752 | 0.3357175 | #VALUE! | #VALUE! | #VALUE! | 0.002394533 | #VALUE! | #VALUE! | 1832.792 | 0.0005456156
1755 | 69.482 | 70.974 | 69.169 | 20.0277 | 22.8968 | 813.6 | 0.0672 | 69.875 | 21.46225 | 2.8691 | 48.41275 | 0.3342254 | #VALUE! | #VALUE! | #VALUE! | 0.002403081 | #VALUE! | #VALUE! | 1857.414 | 0.0005383828
1760 | 69.354 | 70.918 | 69.017 | 18.9618 | 21.9611 | 813.4 | 0.067 | 69.763 | 20.46145 | 2.9993 | 49.30155 | 0.3332307 | #VALUE! | #VALUE! | #VALUE! | 0.002408818 | #VALUE! | #VALUE! | 1823.481 | 0.0005484017
1765 | 69.227 | 70.743 | 69.034 | 20.0818 | 22.92 | 812.9 | 0.0677 | 69.668 | 21.5009 | 2.8382 | 48.1671 | 0.3367122 | #VALUE! | #VALUE! | #VALUE! | 0.002388872 | #VALUE! | #VALUE! | 1865.281 | 0.0005361123
1770 | 69.364 | 71.001 | 69.076 | 18.9669 | 21.9972 | 813.5 | 0.0671 | 69.81367 | 20.48205 | 3.0303 | 49.33162 | 0.333728 | #VALUE! | #VALUE! | #VALUE! | 0.002405946 | #VALUE! | #VALUE! | 1822.594 | 0.0005486687
1775 | 69.286 | 70.851 | 69.118 | 20.1255 | 22.9509 | 813.6 | 0.0674 | 69.75167 | 21.5382 | 2.8254 | 48.21347 | 0.3352201 | #VALUE! | #VALUE! | #VALUE! | 0.002397375 | #VALUE! | #VALUE! | 1865.092 | 0.0005361666
1780 | 69.136 | 70.724 | 68.799 | 19.003 | 21.9869 | 812.8 | 0.0681 | 69.553 | 20.49495 | 2.9839 | 49.05805 | 0.3387016 | #VALUE! | #VALUE! | #VALUE! | 0.00237764 | #VALUE! | #VALUE! | 1831.18 | 0.0005460959
1785 | 69.347 | 70.911 | 69.178 | 20.0946 | 22.9535 | 813.4 | 0.0675 | 69.812 | 21.52405 | 2.8589 | 48.28795 | 0.3357175 | #VALUE! | #VALUE! | #VALUE! | 0.002394533 | #VALUE! | #VALUE! | 1861.757 | 0.000537127
1790 | 69.368 | 70.908 | 69.127 | 19.0905 | 22.0642 | 813.4 | 0.0677 | 69.801 | 20.57735 | 2.9737 | 49.22365 | 0.3367122 | #VALUE! | #VALUE! | #VALUE! | 0.002388872 | #VALUE! | #VALUE! | 1826.367 | 0.0005475352
1795 | 69.629 | 71.049 | 69.292 | 20.1616 | 23.0077 | 813.2 | 0.067 | 69.99 | 21.58465 | 2.8461 | 48.40535 | 0.3332307 | #VALUE! | #VALUE! | #VALUE! | 0.002408818 | #VALUE! | #VALUE! | 1856.785 | 0.0005385653
1800 | 69.41 | 70.878 | 69.073 | 19.124 | 22.1313 | 813 | 0.0675 | 69.787 | 20.62765 | 3.0073 | 49.15935 | 0.3357175 | #VALUE! | #VALUE! | #VALUE! | 0.002394533 | #VALUE! | #VALUE! | 1827.856 | 0.000547089
1805 | 69.504 | 71.092 | 69.215 | 20.2131 | 23.0386 | 813.5 | 0.0678 | 69.937 | 21.62585 | 2.8255 | 48.31115 | 0.3372095 | #VALUE! | #VALUE! | #VALUE! | 0.002386053 | #VALUE! | #VALUE! | 1861.092 | 0.000537319
1810 | 69.405 | 70.898 | 69.093 | 19.1883 | 22.1802 | 812.9 | 0.0675 | 69.79867 | 20.68425 | 2.9919 | 49.11442 | 0.3357175 | #VALUE! | #VALUE! | #VALUE! | 0.002394533 | #VALUE! | #VALUE! | 1829.304 | 0.0005466561
1815 | 69.767 | 71.211 | 69.43 | 20.262 | 23.134 | 814.2 | 0.067 | 70.136 | 21.698 | 2.872 | 48.438 | 0.3332307 | #VALUE! | #VALUE! | #VALUE! | 0.002408818 | #VALUE! | #VALUE! | 1857.815 | 0.0005382666
1820 | 69.719 | 71.187 | 69.334 | 19.2578 | 22.2524 | 814.3 | 0.0671 | 70.08 | 20.7551 | 2.9946 | 49.3249 | 0.333728 | #VALUE! | #VALUE! | #VALUE! | 0.002405946 | #VALUE! | #VALUE! | 1824.634 | 0.000548055
1825 | 69.625 | 71.165 | 69.336 | 20.329 | 23.1855 | 813.8 | 0.0673 | 70.042 | 21.75725 | 2.8565 | 48.28475 | 0.3347227 | #VALUE! | #VALUE! | #VALUE! | 0.002400224 | #VALUE! | #VALUE! | 1862.796 | 0.0005368274
1830 | 69.602 | 71.238 | 69.313 | 19.2887 | 22.3091 | 813.4 | 0.0671 | 70.051 | 20.7989 | 3.0204 | 49.2521 | 0.333728 | #VALUE! | #VALUE! | #VALUE! | 0.002405946 | #VALUE! | #VALUE! | 1825.312 | 0.0005478516
1835 | 69.797 | 71.41 | 69.557 | 20.3625 | 23.2242 | 816 | 0.0675 | 70.25467 | 21.79335 | 2.8617 | 48.46132 | 0.3357175 | #VALUE! | #VALUE! | #VALUE! | 0.002394533 | #VALUE! | #VALUE! | 1861.027 | 0.0005373378
1840 | 69.463 | 70.931 | 69.295 | 19.3351 | 22.3142 | 814 | 0.0674 | 69.89633 | 20.82465 | 2.9791 | 49.07168 | 0.3352201 | #VALUE! | #VALUE! | #VALUE! | 0.002397375 | #VALUE! | #VALUE! | 1833.374 | 0.0005454424
1845 | 69.66 | 71.176 | 69.563 | 20.3547 | 23.2087 | 812.3 | 0.0675 | 70.133 | 21.7817 | 2.854 | 48.3513 | 0.3357175 | #VALUE! | #VALUE! | #VALUE! | 0.002394533 | #VALUE! | #VALUE! | 1856.803 | 0.00053856
1850 | 69.69 | 71.254 | 69.305 | 19.3325 | 22.3194 | 815.4 | 0.0674 | 70.083 | 20.82595 | 2.9869 | 49.25705 | 0.3352201 | #VALUE! | #VALUE! | #VALUE! | 0.002397375 | #VALUE! | #VALUE! | 1829.616 | 0.0005465628
1855 | 69.622 | 71.211 | 69.406 | 20.3393 | 23.201 | 813.7 | 0.0676 | 70.07967 | 21.77015 | 2.8617 | 48.30952 | 0.3362148 | #VALUE! | #VALUE! | #VALUE! | 0.002391699 | #VALUE! | #VALUE! | 1861.612 | 0.0005371687
1860 | 69.607 | 71.195 | 69.39 | 19.2862 | 22.2807 | 813.5 | 0.0675 | 70.064 | 20.78345 | 2.9945 | 49.28055 | 0.3357175 | #VALUE! | #VALUE! | #VALUE! | 0.002394533 | #VALUE! | #VALUE! | 1824.482 | 0.0005481007
1865 | 69.639 | 71.155 | 69.374 | 20.3702 | 23.2216 | 812.7 | 0.0674 | 70.056 | 21.7959 | 2.8514 | 48.2601 | 0.3352201 | #VALUE! | #VALUE! | #VALUE! | 0.002397375 | #VALUE! | #VALUE! | 1861.228 | 0.0005372796
1870 | 69.528 | 71.069 | 69.191 | 19.3248 | 22.3246 | 814.8 | 0.0667 | 69.92933 | 20.8247 | 2.9998 | 49.10463 | 0.3317386 | #VALUE! | #VALUE! | #VALUE! | 0.002417482 | #VALUE! | #VALUE! | 1833.944 | 0.0005452728
1875 | 69.755 | 71.344 | 69.587 | 20.4449 | 23.2912 | 813.8 | 0.0675 | 70.22867 | 21.86805 | 2.8463 | 48.36062 | 0.3357175 | #VALUE! | #VALUE! | #VALUE! | 0.002394533 | #VALUE! | #VALUE! | 1859.874 | 0.0005376709
1880 | 69.549 | 71.185 | 69.308 | 19.3763 | 22.3632 | 815.5 | 0.0676 | 70.014 | 20.86975 | 2.9869 | 49.14425 | 0.3362148 | #VALUE! | #VALUE! | #VALUE! | 0.002391699 | #VALUE! | #VALUE! | 1834.04 | 0.0005452443
1885 | 69.727 | 71.364 | 69.486 | 20.4603 | 23.3222 | 813.9 | 0.0677 | 70.19233 | 21.89125 | 2.8619 | 48.30108 | 0.3367122 | #VALUE! | #VALUE! | #VALUE! | 0.002388872 | #VALUE! | #VALUE! | 1862.395 | 0.000536943
1890 | 69.616 | 71.157 | 69.303 | 19.4149 | 22.407 | 813 | 0.0675 | 70.02533 | 20.91095 | 2.9921 | 49.11438 | 0.3357175 | #VALUE! | #VALUE! | #VALUE! | 0.002394533 | #VALUE! | #VALUE! | 1829.53 | 0.0005465885
1895 | 69.674 | 71.263 | 69.433 | 20.4989 | 23.3299 | 814.7 | 0.0675 | 70.12333 | 21.9144 | 2.831 | 48.20893 | 0.3357175 | #VALUE! | #VALUE! | #VALUE! | 0.002394533 | #VALUE! | #VALUE! | 1867.789 | 0.0005353924
1900 | 69.708 | 71.248 | 69.443 | 19.4432 | 22.4405 | 813.1 | 0.0677 | 70.133 | 20.94185 | 2.9973 | 49.19115 | 0.3367122 | #VALUE! | #VALUE! | #VALUE! | 0.002388872 | #VALUE! | #VALUE! | 1826.899 | 0.0005473755
1905 | 69.933 | 71.426 | 69.692 | 20.5762 | 23.4227 | 813.8 | 0.0672 | 70.35033 | 21.99945 | 2.8465 | 48.35088 | 0.3342254 | #VALUE! | #VALUE! | #VALUE! | 0.002403081 | #VALUE! | #VALUE! | 1860.248 | 0.0005375627
1910 | 69.967 | 71.411 | 69.678 | 19.5385 | 22.554 | 814.2 | 0.0672 | 70.352 | 21.04625 | 3.0155 | 49.30575 | 0.3342254 | #VALUE! | #VALUE! | #VALUE! | 0.002403081 | #VALUE! | #VALUE! | 1825.119 | 0.0005479095
1915 | 69.952 | 71.396 | 69.735 | 20.6638 | 23.5207 | 814.1 | 0.0676 | 70.361 | 22.09225 | 2.8569 | 48.26875 | 0.3362148 | #VALUE! | #VALUE! | #VALUE! | 0.002391699 | #VALUE! | #VALUE! | 1864.101 | 0.0005364517
1920 | 69.937 | 71.478 | 69.673 | 19.5719 | 22.5823 | 814 | 0.0671 | 70.36267 | 21.0771 | 3.0104 | 49.28557 | 0.333728 | #VALUE! | #VALUE! | #VALUE! | 0.002405946 | #VALUE! | #VALUE! | 1825.418 | 0.0005478198
1925 | 69.948 | 71.489 | 69.707 | 20.6148 | 23.4665 | 814.2 | 0.0676 | 70.38133 | 22.04065 | 2.8517 | 48.34068 | 0.3362148 | #VALUE! | #VALUE! | #VALUE! | 0.002391699 | #VALUE! | #VALUE! | 1861.555 | 0.0005371852
1930 | 69.936 | 71.452 | 69.719 | 19.6131 | 22.59 | 813.8 | 0.0677 | 70.369 | 21.10155 | 2.9769 | 49.26745 | 0.3367122 | #VALUE! | #VALUE! | #VALUE! | 0.002388872 | #VALUE! | #VALUE! | 1825.64 | 0.000547753
1935 | 70.258 | 71.775 | 70.09 | 20.7256 | 23.5877 | 814.2 | 0.0672 | 70.70767 | 22.15665 | 2.8621 | 48.55102 | 0.3342254 | #VALUE! | #VALUE! | #VALUE! | 0.002403081 | #VALUE! | #VALUE! | 1853.491 | 0.0005395225
1940 | 70.248 | 71.813 | 70.031 | 19.7058 | 22.7138 | 813.9 | 0.0673 | 70.69733 | 21.2098 | 3.008 | 49.48753 | 0.3347227 | #VALUE! | #VALUE! | #VALUE! | 0.002400224 | #VALUE! | #VALUE! | 1817.745 | 0.0005501323
1945 | 70.406 | 71.971 | 70.117 | 20.8106 | 23.678 | 814.3 | 0.0674 | 70.83133 | 22.2443 | 2.8674 | 48.58703 | 0.3352201 | #VALUE! | #VALUE! | #VALUE! | 0.002397375 | #VALUE! | #VALUE! | 1852.344 | 0.0005398565
1950 | 70.205 | 71.673 | 69.94 | 19.7856 | 22.7937 | 814.7 | 0.0672 | 70.606 | 21.28965 | 3.0081 | 49.31635 | 0.3342254 | #VALUE! | #VALUE! | #VALUE! | 0.002403081 | #VALUE! | #VALUE! | 1825.847 | 0.000547691
1955 | 70.342 | 71.81 | 70.101 | 20.8724 | 23.7321 | 814.3 | 0.0675 | 70.751 | 22.30225 | 2.8597 | 48.44875 | 0.3357175 | #VALUE! | #VALUE! | #VALUE! | 0.002394533 | #VALUE! | #VALUE! | 1857.631 | 0.00053832
1960 | 69.973 | 71.49 | 69.684 | 19.8809 | 22.8762 | 813.9 | 0.0675 | 70.38233 | 21.37855 | 2.9953 | 49.00378 | 0.3357175 | #VALUE! | #VALUE! | #VALUE! | 0.002394533 | #VALUE! | #VALUE! | 1835.689 | 0.0005447546
1965 | 70.208 | 71.604 | 69.871 | 20.9445 | 23.7992 | 814.2 | 0.0674 | 70.561 | 22.37185 | 2.8547 | 48.18915 | 0.3352201 | #VALUE! | #VALUE! | #VALUE! | 0.002397375 | #VALUE! | #VALUE! | 1867.409 | 0.0005355013
1970 | 69.962 | 71.743 | 69.842 | 19.9916 | 22.9896 | 814.4 | 0.0675 | 70.51567 | 21.4906 | 2.998 | 49.02507 | 0.3357175 | #VALUE! | #VALUE! | #VALUE! | 0.002394533 | #VALUE! | #VALUE! | 1836.019 | 0.0005446566
1975 | 70.199 | 71.812 | 70.03 | 21.0218 | 23.8714 | 814.4 | 0.0675 | 70.68033 | 22.4466 | 2.8496 | 48.23373 | 0.3357175 | #VALUE! | #VALUE! | #VALUE! | 0.002394533 | #VALUE! | #VALUE! | 1866.141 | 0.0005358651
1980 | 70.05 | 71.639 | 70.002 | 20.0148 | 22.9922 | 813.7 | 0.0674 | 70.56367 | 21.5035 | 2.9774 | 49.06017 | 0.3352201 | #VALUE! | #VALUE! | #VALUE! | 0.002397375 | #VALUE! | #VALUE! | 1833.129 | 0.0005455155
1985 | 70.36 | 71.877 | 70.12 | 21.0269 | 23.8868 | 814.6 | 0.0675 | 70.78567 | 22.45685 | 2.8599 | 48.32882 | 0.3357175 | #VALUE! | #VALUE! | #VALUE! | 0.002394533 | #VALUE! | #VALUE! | 1862.927 | 0.0005367896
1990 | 70.093 | 71.706 | 69.876 | 20.0097 | 22.9999 | 814.1 | 0.0679 | 70.55833 | 21.5048 | 2.9902 | 49.05353 | 0.3377069 | #VALUE! | #VALUE! | #VALUE! | 0.002383242 | #VALUE! | #VALUE! | 1834.278 | 0.0005451737
1995 | 70.451 | 72.088 | 70.235 | 21.1093 | 23.9693 | 815.3 | 0.0674 | 70.92467 | 22.5393 | 2.86 | 48.38537 | 0.3352201 | #VALUE! | #VALUE! | #VALUE! | 0.002397375 | #VALUE! | #VALUE! | 1862.349 | 0.0005369563
2000 | 70.427 | 71.992 | 70.211 | 20.1024 | 23.1082 | 814.4 | 0.0671 | 70.87667 | 21.6053 | 3.0058 | 49.27137 | 0.333728 | #VALUE! | #VALUE! | #VALUE! | 0.002405946 | #VALUE! | #VALUE! | 1826.841 | 0.000547393
2005 | 70.618 | 72.111 | 70.305 | 21.2304 | 24.0828 | 814.2 | 0.0672 | 71.01133 | 22.6566 | 2.8524 | 48.35473 | 0.3342254 | #VALUE! | #VALUE! | #VALUE! | 0.002403081 | #VALUE! | #VALUE! | 1861.014 | 0.0005373413
2010 | 70.402 | 71.991 | 70.185 | 20.1719 | 23.1984 | 814.1 | 0.0671 | 70.85933 | 21.68515 | 3.0265 | 49.17418 | 0.333728 | #VALUE! | #VALUE! | #VALUE! | 0.002405946 | #VALUE! | #VALUE! | 1829.777 | 0.0005465146
2015 | 70.427 | 71.992 | 70.211 | 21.2536 | 24.1086 | 814.7 | 0.067 | 70.87667 | 22.6811 | 2.855 | 48.19557 | 0.3332307 | #VALUE! | #VALUE! | #VALUE! | 0.002408818 | #VALUE! | #VALUE! | 1868.307 | 0.0005352439
2020 | 70.236 | 71.777 | 69.899 | 20.1951 | 23.1829 | 814.5 | 0.0674 | 70.63733 | 21.689 | 2.9878 | 48.94833 | 0.3352201 | #VALUE! | #VALUE! | #VALUE! | 0.002397375 | #VALUE! | #VALUE! | 1839.123 | 0.0005437374
2025 | 70.524 | 72.017 | 70.235 | 21.2845 | 24.1395 | 814.5 | 0.0674 | 70.92533 | 22.712 | 2.855 | 48.21333 | 0.3352201 | #VALUE! | #VALUE! | #VALUE! | 0.002397375 | #VALUE! | #VALUE! | 1867.16 | 0.0005355727
2030 | 70.381 | 71.994 | 70.236 | 20.2672 | 23.2783 | 818 | 0.0676 | 70.87033 | 21.77275 | 3.0111 | 49.09758 | 0.3362148 | #VALUE! | #VALUE! | #VALUE! | 0.002391699 | #VALUE! | #VALUE! | 1841.411 | 0.0005430617
2035 | 70.599 | 72.164 | 70.31 | 21.3669 | 24.2272 | 815.3 | 0.0677 | 71.02433 | 22.79705 | 2.8603 | 48.22728 | 0.3367122 | #VALUE! | #VALUE! | #VALUE! | 0.002388872 | #VALUE! | #VALUE! | 1868.453 | 0.000535202
2040 | 70.6 | 72.261 | 70.407 | 20.3393 | 23.3454 | 814.9 | 0.0672 | 71.08933 | 21.84235 | 3.0061 | 49.24698 | 0.3342254 | #VALUE! | #VALUE! | #VALUE! | 0.002403081 | #VALUE! | #VALUE! | 1828.868 | 0.0005467864
2045 | 70.843 | 72.408 | 70.578 | 21.4494 | 24.3097 | 815.4 | 0.0673 | 71.27633 | 22.87955 | 2.8603 | 48.39678 | 0.3347227 | #VALUE! | #VALUE! | #VALUE! | 0.002400224 | #VALUE! | #VALUE! | 1862.138 | 0.0005370171
2050 | 70.365 | 72.05 | 70.196 | 20.3676 | 23.3789 | 814.8 | 0.0671 | 70.87033 | 21.87325 | 3.0113 | 48.99708 | 0.333728 | #VALUE! | #VALUE! | #VALUE! | 0.002405946 | #VALUE! | #VALUE! | 1837.97 | 0.0005440785
2055 | 70.464 | 72.077 | 70.199 | 21.4494 | 24.2865 | 815.2 | 0.0679 | 70.91333 | 22.86795 | 2.8371 | 48.04538 | 0.3377069 | #VALUE! | #VALUE! | #VALUE! | 0.002383242 | #VALUE! | #VALUE! | 1875.297 | 0.0005332488
2060 | 70.467 | 71.96 | 70.203 | 20.3547 | 23.3479 | 815.3 | 0.0675 | 70.87667 | 21.8513 | 2.9932 | 49.02537 | 0.3357175 | #VALUE! | #VALUE! | #VALUE! | 0.002394533 | #VALUE! | #VALUE! | 1838.037 | 0.0005440587
2065 | 70.71 | 72.203 | 70.518 | 21.4262 | 24.2504 | 815.5 | 0.0677 | 71.14367 | 22.8383 | 2.8242 | 48.30537 | 0.3367122 | #VALUE! | #VALUE! | #VALUE! | 0.002388872 | #VALUE! | #VALUE! | 1865.891 | 0.000535937
2070 | 70.424 | 71.94 | 70.231 | 20.3831 | 23.366 | 815.9 | 0.0677 | 70.865 | 21.87455 | 2.9829 | 48.99045 | 0.3367122 | #VALUE! | #VALUE! | #VALUE! | 0.002388872 | #VALUE! | #VALUE! | 1840.701 | 0.0005432714
2075 | 70.688 | 72.229 | 70.471 | 21.4545 | 24.2994 | 814.2 | 0.0674 | 71.12933 | 22.87695 | 2.8449 | 48.25238 | 0.3352201 | #VALUE! | #VALUE! | #VALUE! | 0.002397375 | #VALUE! | #VALUE! | 1864.962 | 0.000536204
2080 | 70.518 | 72.18 | 70.326 | 20.4294 | 23.4279 | 814.8 | 0.0673 | 71.008 | 21.92865 | 2.9985 | 49.07935 | 0.3347227 | #VALUE! | #VALUE! | #VALUE! | 0.002400224 | #VALUE! | #VALUE! | 1834.889 | 0.000544992
2085 | 70.711 | 72.373 | 70.543 | 21.5138 | 24.3639 | 815.7 | 0.0674 | 71.209 | 22.93885 | 2.8501 | 48.27015 | 0.3352201 | #VALUE! | #VALUE! | #VALUE! | 0.002397375 | #VALUE! | #VALUE! | 1867.71 | 0.000535415
2090 | 70.589 | 72.154 | 70.517 | 20.4912 | 23.4898 | 815.1 | 0.0674 | 71.08667 | 21.9905 | 2.9986 | 49.09617 | 0.3352201 | #VALUE! | #VALUE! | #VALUE! | 0.002397375 | #VALUE! | #VALUE! | 1834.936 | 0.0005449781
2095 | 70.803 | 72.393 | 70.659 | 21.5756 | 24.4335 | 815.3 | 0.0677 | 71.285 | 23.00455 | 2.8579 | 48.28045 | 0.3367122 | #VALUE! | #VALUE! | #VALUE! | 0.002388872 | #VALUE! | #VALUE! | 1866.396 | 0.000535792
2100 | 70.679 | 72.341 | 70.583 | 20.5633 | 23.5645 | 815.9 | 0.0673 | 71.201 | 22.0639 | 3.0012 | 49.1371 | 0.3347227 | #VALUE! | #VALUE! | #VALUE! | 0.002400224 | #VALUE! | #VALUE! | 1835.207 | 0.0005448977
2105 | 70.892 | 72.506 | 70.652 | 21.6091 | 24.4722 | 815.2 | 0.0673 | 71.35 | 23.04065 | 2.8631 | 48.30935 | 0.3347227 | #VALUE! | #VALUE! | #VALUE! | 0.002400224 | #VALUE! | #VALUE! | 1865.051 | 0.0005361785
2110 | 70.671 | 72.236 | 70.527 | 20.6097 | 23.5955 | 815.4 | 0.0672 | 71.14467 | 22.1026 | 2.9858 | 49.04207 | 0.3342254 | #VALUE! | #VALUE! | #VALUE! | 0.002403081 | #VALUE! | #VALUE! | 1837.636 | 0.0005441773
2115 | 71.05 | 72.543 | 70.737 | 21.6529 | 24.5186 | 815.6 | 0.0669 | 71.44333 | 23.08575 | 2.8657 | 48.35758 | 0.3327333 | #VALUE! | #VALUE! | #VALUE! | 0.002411698 | #VALUE! | #VALUE! | 1864.105 | 0.0005364506
2120 | 70.972 | 72.634 | 70.779 | 20.6689 | 23.6857 | 815.6 | 0.0672 | 71.46167 | 22.1773 | 3.0168 | 49.28437 | 0.3342254 | #VALUE! | #VALUE! | #VALUE! | 0.002403081 | #VALUE! | #VALUE! | 1829.05 | 0.0005467318
2125 | 71.136 | 72.725 | 71.04 | 21.6941 | 24.5779 | 815.5 | 0.0672 | 71.63367 | 23.136 | 2.8838 | 48.49767 | 0.3342254 | #VALUE! | #VALUE! | #VALUE! | 0.002403081 | #VALUE! | #VALUE! | 1858.492 | 0.0005380706
2130 | 70.958 | 72.547 | 70.813 | 20.6869 | 23.7012 | 816.2 | 0.0674 | 71.43933 | 22.19405 | 3.0143 | 49.24528 | 0.3352201 | #VALUE! | #VALUE! | #VALUE! | 0.002397375 | #VALUE! | #VALUE! | 1831.849 | 0.0005458966
2135 | 71.121 | 72.686 | 70.88 | 21.7662 | 24.6269 | 815.7 | 0.0673 | 71.56233 | 23.19655 | 2.8607 | 48.36578 | 0.3347227 | #VALUE! | #VALUE! | #VALUE! | 0.002400224 | #VALUE! | #VALUE! | 1864.017 | 0.0005364758
2140 | 70.921 | 72.558 | 70.752 | 20.7487 | 23.7579 | 815.4 | 0.0675 | 71.41033 | 22.2533 | 3.0092 | 49.15703 | 0.3357175 | #VALUE! | #VALUE! | #VALUE! | 0.002394533 | #VALUE! | #VALUE! | 1833.339 | 0.000545453
2145 | 71.152 | 72.693 | 71.008 | 21.81 | 24.6656 | 815.4 | 0.0675 | 71.61767 | 23.2378 | 2.8556 | 48.37987 | 0.3357175 | #VALUE! | #VALUE! | #VALUE! | 0.002394533 | #VALUE! | #VALUE! | 1862.789 | 0.0005368294
2150 | 71.025 | 72.518 | 70.808 | 20.7745 | 23.7734 | 815.4 | 0.067 | 71.45033 | 22.27395 | 2.9989 | 49.17638 | 0.3332307 | #VALUE! | #VALUE! | #VALUE! | 0.002408818 | #VALUE! | #VALUE! | 1832.617 | 0.0005456677
2155 | 71.138 | 72.631 | 70.921 | 21.8641 | 24.743 | 814.8 | 0.0676 | 71.56333 | 23.30355 | 2.8789 | 48.25978 | 0.3362148 | #VALUE! | #VALUE! | #VALUE! | 0.002391699 | #VALUE! | #VALUE! | 1866.05 | 0.0005358913
2160 | 71.058 | 72.551 | 70.793 | 20.8157 | 23.8353 | 815.4 | 0.0677 | 71.46733 | 22.3255 | 3.0196 | 49.14183 | 0.3367122 | #VALUE! | #VALUE! | #VALUE! | 0.002388872 | #VALUE! | #VALUE! | 1833.906 | 0.0005452843
2165 | 71.122 | 72.736 | 71.05 | 21.9079 | 24.7584 | 816.2 | 0.0674 | 71.636 | 23.33315 | 2.8505 | 48.30285 | 0.3352201 | #VALUE! | #VALUE! | #VALUE! | 0.002397375 | #VALUE! | #VALUE! | 1867.59 | 0.0005354495
2170 | 71.043 | 72.657 | 70.923 | 20.8569 | 23.8585 | 815.4 | 0.0671 | 71.541 | 22.3577 | 3.0016 | 49.1833 | 0.333728 | #VALUE! | #VALUE! | #VALUE! | 0.002405946 | #VALUE! | #VALUE! | 1832.359 | 0.0005457444
2175 | 71.276 | 72.914 | 71.036 | 21.9749 | 24.8487 | 815.4 | 0.067 | 71.742 | 23.4118 | 2.8738 | 48.3302 | 0.3332307 | #VALUE! | #VALUE! | #VALUE! | 0.002408818 | #VALUE! | #VALUE! | 1864.703 | 0.0005362783
2180 | 71.32 | 72.934 | 71.079 | 21.8615 | 24.7662 | 815.9 | 0.0673 | 71.77767 | 23.31385 | 2.9047 | 48.46382 | 0.3347227 | #VALUE! | #VALUE! | #VALUE! | 0.002400224 | #VALUE! | #VALUE! | 1860.703 | 0.0005374314
2185 | 71.265 | 72.686 | 70.952 | 20.9703 | 23.9719 | 815.8 | 0.0673 | 71.63433 | 22.4711 | 3.0016 | 49.16323 | 0.3347227 | #VALUE! | #VALUE! | #VALUE! | 0.002400224 | #VALUE! | #VALUE! | 1834.007 | 0.0005452543
2190 | 71.306 | 72.847 | 71.137 | 21.9955 | 24.859 | 815.4 | 0.0677 | 71.76333 | 23.42725 | 2.8635 | 48.33608 | 0.3367122 | #VALUE! | #VALUE! | #VALUE! | 0.002388872 | #VALUE! | #VALUE! | 1864.476 | 0.0005363436
2195 | 71.204 | 72.818 | 71.06 | 19.5694 | 22.7267 | 815.8 | 0.0673 | 71.694 | 21.14805 | 3.1573 | 50.54595 | 0.3347227 | #VALUE! | #VALUE! | #VALUE! | 0.002400224 | #VALUE! | #VALUE! | 1783.836 | 0.0005605896
2200 | 71.173 | 72.739 | 71.053 | 21.7791 | 24.614 | 815.8 | 0.0676 | 71.655 | 23.19655 | 2.8349 | 48.45845 | 0.3362148 | #VALUE! | #VALUE! | #VALUE! | 0.002391699 | #VALUE! | #VALUE! | 1860.681 | 0.0005374378
2205 | 71.264 | 72.95 | 71.144 | 20.911 | 23.8997 | 815.4 | 0.0672 | 71.786 | 22.40535 | 2.9887 | 49.38065 | 0.3342254 | #VALUE! | #VALUE! | #VALUE! | 0.002403081 | #VALUE! | #VALUE! | 1825.036 | 0.0005479343
2210 | 71.548 | 73.089 | 71.355 | 21.9955 | 24.8874 | 815.6 | 0.0672 | 71.99733 | 23.44145 | 2.8919 | 48.55588 | 0.3342254 | #VALUE! | #VALUE! | #VALUE! | 0.002403081 | #VALUE! | #VALUE! | 1856.492 | 0.0005386504
2215 | 71.471 | 73.109 | 71.23 | 21.7714 | 24.694 | 813.5 | 0.0675 | 71.93667 | 23.2327 | 2.9226 | 48.70397 | 0.3357175 | #VALUE! | #VALUE! | #VALUE! | 0.002394533 | #VALUE! | #VALUE! | 1846.081 | 0.0005416879
2220 | 71.369 | 72.862 | 71.104 | 21.6812 | 24.547 | 815.6 | 0.067 | 71.77833 | 23.1141 | 2.8658 | 48.66423 | 0.3332307 | #VALUE! | #VALUE! | #VALUE! | 0.002408818 | #VALUE! | #VALUE! | 1852.358 | 0.0005398524
2225 | 71.149 | 72.81 | 71.052 | 21.6735 | 24.5135 | 816.2 | 0.0675 | 71.67033 | 23.0935 | 2.84 | 48.57683 | 0.3357175 | #VALUE! | #VALUE! | #VALUE! | 0.002394533 | #VALUE! | #VALUE! | 1857.056 | 0.0005384867
2230 | 71.24 | 72.974 | 71.168 | 22.1063 | 24.9725 | 815 | 0.0675 | 71.794 | 23.5394 | 2.8662 | 48.2546 | 0.3357175 | #VALUE! | #VALUE! | #VALUE! | 0.002394533 | #VALUE! | #VALUE! | 1866.709 | 0.0005357023
2235 | 71.281 | 72.943 | 71.209 | 21.743 | 24.6218 | 815.8 | 0.0674 | 71.811 | 23.1824 | 2.8788 | 48.6286 | 0.3352201 | #VALUE! | #VALUE! | #VALUE! | 0.002397375 | #VALUE! | #VALUE! | 1854.17 | 0.0005393248
2240 | 71.468 | 73.034 | 71.396 | 22.1527 | 25.0525 | 814.7 | 0.0674 | 71.966 | 23.6026 | 2.8998 | 48.3634 | 0.3352201 | #VALUE! | #VALUE! | #VALUE! | 0.002397375 | #VALUE! | #VALUE! | 1861.824 | 0.0005371078
2245 | 71.125 | 72.787 | 70.981 | 20.4552 | 23.4614 | 816.3 | 0.0672 | 71.631 | 21.9583 | 3.0062 | 49.6727 | 0.3342254 | #VALUE! | #VALUE! | #VALUE! | 0.002403081 | #VALUE! | #VALUE! | 1816.309 | 0.0005505672
2250 | 71.552 | 73.142 | 71.408 | 21.9285 | 24.792 | 815 | 0.0671 | 72.034 | 23.36025 | 2.8635 | 48.67375 | 0.333728 | #VALUE! | #VALUE! | #VALUE! | 0.002405946 | #VALUE! | #VALUE! | 1850.634 | 0.0005403555
2255 | 71.666 | 73.256 | 71.498 | 21.7301 | 24.6063 | 816.2 | 0.0672 | 72.14 | 23.1682 | 2.8762 | 48.9718 | 0.3342254 | #VALUE! | #VALUE! | #VALUE! | 0.002403081 | #VALUE! | #VALUE! | 1842.079 | 0.000542865
2260 | 71.322 | 73.033 | 71.178 | 20.808 | 23.8482 | 816.9 | 0.067 | 71.84433 | 22.3281 | 3.0402 | 49.51623 | 0.3332307 | #VALUE! | #VALUE! | #VALUE! | 0.002408818 | #VALUE! | #VALUE! | 1823.387 | 0.0005484298
2265 | 71.581 | 73.05 | 71.388 | 21.5936 | 24.4516 | 816.2 | 0.0668 | 72.00633 | 23.0226 | 2.858 | 48.98373 | 0.3322359 | #VALUE! | #VALUE! | #VALUE! | 0.002414586 | #VALUE! | #VALUE! | 1841.63 | 0.0005429973
2270 | 71.575 | 73.237 | 71.407 | 20.8131 | 23.8662 | 814 | 0.0671 | 72.073 | 22.33965 | 3.0531 | 49.73335 | 0.333728 | #VALUE! | #VALUE! | #VALUE! | 0.002405946 | #VALUE! | #VALUE! | 1808.982 | 0.000552797
2275 | 71.519 | 73.181 | 71.398 | 21.5472 | 24.3923 | 815.9 | 0.0671 | 72.03267 | 22.96975 | 2.8451 | 49.06292 | 0.333728 | #VALUE! | #VALUE! | #VALUE! | 0.002405946 | #VALUE! | #VALUE! | 1837.982 | 0.000544075
2280 | 71.731 | 73.345 | 71.538 | 20.8853 | 23.8843 | 817.9 | 0.0669 | 72.20467 | 22.3848 | 2.999 | 49.81987 | 0.3327333 | #VALUE! | #VALUE! | #VALUE! | 0.002411698 | #VALUE! | #VALUE! | 1814.493 | 0.0005511181
2285 | 71.338 | 73.048 | 71.194 | 20.6818 | 23.6831 | 816.3 | 0.0676 | 71.86 | 22.18245 | 3.0013 | 49.67755 | 0.3362148 | #VALUE! | #VALUE! | #VALUE! | 0.002391699 | #VALUE! | #VALUE! | 1816.131 | 0.000550621
2290 | 71.427 | 73.137 | 71.403 | 20.7359 | 23.727 | 816.4 | 0.0672 | 71.989 | 22.23145 | 2.9911 | 49.75755 | 0.3342254 | #VALUE! | #VALUE! | #VALUE! | 0.002403081 | #VALUE! | #VALUE! | 1813.434 | 0.0005514401
2295 | 71.877 | 73.443 | 71.684 | 21.8899 | 24.7817 | 813.1 | 0.0671 | 72.33467 | 23.3358 | 2.8918 | 48.99887 | 0.333728 | #VALUE! | #VALUE! | #VALUE! | 0.002405946 | #VALUE! | #VALUE! | 1834.069 | 0.0005452359
2300 | 71.843 | 73.409 | 71.627 | 21.4056 | 24.2942 | 815.4 | 0.0673 | 72.293 | 22.8499 | 2.8886 | 49.4431 | 0.3347227 | #VALUE! | #VALUE! | #VALUE! | 0.002400224 | #VALUE! | #VALUE! | 1822.731 | 0.0005486272
2305 | 71.784 | 73.374 | 71.591 | 20.8646 | 23.8585 | 816.3 | 0.0674 | 72.24967 | 22.36155 | 2.9939 | 49.88812 | 0.3352201 | #VALUE! | #VALUE! | #VALUE! | 0.002397375 | #VALUE! | #VALUE! | 1808.466 | 0.0005529549
2310 | 71.602 | 73.095 | 71.409 | 20.6432 | 23.6573 | 816.2 | 0.0669 | 72.03533 | 22.15025 | 3.0141 | 49.88508 | 0.3327333 | #VALUE! | #VALUE! | #VALUE! | 0.002411698 | #VALUE! | #VALUE! | 1808.354 | 0.000552989
2315 | 71.491 | 73.105 | 71.347 | 20.7539 | 23.7166 | 813.8 | 0.0676 | 71.981 | 22.23525 | 2.9627 | 49.74575 | 0.3362148 | #VALUE! | #VALUE! | #VALUE! | 0.002391699 | #VALUE! | #VALUE! | 1808.087 | 0.0005530707
2320 | 71.619 | 73.257 | 71.451 | 21.926 | 24.7688 | 814.9 | 0.0677 | 72.109 | 23.3474 | 2.8428 | 48.7616 | 0.3367122 | #VALUE! | #VALUE! | #VALUE! | 0.002388872 | #VALUE! | #VALUE! | 1847.073 | 0.0005413972
2325 | 71.722 | 73.264 | 71.458 | 21.8615 | 24.7688 | 815.2 | 0.067 | 72.148 | 23.31515 | 2.9073 | 48.83285 | 0.3332307 | #VALUE! | #VALUE! | #VALUE! | 0.002408818 | #VALUE! | #VALUE! | 1845.057 | 0.0005419887
2330 | 71.582 | 73.196 | 71.341 | 20.9677 | 23.9797 | 815.7 | 0.0671 | 72.03967 | 22.4737 | 3.012 | 49.56597 | 0.333728 | #VALUE! | #VALUE! | #VALUE! | 0.002405946 | #VALUE! | #VALUE! | 1818.882 | 0.0005497883
2335 | 71.659 | 73.369 | 71.587 | 22.0187 | 24.9003 | 815.7 | 0.0676 | 72.205 | 23.4595 | 2.8816 | 48.7455 | 0.3362148 | #VALUE! | #VALUE! | #VALUE! | 0.002391699 | #VALUE! | #VALUE! | 1849.497 | 0.0005406876
2340 | 71.687 | 73.277 | 71.567 | 21.9131 | 24.8178 | 815.2 | 0.0675 | 72.177 | 23.36545 | 2.9047 | 48.81155 | 0.3357175 | #VALUE! | #VALUE! | #VALUE! | 0.002394533 | #VALUE! | #VALUE! | 1845.862 | 0.0005417523
2345 | 71.619 | 73.136 | 71.45 | 20.9599 | 23.9461 | 815.4 | 0.0674 | 72.06833 | 22.453 | 2.9862 | 49.61533 | 0.3352201 | #VALUE! | #VALUE! | #VALUE! | 0.002397375 | #VALUE! | #VALUE! | 1816.404 | 0.0005505383
2350 | 71.741 | 73.283 | 71.548 | 22.0135 | 24.8977 | 816.1 | 0.0676 | 72.19067 | 23.4556 | 2.8842 | 48.73507 | 0.3362148 | #VALUE! | #VALUE! | #VALUE! | 0.002391699 | #VALUE! | #VALUE! | 1850.8 | 0.0005403069
2355 | 71.743 | 73.381 | 71.623 | 21.895 | 24.8075 | 815.5 | 0.0677 | 72.249 | 23.35125 | 2.9125 | 48.89775 | 0.3367122 | #VALUE! | #VALUE! | #VALUE! | 0.002388872 | #VALUE! | #VALUE! | 1843.286 | 0.0005425094
2360 | 71.649 | 73.19 | 71.456 | 20.9831 | 23.9951 | 815 | 0.067 | 72.09833 | 22.4891 | 3.012 | 49.60923 | 0.3332307 | #VALUE! | #VALUE! | #VALUE! | 0.002408818 | #VALUE! | #VALUE! | 1815.736 | 0.0005507408
2365 | 71.7 | 73.386 | 71.651 | 22.0367 | 24.9106 | 816.3 | 0.0675 | 72.24567 | 23.47365 | 2.8739 | 48.77202 | 0.3357175 | #VALUE! | #VALUE! | #VALUE! | 0.002394533 | #VALUE! | #VALUE! | 1849.851 | 0.0005405841
2370 | 71.892 | 73.434 | 71.676 | 21.9466 | 24.8333 | 815.6 | 0.0672 | 72.334 | 23.38995 | 2.8867 | 48.94405 | 0.3342254 | #VALUE! | #VALUE! | #VALUE! | 0.002403081 | #VALUE! | #VALUE! | 1841.768 | 0.0005429565
2375 | 71.749 | 73.266 | 71.508 | 20.7668 | 23.7656 | 815.2 | 0.0675 | 72.17433 | 22.2662 | 2.9988 | 49.90813 | 0.3357175 | #VALUE! | #VALUE! | #VALUE! | 0.002394533 | #VALUE! | #VALUE! | 1805.305 | 0.0005539232
2380 | 71.844 | 73.338 | 71.651 | 22.0445 | 24.8977 | 815.8 | 0.0677 | 72.27767 | 23.4711 | 2.8532 | 48.80657 | 0.3367122 | #VALUE! | #VALUE! | #VALUE! | 0.002388872 | #VALUE! | #VALUE! | 1847.409 | 0.0005412986
2385 | 71.751 | 73.341 | 71.654 | 21.9182 | 24.8204 | 815.4 | 0.0676 | 72.24867 | 23.3693 | 2.9022 | 48.87937 | 0.3362148 | #VALUE! | #VALUE! | #VALUE! | 0.002391699 | #VALUE! | #VALUE! | 1843.753 | 0.000542372
2390 | 71.63 | 73.341 | 71.462 | 20.9291 | 23.959 | 813.8 | 0.0672 | 72.14433 | 22.44405 | 3.0299 | 49.70028 | 0.3342254 | #VALUE! | #VALUE! | #VALUE! | 0.002403081 | #VALUE! | #VALUE! | 1809.741 | 0.0005525652
2395 | 71.679 | 73.366 | 71.583 | 21.5962 | 24.4464 | 818.3 | 0.0673 | 72.20933 | 23.0213 | 2.8502 | 49.18803 | 0.3347227 | #VALUE! | #VALUE! | #VALUE! | 0.002400224 | #VALUE! | #VALUE! | 1838.699 | 0.0005438627
2400 | 71.705 | 73.344 | 71.489 | 20.9806 | 23.9565 | 815.8 | 0.0672 | 72.17933 | 22.46855 | 2.9759 | 49.71078 | 0.3342254 | #VALUE! | #VALUE! | #VALUE! | 0.002403081 | #VALUE! | #VALUE! | 1813.806 | 0.000551327
2405 | 71.828 | 73.49 | 71.78 | 22.096 | 24.9751 | 816.5 | 0.0676 | 72.366 | 23.53555 | 2.8791 | 48.83045 | 0.3362148 | #VALUE! | #VALUE! | #VALUE! | 0.002391699 | #VALUE! | #VALUE! | 1848.09 | 0.0005410992
2410 | 71.928 | 73.687 | 71.856 | 21.944 | 24.89 | 813.5 | 0.0674 | 72.49033 | 23.417 | 2.946 | 49.07333 | 0.3352201 | #VALUE! | #VALUE! | #VALUE! | 0.002397375 | #VALUE! | #VALUE! | 1832.186 | 0.000545796
2415 | 71.525 | 73.162 | 71.452 | 20.6612 | 23.6264 | 813.4 | 0.0673 | 72.04633 | 22.1438 | 2.9652 | 49.90253 | 0.3347227 | #VALUE! | #VALUE! | #VALUE! | 0.002400224 | #VALUE! | #VALUE! | 1801.521 | 0.0005550867
2420 | 72.156 | 73.722 | 72.011 | 22.114 | 24.9854 | 815.4 | 0.0671 | 72.62967 | 23.5497 | 2.8714 | 49.07997 | 0.333728 | #VALUE! | #VALUE! | #VALUE! | 0.002405946 | #VALUE! | #VALUE! | 1836.217 | 0.0005445978
2425 | 71.824 | 73.486 | 71.824 | 22.0135 | 24.9287 | 813.9 | 0.0676 | 72.378 | 23.4711 | 2.9152 | 48.9069 | 0.3362148 | #VALUE! | #VALUE! | #VALUE! | 0.002391699 | #VALUE! | #VALUE! | 1839.325 | 0.0005436776
2430 | 71.59 | 73.228 | 71.446 | 20.6792 | 23.6496 | 817.5 | 0.0675 | 72.088 | 22.1644 | 2.9704 | 49.9236 | 0.3357175 | #VALUE! | #VALUE! | #VALUE! | 0.002394533 | #VALUE! | #VALUE! | 1809.837 | 0.0005525359
2435 | 71.812 | 73.498 | 71.716 | 22.1887 | 25.0086 | 815.6 | 0.0682 | 72.342 | 23.59865 | 2.8199 | 48.74335 | 0.339199 | #VALUE! | #VALUE! | #VALUE! | 0.002374851 | #VALUE! | #VALUE! | 1849.352 | 0.0005407301
2440 | 71.866 | 73.673 | 71.866 | 22.1527 | 25.0447 | 816.3 | 0.0677 | 72.46833 | 23.5987 | 2.892 | 48.86963 | 0.3367122 | #VALUE! | #VALUE! | #VALUE! | 0.002388872 | #VALUE! | #VALUE! | 1846.156 | 0.0005416661
2445 | 71.945 | 73.607 | 71.849 | 21.2948 | 24.2865 | 816.2 | 0.0674 | 72.467 | 22.79065 | 2.9917 | 49.67635 | 0.3352201 | #VALUE! | #VALUE! | #VALUE! | 0.002397375 | #VALUE! | #VALUE! | 1815.953 | 0.0005506751
2450 | 72.12 | 73.735 | 71.976 | 22.0393 | 24.9287 | 816.2 | 0.0672 | 72.61033 | 23.484 | 2.8894 | 49.12633 | 0.3342254 | #VALUE! | #VALUE! | #VALUE! | 0.002403081 | #VALUE! | #VALUE! | 1836.284 | 0.000544578
2455 | 71.961 | 73.599 | 71.864 | 20.9445 | 23.9487 | 816.3 | 0.0673 | 72.47467 | 22.4466 | 3.0042 | 50.02807 | 0.3347227 | #VALUE! | #VALUE! | #VALUE! | 0.002400224 | #VALUE! | #VALUE! | 1803.407 | 0.000554506
2460 | 71.798 | 73.46 | 71.702 | 21.0012 | 23.9977 | 816.8 | 0.0675 | 72.32 | 22.49945 | 2.9965 | 49.82055 | 0.3357175 | #VALUE! | #VALUE! | #VALUE! | 0.002394533 | #VALUE! | #VALUE! | 1812.028 | 0.0005518679
2465 | 72.144 | 73.806 | 71.999 | 21.1171 | 24.0776 | 816.2 | 0.0676 | 72.64967 | 22.59735 | 2.9605 | 50.05232 | 0.3362148 | #VALUE! | #VALUE! | #VALUE! | 0.002391699 | #VALUE! | #VALUE! | 1802.312 | 0.0005548428
2470 | 72.297 | 74.008 | 72.225 | 22.3305 | 25.184 | 816.4 | 0.0672 | 72.84333 | 23.75725 | 2.8535 | 49.08608 | 0.3342254 | #VALUE! | #VALUE! | #VALUE! | 0.002403081 | #VALUE! | #VALUE! | 1838.24 | 0.0005439986
2475 | 71.751 | 73.534 | 71.679 | 19.5771 | 22.7086 | 816.6 | 0.0677 | 72.32133 | 21.14285 | 3.1315 | 51.17848 | 0.3367122 | #VALUE! | #VALUE! | #VALUE! | 0.002388872 | #VALUE! | #VALUE! | 1763.517 | 0.0005670487
2480 | 72.146 | 73.712 | 72.002 | 22.078 | 24.9003 | 815.7 | 0.0675 | 72.62 | 23.48915 | 2.8223 | 49.13085 | 0.3357175 | #VALUE! | #VALUE! | #VALUE! | 0.002394533 | #VALUE! | #VALUE! | 1834.991 | 0.0005449619
2485 | 72.179 | 73.769 | 72.058 | 21.2613 | 24.2401 | 816.3 | 0.0675 | 72.66867 | 22.7507 | 2.9788 | 49.91797 | 0.3357175 | #VALUE! | #VALUE! | #VALUE! | 0.002394533 | #VALUE! | #VALUE! | 1807.384 | 0.0005532857
2490 | 72.139 | 73.825 | 72.066 | 21.0321 | 24.0519 | 816.6 | 0.0677 | 72.67667 | 22.542 | 3.0198 | 50.13467 | 0.3367122 | #VALUE! | #VALUE! | #VALUE! | 0.002388872 | #VALUE! | #VALUE! | 1800.234 | 0.0005554834
2495 | 72.197 | 73.86 | 72.197 | 22.047 | 24.9493 | 816.8 | 0.0676 | 72.75133 | 23.49815 | 2.9023 | 49.25318 | 0.3362148 | #VALUE! | #VALUE! | #VALUE! | 0.002391699 | #VALUE! | #VALUE! | 1832.901 | 0.0005455831
2500 | 72.06 | 73.867 | 72.036 | 21.2433 | 24.2839 | 814.2 | 0.0677 | 72.65433 | 22.7636 | 3.0406 | 49.89073 | 0.3367122 | #VALUE! | #VALUE! | #VALUE! | 0.002388872 | #VALUE! | #VALUE! | 1803.719 | 0.0005544101
2505 | 72.188 | 73.923 | 72.116 | 21.9079 | 24.7481 | 816.5 | 0.0671 | 72.74233 | 23.328 | 2.8402 | 49.41433 | 0.333728 | #VALUE! | #VALUE! | #VALUE! | 0.002405946 | #VALUE! | #VALUE! | 1826.253 | 0.0005475693
2510 | 72.268 | 74.003 | 72.22 | 22.2557 | 25.1324 | 816.5 | 0.0672 | 72.83033 | 23.69405 | 2.8767 | 49.13628 | 0.3342254 | #VALUE! | #VALUE! | #VALUE! | 0.002403081 | #VALUE! | #VALUE! | 1836.587 | 0.0005444882
2515 | 72.179 | 73.77 | 72.011 | 21.2536 | 24.2942 | 814.2 | 0.0674 | 72.65333 | 22.7739 | 3.0406 | 49.87943 | 0.3352201 | #VALUE! | #VALUE! | #VALUE! | 0.002397375 | #VALUE! | #VALUE! | 1804.128 | 0.0005542846
2520 | 72.26 | 73.826 | 72.091 | 21.9594 | 24.8152 | 815.7 | 0.0678 | 72.72567 | 23.3873 | 2.8558 | 49.33837 | 0.3372095 | #VALUE! | #VALUE! | #VALUE! | 0.002386053 | #VALUE! | #VALUE! | 1827.273 | 0.0005472637
2525 | 72.099 | 73.761 | 71.978 | 20.9831 | 23.9926 | 816.5 | 0.0671 | 72.61267 | 22.48785 | 3.0095 | 50.12482 | 0.333728 | #VALUE! | #VALUE! | #VALUE! | 0.002405946 | #VALUE! | #VALUE! | 1800.367 | 0.0005554423
2530 | 71.983 | 73.766 | 72.007 | 21.0707 | 24.0905 | 816.1 | 0.0675 | 72.58533 | 22.5806 | 3.0198 | 50.00473 | 0.3357175 | #VALUE! | #VALUE! | #VALUE! | 0.002394533 | #VALUE! | #VALUE! | 1803.806 | 0.0005543832
2535 | 72.064 | 73.823 | 72.016 | 21.2253 | 24.2169 | 816.9 | 0.0673 | 72.63433 | 22.7211 | 2.9916 | 49.91323 | 0.3347227 | #VALUE! | #VALUE! | #VALUE! | 0.002400224 | #VALUE! | #VALUE! | 1808.884 | 0.0005528269
2540 | 72.431 | 74.046 | 72.335 | 22.364 | 25.2717 | 814.3 | 0.0674 | 72.93733 | 23.81785 | 2.9077 | 49.11948 | 0.3352201 | #VALUE! | #VALUE! | #VALUE! | 0.002397375 | #VALUE! | #VALUE! | 1832.265 | 0.0005457726
2545 | 72.055 | 73.717 | 71.886 | 20.6869 | 23.6805 | 817.2 | 0.0674 | 72.55267 | 22.1837 | 2.9936 | 50.36897 | 0.3352201 | #VALUE! | #VALUE! | #VALUE! | 0.002397375 | #VALUE! | #VALUE! | 1793.176 | 0.0005576697
2550 | 72.64 | 74.399 | 72.543 | 22.4181 | 25.3001 | 821.6 | 0.0674 | 73.194 | 23.8591 | 2.882 | 49.3349 | 0.3352201 | #VALUE! | #VALUE! | #VALUE! | 0.002397375 | #VALUE! | #VALUE! | 1840.619 | 0.0005432956
2555 | 72.069 | 73.756 | 71.901 | 19.8114 | 22.9793 | 816.9 | 0.0673 | 72.57533 | 21.39535 | 3.1679 | 51.17998 | 0.3347227 | #VALUE! | #VALUE! | #VALUE! | 0.002400224 | #VALUE! | #VALUE! | 1764.113 | 0.0005668571
2560 | 72.489 | 74.151 | 72.489 | 22.315 | 25.1634 | 816 | 0.0672 | 73.043 | 23.7392 | 2.8484 | 49.3038 | 0.3342254 | #VALUE! | #VALUE! | #VALUE! | 0.002403081 | #VALUE! | #VALUE! | 1829.226 | 0.0005466793
2565 | 72.352 | 74.087 | 72.304 | 21.488 | 24.5289 | 814.1 | 0.0676 | 72.91433 | 23.00845 | 3.0409 | 49.90588 | 0.3362148 | #VALUE! | #VALUE! | #VALUE! | 0.002391699 | #VALUE! | #VALUE! | 1802.95 | 0.0005546466
2570 | 72.364 | 74.002 | 72.34 | 22.1733 | 25.037 | 816.2 | 0.0674 | 72.902 | 23.60515 | 2.8637 | 49.29685 | 0.3352201 | #VALUE! | #VALUE! | #VALUE! | 0.002397375 | #VALUE! | #VALUE! | 1829.932 | 0.0005464683
2575 | 72.158 | 73.916 | 72.109 | 21.2381 | 24.2453 | 815.9 | 0.067 | 72.72767 | 22.7417 | 3.0072 | 49.98597 | 0.3332307 | #VALUE! | #VALUE! | #VALUE! | 0.002408818 | #VALUE! | #VALUE! | 1804.041 | 0.000554311
2580 | 72.362 | 74 | 72.193 | 21.3412 | 24.3355 | 815.3 | 0.0673 | 72.85167 | 22.83835 | 2.9943 | 50.01332 | 0.3347227 | #VALUE! | #VALUE! | #VALUE! | 0.002400224 | #VALUE! | #VALUE! | 1801.729 | 0.0005550225
2585 | 72.232 | 73.943 | 72.184 | 21.4957 | 24.5057 | 816.1 | 0.0674 | 72.78633 | 23.0007 | 3.01 | 49.78563 | 0.3352201 | #VALUE! | #VALUE! | #VALUE! | 0.002397375 | #VALUE! | #VALUE! | 1811.745 | 0.0005519542
2590 | 72.415 | 74.198 | 72.488 | 22.6551 | 25.5606 | 813.4 | 0.068 | 73.03367 | 24.10785 | 2.9055 | 48.92582 | 0.3382043 | #VALUE! | #VALUE! | #VALUE! | 0.002380437 | #VALUE! | #VALUE! | 1837.485 | 0.0005442222
2595 | 72.358 | 73.996 | 72.141 | 20.9394 | 23.9384 | 815.8 | 0.0672 | 72.83167 | 22.4389 | 2.999 | 50.39277 | 0.3342254 | #VALUE! | #VALUE! | #VALUE! | 0.002403081 | #VALUE! | #VALUE! | 1789.259 | 0.0005588907
2600 | 72.687 | 74.374 | 72.663 | 22.6629 | 25.5322 | 816 | 0.0674 | 73.24133 | 24.09755 | 2.8693 | 49.14378 | 0.3352201 | #VALUE! | #VALUE! | #VALUE! | 0.002397375 | #VALUE! | #VALUE! | 1835.182 | 0.000544905
2605 | 72.27 | 74.029 | 72.246 | 21.0965 | 24.1189 | 816.2 | 0.0677 | 72.84833 | 22.6077 | 3.0224 | 50.24063 | 0.3367122 | #VALUE! | #VALUE! | #VALUE! | 0.002388872 | #VALUE! | #VALUE! | 1795.557 | 0.0005569303
2610 | 72.575 | 74.286 | 72.503 | 22.6397 | 25.5426 | 812.5 | 0.0675 | 73.12133 | 24.09115 | 2.9029 | 49.03018 | 0.3357175 | #VALUE! | #VALUE! | #VALUE! | 0.002394533 | #VALUE! | #VALUE! | 1831.545 | 0.0005459873
2615 | 72.69 | 74.353 | 72.594 | 22.2506 | 25.1273 | 815.3 | 0.0671 | 73.21233 | 23.68895 | 2.8767 | 49.52338 | 0.333728 | #VALUE! | #VALUE! | #VALUE! | 0.002405946 | #VALUE! | #VALUE! | 1819.553 | 0.0005495854
2620 | 72.466 | 74.249 | 72.514 | 21.7533 | 24.743 | 815 | 0.0674 | 73.07633 | 23.24815 | 2.9897 | 49.82818 | 0.3352201 | #VALUE! | #VALUE! | #VALUE! | 0.002397375 | #VALUE! | #VALUE! | 1807.758 | 0.0005531715
2625 | 72.217 | 73.928 | 72.193 | 21.5576 | 24.5573 | 815.3 | 0.0677 | 72.77933 | 23.05745 | 2.9997 | 49.72188 | 0.3367122 | #VALUE! | #VALUE! | #VALUE! | 0.002388872 | #VALUE! | #VALUE! | 1812.289 | 0.0005517883
2630 | 72.26 | 73.922 | 72.284 | 21.3901 | 24.3613 | 815.2 | 0.068 | 72.822 | 22.8757 | 2.9712 | 49.9463 | 0.3382043 | #VALUE! | #VALUE! | #VALUE! | 0.002380437 | #VALUE! | #VALUE! | 1803.925 | 0.0005543468
2635 | 72.616 | 74.278 | 72.592 | 22.7866 | 25.6586 | 812.8 | 0.0678 | 73.162 | 24.2226 | 2.872 | 48.9394 | 0.3372095 | #VALUE! | #VALUE! | #VALUE! | 0.002386053 | #VALUE! | #VALUE! | 1835.62 | 0.0005447752
2640 | 72.176 | 73.934 | 72.272 | 21.1969 | 24.1834 | 815 | 0.0675 | 72.794 | 22.69015 | 2.9865 | 50.10385 | 0.3357175 | #VALUE! | #VALUE! | #VALUE! | 0.002394533 | #VALUE! | #VALUE! | 1797.811 | 0.0005562318
2645 | 72.747 | 74.434 | 72.795 | 23.003 | 25.8598 | 817.5 | 0.0677 | 73.32533 | 24.4314 | 2.8568 | 48.89393 | 0.3367122 | #VALUE! | #VALUE! | #VALUE! | 0.002388872 | #VALUE! | #VALUE! | 1847.951 | 0.0005411399
2650 | 72.527 | 74.165 | 72.455 | 21.4906 | 24.5135 | 812.8 | 0.0675 | 73.049 | 23.00205 | 3.0229 | 50.04695 | 0.3357175 | #VALUE! | #VALUE! | #VALUE! | 0.002394533 | #VALUE! | #VALUE! | 1794.997 | 0.000557104
2655 | 72.931 | 74.497 | 72.859 | 23.1783 | 26.0611 | 814.8 | 0.0681 | 73.429 | 24.6197 | 2.8828 | 48.8093 | 0.3387016 | #VALUE! | #VALUE! | #VALUE! | 0.00237764 | #VALUE! | #VALUE! | 1845.041 | 0.0005419933
2660 | 72.35 | 74.085 | 72.398 | 21.6116 | 24.6372 | 816.9 | 0.0684 | 72.94433 | 23.1244 | 3.0256 | 49.81993 | 0.3401937 | #VALUE! | #VALUE! | #VALUE! | 0.002369294 | #VALUE! | #VALUE! | 1812.272 | 0.0005517935

## Definitions
Physical properties of liquid water
Equations from PPDS Loader2 manual (Appendix VIII)
Coefficients from Loader run of 10 August 1992
Constant properties
Tc = | 647.12 | K | R = | 8.31451 | J mol-1 K-1
Pc = | 22.055 | MPa
rc = | 322 | kg m-3
For all properties, t = 1 - T / Tc
Density |  |  |  |  | Viscosity |  | Thermal conductivity |  | Heat capacity
a0 = | 1017.55 |  |  |  | a1 = | 1.25292 | a0 = | 0.785683 | a0 = | 0.499778
a1 = | -1536.5 |  |  |  | a2 = | 0.564394 | a1 = | -2.00953 | a1 = | 8.73553
a2 = | 3543.91 |  |  |  | a3 = | 647.116 | a2 = | 7.02858 | a2 = | -9.1144
a3 = | -2363.29 |  |  |  | a4 = | 130.986 | a3 = | -6.02858 | a3 = | 35.1254
[5 empty] | a5 = | 3.97525e-05 |  |  | a4 = | -59.9487
[9 empty] | a5 = | 41.386