## Data Entry
MIld steel monitor used at 2.0 m/s with canal water at a concentration ratio of 4.0
[8 empty] | PRT Offset | 0 | 0.4515725 | oC
[8 empty] | TC Offset | 0.5003438 | 0.5003438 | 0.5003438 | oC
[8 empty] | ID | 0.016 | m
[8 empty] | Length | 0.18 | m
[8 empty] | Area (XS) | 0.0002010619 | m2
[8 empty] | Area (HT) | 0.009047787 | m2 | [10 empty] | 1/1000u0.8 | 1/Re0.8 | 1/kRe0.8Pr0.4 | 1/U
m2K/W
[21 empty] | 0.001108689 | #VALUE! | #VALUE! | 0.0003626905
| Wall Temperatures |  |  | Fluid Temperatures | [16 empty] | 0.0007523319 | #VALUE! | #VALUE! | 0.0002466066
Time | TC1 | TC2 | TC3 | PRTin | PRTout | Supplied Power | Flow | T wall | T Fluid | dT | DT | Velocity | MFR | Re | Pr | 1/1000u0.8 | 1/Re0.8 | 1/kRe0.8Pr0.4 | U | 1/U | 0.00200745 | #VALUE! | #VALUE! | 0.0005145692
minutes | oC | oC | oC | oC | oC | W | l/s | oC | oC | oC | oC | m/s | kg/s | [5 empty] | W/m2K | m2K/W | 0.0005999461 | #VALUE! | #VALUE! | 0.0002163941
0 | 38.509 | 37.279 | 37.254 | 6.9444 | 7.7065 | 772.3 | 0.176 | 37.68067 | 7.32545 | 0.7621 | 30.35522 | 0.8753522 | #VALUE! | #VALUE! | #VALUE! | 0.001112381 | #VALUE! | #VALUE! | 2811.968 | 0.0003556229
5 | 39.495 | 38.216 | 38.166 | 7.531 | 8.3468 | 774.1 | 0.1762 | 38.62567 | 7.9389 | 0.8158 | 30.68677 | 0.8763469 | #VALUE! | #VALUE! | #VALUE! | 0.001111371 | #VALUE! | #VALUE! | 2788.069 | 0.0003586711
10 | 40.07 | 38.864 | 38.79 | 8.092 | 8.905 | 777.1 | 0.1762 | 39.24133 | 8.4985 | 0.813 | 30.74283 | 0.8763469 | #VALUE! | #VALUE! | #VALUE! | 0.001111371 | #VALUE! | #VALUE! | 2793.77 | 0.0003579393
15 | 40.569 | 39.363 | 39.314 | 8.5938 | 9.3861 | 777.9 | 0.1764 | 39.74867 | 8.98995 | 0.7923 | 30.75872 | 0.8773416 | #VALUE! | #VALUE! | #VALUE! | 0.001110363 | #VALUE! | #VALUE! | 2795.202 | 0.0003577559
20 | 41.046 | 39.815 | 39.815 | 9.0803 | 9.8648 | 777.6 | 0.1775 | 40.22533 | 9.47255 | 0.7845 | 30.75278 | 0.8828126 | #VALUE! | #VALUE! | #VALUE! | 0.001104855 | #VALUE! | #VALUE! | 2794.663 | 0.0003578249
25 | 41.549 | 40.319 | 40.294 | 9.5153 | 10.292 | 777.3 | 0.1772 | 40.72067 | 9.90365 | 0.7767 | 30.81702 | 0.8813205 | #VALUE! | #VALUE! | #VALUE! | 0.001106351 | #VALUE! | #VALUE! | 2787.762 | 0.0003587107
30 | 42.004 | 40.748 | 40.748 | 9.886 | 10.6678 | 778.7 | 0.1769 | 41.16667 | 10.2769 | 0.7818 | 30.88977 | 0.8798284 | #VALUE! | #VALUE! | #VALUE! | 0.001107852 | #VALUE! | #VALUE! | 2786.206 | 0.000358911
35 | 42.483 | 41.228 | 41.252 | 10.2593 | 11.0307 | 779.4 | 0.1767 | 41.65433 | 10.645 | 0.7714 | 31.00933 | 0.8788337 | #VALUE! | #VALUE! | #VALUE! | 0.001108855 | #VALUE! | #VALUE! | 2777.958 | 0.0003599767
40 | 42.789 | 41.607 | 41.607 | 10.5631 | 11.3345 | 780.4 | 0.1772 | 42.001 | 10.9488 | 0.7714 | 31.0522 | 0.8813205 | #VALUE! | #VALUE! | #VALUE! | 0.001106351 | #VALUE! | #VALUE! | 2777.682 | 0.0003600124
45 | 43.121 | 41.915 | 41.939 | 10.8696 | 11.6409 | 779.5 | 0.1778 | 42.325 | 11.25525 | 0.7713 | 31.06975 | 0.8843047 | #VALUE! | #VALUE! | #VALUE! | 0.001103363 | #VALUE! | #VALUE! | 2772.911 | 0.0003606318
50 | 43.503 | 42.296 | 42.247 | 11.14 | 11.9061 | 778.4 | 0.1771 | 42.682 | 11.52305 | 0.7661 | 31.15895 | 0.8808231 | #VALUE! | #VALUE! | #VALUE! | 0.001106851 | #VALUE! | #VALUE! | 2761.071 | 0.0003621782
55 | 43.885 | 42.678 | 42.653 | 11.4232 | 12.1817 | 781.3 | 0.1766 | 43.072 | 11.80245 | 0.7585 | 31.26955 | 0.8783363 | #VALUE! | #VALUE! | #VALUE! | 0.001109357 | #VALUE! | #VALUE! | 2761.556 | 0.0003621147
60 | 44.198 | 42.991 | 42.991 | 11.637 | 12.398 | 782.1 | 0.1767 | 43.39333 | 12.0175 | 0.761 | 31.37583 | 0.8788337 | #VALUE! | #VALUE! | #VALUE! | 0.001108855 | #VALUE! | #VALUE! | 2755.019 | 0.0003629739
65 | 44.486 | 43.278 | 43.303 | 11.8765 | 12.6402 | 783.4 | 0.1773 | 43.689 | 12.25835 | 0.7637 | 31.43065 | 0.8818179 | #VALUE! | #VALUE! | #VALUE! | 0.001105852 | #VALUE! | #VALUE! | 2754.786 | 0.0003630046
70 | 44.676 | 43.469 | 43.518 | 12.0517 | 12.8153 | 780.7 | 0.1771 | 43.88767 | 12.4335 | 0.7636 | 31.45417 | 0.8808231 | #VALUE! | #VALUE! | #VALUE! | 0.001106851 | #VALUE! | #VALUE! | 2743.239 | 0.0003645326
75 | 44.943 | 43.711 | 43.686 | 12.2552 | 13.0059 | 782.8 | 0.1766 | 44.11333 | 12.63055 | 0.7507 | 31.48278 | 0.8783363 | #VALUE! | #VALUE! | #VALUE! | 0.001109357 | #VALUE! | #VALUE! | 2748.118 | 0.0003638854
80 | 45.138 | 43.955 | 43.906 | 12.3711 | 13.127 | 782.6 | 0.1776 | 44.333 | 12.74905 | 0.7559 | 31.58395 | 0.8833099 | #VALUE! | #VALUE! | #VALUE! | 0.001104357 | #VALUE! | #VALUE! | 2738.615 | 0.000365148
85 | 45.359 | 44.151 | 44.151 | 12.5514 | 13.2971 | 783.2 | 0.1774 | 44.55367 | 12.92425 | 0.7457 | 31.62942 | 0.8823152 | #VALUE! | #VALUE! | #VALUE! | 0.001105353 | #VALUE! | #VALUE! | 2736.775 | 0.0003653935
90 | 45.508 | 44.325 | 44.3 | 12.6519 | 13.4001 | 782.7 | 0.176 | 44.711 | 13.026 | 0.7482 | 31.685 | 0.8753522 | #VALUE! | #VALUE! | #VALUE! | 0.001112381 | #VALUE! | #VALUE! | 2730.23 | 0.0003662695
95 | 45.707 | 44.499 | 44.499 | 12.7936 | 13.5367 | 783.9 | 0.176 | 44.90167 | 13.16515 | 0.7431 | 31.73652 | 0.8753522 | #VALUE! | #VALUE! | #VALUE! | 0.001112381 | #VALUE! | #VALUE! | 2729.977 | 0.0003663034
100 | 45.784 | 44.601 | 44.576 | 12.858 | 13.6011 | 783.1 | 0.1763 | 44.987 | 13.22955 | 0.7431 | 31.75745 | 0.8768443 | #VALUE! | #VALUE! | #VALUE! | 0.001110867 | #VALUE! | #VALUE! | 2725.394 | 0.0003669195
105 | 45.862 | 44.703 | 44.678 | 12.9946 | 13.7248 | 781.4 | 0.177 | 45.081 | 13.3597 | 0.7302 | 31.7213 | 0.8803258 | #VALUE! | #VALUE! | #VALUE! | 0.001107351 | #VALUE! | #VALUE! | 2722.576 | 0.0003672992
110 | 45.915 | 44.732 | 44.683 | 13.0281 | 13.7763 | 783.7 | 0.1768 | 45.11 | 13.4022 | 0.7482 | 31.7078 | 0.8793311 | #VALUE! | #VALUE! | #VALUE! | 0.001108353 | #VALUE! | #VALUE! | 2731.753 | 0.0003660654
115 | 46.041 | 44.907 | 44.858 | 13.1852 | 13.9103 | 785.3 | 0.1774 | 45.26867 | 13.54775 | 0.7251 | 31.72092 | 0.8823152 | #VALUE! | #VALUE! | #VALUE! | 0.001105353 | #VALUE! | #VALUE! | 2736.198 | 0.0003654706
120 | 46.019 | 44.885 | 44.786 | 13.1801 | 13.918 | 784.5 | 0.1764 | 45.23 | 13.54905 | 0.7379 | 31.68095 | 0.8773416 | #VALUE! | #VALUE! | #VALUE! | 0.001110363 | #VALUE! | #VALUE! | 2736.859 | 0.0003653824
125 | 46.071 | 44.937 | 44.887 | 13.3115 | 14.0263 | 785.7 | 0.1762 | 45.29833 | 13.6689 | 0.7148 | 31.62943 | 0.8763469 | #VALUE! | #VALUE! | #VALUE! | 0.001111371 | #VALUE! | #VALUE! | 2745.51 | 0.0003642311
130 | 46.119 | 44.935 | 44.935 | 13.2909 | 14.0237 | 784.3 | 0.1763 | 45.32967 | 13.6573 | 0.7328 | 31.67237 | 0.8768443 | #VALUE! | #VALUE! | #VALUE! | 0.001110867 | #VALUE! | #VALUE! | 2736.903 | 0.0003653765
135 | 46.187 | 45.053 | 45.004 | 13.3424 | 14.0726 | 786.1 | 0.1763 | 45.41467 | 13.7075 | 0.7302 | 31.70717 | 0.8768443 | #VALUE! | #VALUE! | #VALUE! | 0.001110867 | #VALUE! | #VALUE! | 2740.173 | 0.0003649404
140 | 46.151 | 45.042 | 44.968 | 13.3913 | 14.1293 | 785.1 | 0.1761 | 45.387 | 13.7603 | 0.738 | 31.6267 | 0.8758495 | #VALUE! | #VALUE! | #VALUE! | 0.001111876 | #VALUE! | #VALUE! | 2743.65 | 0.000364478
145 | 37.134 | 35.929 | 35.855 | 13.229 | 13.547 | 815.2 | 0.2872 | 36.306 | 13.388 | 0.318 | 22.918 | 1.428416 | #VALUE! | #VALUE! | #VALUE! | 0.0007518242 | #VALUE! | #VALUE! | 3931.381 | 0.0002543636
150 | 37.385 | 36.204 | 36.131 | 13.3321 | 13.6861 | 812.7 | 0.2862 | 36.57333 | 13.5091 | 0.354 | 23.06423 | 1.423442 | #VALUE! | #VALUE! | #VALUE! | 0.0007539251 | #VALUE! | #VALUE! | 3894.475 | 0.000256774
155 | 37.429 | 36.224 | 36.15 | 13.4171 | 13.784 | 813.2 | 0.2871 | 36.601 | 13.60055 | 0.3669 | 23.00045 | 1.427918 | #VALUE! | #VALUE! | #VALUE! | 0.0007520337 | #VALUE! | #VALUE! | 3907.677 | 0.0002559065
160 | 37.445 | 36.24 | 36.191 | 13.5022 | 13.8691 | 811.3 | 0.2864 | 36.62533 | 13.68565 | 0.3669 | 22.93968 | 1.424437 | #VALUE! | #VALUE! | #VALUE! | 0.0007535038 | #VALUE! | #VALUE! | 3908.874 | 0.0002558281
165 | 37.414 | 36.209 | 36.16 | 13.564 | 13.9335 | 811.6 | 0.2884 | 36.59433 | 13.74875 | 0.3695 | 22.84558 | 1.434384 | #VALUE! | #VALUE! | #VALUE! | 0.0007493206 | #VALUE! | #VALUE! | 3926.426 | 0.0002546845
170 | 37.46 | 36.254 | 36.205 | 13.6233 | 13.9953 | 812.3 | 0.2868 | 36.63967 | 13.8093 | 0.372 | 22.83037 | 1.426426 | #VALUE! | #VALUE! | #VALUE! | 0.000752663 | #VALUE! | #VALUE! | 3932.432 | 0.0002542956
175 | 37.559 | 36.354 | 36.28 | 13.6748 | 14.0469 | 812.1 | 0.288 | 36.731 | 13.86085 | 0.3721 | 22.87015 | 1.432394 | #VALUE! | #VALUE! | #VALUE! | 0.0007501531 | #VALUE! | #VALUE! | 3924.625 | 0.0002548014
180 | 37.637 | 36.407 | 36.358 | 13.716 | 14.0984 | 815.7 | 0.2873 | 36.80067 | 13.9072 | 0.3824 | 22.89347 | 1.428913 | #VALUE! | #VALUE! | #VALUE! | 0.0007516149 | #VALUE! | #VALUE! | 3938.008 | 0.0002539355
185 | 37.645 | 36.416 | 36.317 | 13.7598 | 14.1422 | 809.4 | 0.2859 | 36.79267 | 13.951 | 0.3824 | 22.84167 | 1.42195 | #VALUE! | #VALUE! | #VALUE! | 0.0007545579 | #VALUE! | #VALUE! | 3916.454 | 0.000255333
190 | 37.657 | 36.476 | 36.378 | 13.7959 | 14.1783 | 811.2 | 0.2857 | 36.837 | 13.9871 | 0.3824 | 22.8499 | 1.420955 | #VALUE! | #VALUE! | #VALUE! | 0.0007549804 | #VALUE! | #VALUE! | 3923.75 | 0.0002548583
195 | 37.645 | 36.44 | 36.292 | 13.8449 | 14.2221 | 812.2 | 0.2872 | 36.79233 | 14.0335 | 0.3772 | 22.75883 | 1.428416 | #VALUE! | #VALUE! | #VALUE! | 0.0007518242 | #VALUE! | #VALUE! | 3944.306 | 0.00025353
200 | 37.639 | 36.483 | 36.36 | 13.8938 | 14.2737 | 813.5 | 0.2864 | 36.82733 | 14.08375 | 0.3799 | 22.74358 | 1.424437 | #VALUE! | #VALUE! | #VALUE! | 0.0007535038 | #VALUE! | #VALUE! | 3953.268 | 0.0002529552
205 | 37.68 | 36.524 | 36.401 | 13.966 | 14.3407 | 811.4 | 0.2865 | 36.86833 | 14.15335 | 0.3747 | 22.71498 | 1.424934 | #VALUE! | #VALUE! | #VALUE! | 0.0007532934 | #VALUE! | #VALUE! | 3948.028 | 0.000253291
210 | 37.751 | 36.521 | 36.447 | 13.9969 | 14.3845 | 815.2 | 0.2872 | 36.90633 | 14.1907 | 0.3876 | 22.71563 | 1.428416 | #VALUE! | #VALUE! | #VALUE! | 0.0007518242 | #VALUE! | #VALUE! | 3966.404 | 0.0002521175
215 | 37.772 | 36.517 | 36.468 | 14.0536 | 14.436 | 812.8 | 0.2863 | 36.919 | 14.2448 | 0.3824 | 22.6742 | 1.423939 | #VALUE! | #VALUE! | #VALUE! | 0.0007537144 | #VALUE! | #VALUE! | 3961.953 | 0.0002524007
220 | 37.794 | 36.564 | 36.49 | 14.082 | 14.4721 | 811.3 | 0.2857 | 36.94933 | 14.27705 | 0.3901 | 22.67228 | 1.420955 | #VALUE! | #VALUE! | #VALUE! | 0.0007549804 | #VALUE! | #VALUE! | 3954.976 | 0.000252846
225 | 37.794 | 36.589 | 36.491 | 14.1155 | 14.5134 | 811.5 | 0.2865 | 36.958 | 14.31445 | 0.3979 | 22.64355 | 1.424934 | #VALUE! | #VALUE! | #VALUE! | 0.0007532934 | #VALUE! | #VALUE! | 3960.971 | 0.0002524634
230 | 37.795 | 36.614 | 36.516 | 14.1438 | 14.5391 | 812.8 | 0.2864 | 36.975 | 14.34145 | 0.3953 | 22.63355 | 1.424437 | #VALUE! | #VALUE! | #VALUE! | 0.0007535038 | #VALUE! | #VALUE! | 3969.069 | 0.0002519482
235 | 37.819 | 36.589 | 36.515 | 14.1979 | 14.5907 | 811.3 | 0.287 | 36.97433 | 14.3943 | 0.3928 | 22.58003 | 1.427421 | #VALUE! | #VALUE! | #VALUE! | 0.0007522434 | #VALUE! | #VALUE! | 3971.134 | 0.0002518172
240 | 37.82 | 36.615 | 36.541 | 14.2237 | 14.6216 | 812 | 0.2877 | 36.992 | 14.42265 | 0.3979 | 22.56935 | 1.430902 | #VALUE! | #VALUE! | #VALUE! | 0.0007507788 | #VALUE! | #VALUE! | 3976.442 | 0.0002514811
245 | 37.848 | 36.569 | 36.495 | 14.2417 | 14.6371 | 812.8 | 0.2875 | 36.97067 | 14.4394 | 0.3954 | 22.53127 | 1.429908 | #VALUE! | #VALUE! | #VALUE! | 0.0007511966 | #VALUE! | #VALUE! | 3987.087 | 0.0002508097
250 | 37.751 | 36.546 | 36.448 | 14.2521 | 14.6422 | 812 | 0.2876 | 36.915 | 14.44715 | 0.3901 | 22.46785 | 1.430405 | #VALUE! | #VALUE! | #VALUE! | 0.0007509876 | #VALUE! | #VALUE! | 3994.406 | 0.0002503501
255 | 37.778 | 36.573 | 36.475 | 14.2727 | 14.6654 | 813.1 | 0.2873 | 36.942 | 14.46905 | 0.3927 | 22.47295 | 1.428913 | #VALUE! | #VALUE! | #VALUE! | 0.0007516149 | #VALUE! | #VALUE! | 3998.909 | 0.0002500682
260 | 37.879 | 36.649 | 36.551 | 14.2959 | 14.6835 | 813.8 | 0.2871 | 37.02633 | 14.4897 | 0.3876 | 22.53663 | 1.427918 | #VALUE! | #VALUE! | #VALUE! | 0.0007520337 | #VALUE! | #VALUE! | 3991.042 | 0.0002505611
265 | 37.858 | 36.653 | 36.579 | 14.3191 | 14.7092 | 813.5 | 0.2872 | 37.03 | 14.51415 | 0.3901 | 22.51585 | 1.428416 | #VALUE! | #VALUE! | #VALUE! | 0.0007518242 | #VALUE! | #VALUE! | 3993.253 | 0.0002504224
270 | 37.885 | 36.655 | 36.557 | 14.3552 | 14.7376 | 813.1 | 0.2879 | 37.03233 | 14.5464 | 0.3824 | 22.48593 | 1.431897 | #VALUE! | #VALUE! | #VALUE! | 0.0007503615 | #VALUE! | #VALUE! | 3996.6 | 0.0002502127
275 | 37.863 | 36.658 | 36.559 | 14.368 | 14.7505 | 813.3 | 0.2873 | 37.02667 | 14.55925 | 0.3825 | 22.46742 | 1.428913 | #VALUE! | #VALUE! | #VALUE! | 0.0007516149 | #VALUE! | #VALUE! | 4000.878 | 0.0002499452
280 | 37.887 | 36.657 | 36.559 | 14.3629 | 14.7531 | 812.5 | 0.2851 | 37.03433 | 14.558 | 0.3902 | 22.47633 | 1.417971 | #VALUE! | #VALUE! | #VALUE! | 0.0007562512 | #VALUE! | #VALUE! | 3995.357 | 0.0002502906
285 | 37.863 | 36.608 | 36.559 | 14.3758 | 14.7608 | 812.8 | 0.2863 | 37.01 | 14.5683 | 0.385 | 22.4417 | 1.423939 | #VALUE! | #VALUE! | #VALUE! | 0.0007537144 | #VALUE! | #VALUE! | 4003 | 0.0002498126
290 | 37.861 | 36.632 | 36.533 | 14.3758 | 14.766 | 814 | 0.2862 | 37.00867 | 14.5709 | 0.3902 | 22.43777 | 1.423442 | #VALUE! | #VALUE! | #VALUE! | 0.0007539251 | #VALUE! | #VALUE! | 4009.613 | 0.0002494007
295 | 37.908 | 36.678 | 36.58 | 14.3887 | 14.7788 | 813 | 0.2848 | 37.05533 | 14.58375 | 0.3901 | 22.47158 | 1.416479 | #VALUE! | #VALUE! | #VALUE! | 0.0007568885 | #VALUE! | #VALUE! | 3998.66 | 0.0002500838
300 | 37.904 | 36.6 | 36.526 | 14.4273 | 14.8098 | 812.3 | 0.2856 | 37.01 | 14.61855 | 0.3825 | 22.39145 | 1.420458 | #VALUE! | #VALUE! | #VALUE! | 0.0007551919 | #VALUE! | #VALUE! | 4009.515 | 0.0002494067
305 | 37.898 | 36.644 | 36.545 | 14.4685 | 14.851 | 812.8 | 0.2867 | 37.029 | 14.65975 | 0.3825 | 22.36925 | 1.425929 | #VALUE! | #VALUE! | #VALUE! | 0.000752873 | #VALUE! | #VALUE! | 4015.965 | 0.0002490062
310 | 37.793 | 36.564 | 36.465 | 14.4685 | 14.8562 | 813.5 | 0.2869 | 36.94067 | 14.66235 | 0.3877 | 22.27832 | 1.426924 | #VALUE! | #VALUE! | #VALUE! | 0.0007524531 | #VALUE! | #VALUE! | 4035.83 | 0.0002477805
315 | 37.86 | 36.63 | 36.532 | 14.5072 | 14.8974 | 813.1 | 0.2866 | 37.00733 | 14.7023 | 0.3902 | 22.30503 | 1.425431 | #VALUE! | #VALUE! | #VALUE! | 0.0007530831 | #VALUE! | #VALUE! | 4029.014 | 0.0002481997
320 | 37.926 | 36.696 | 36.623 | 14.533 | 14.918 | 814.7 | 0.2863 | 37.08167 | 14.7255 | 0.385 | 22.35617 | 1.423939 | #VALUE! | #VALUE! | #VALUE! | 0.0007537144 | #VALUE! | #VALUE! | 4027.708 | 0.0002482801
325 | 37.966 | 36.662 | 36.589 | 14.5716 | 14.9567 | 813 | 0.287 | 37.07233 | 14.76415 | 0.3851 | 22.30818 | 1.427421 | #VALUE! | #VALUE! | #VALUE! | 0.0007522434 | #VALUE! | #VALUE! | 4027.949 | 0.0002482653
330 | 37.927 | 36.648 | 36.55 | 14.5845 | 14.9696 | 812.8 | 0.2871 | 37.04167 | 14.77705 | 0.3851 | 22.26462 | 1.427918 | #VALUE! | #VALUE! | #VALUE! | 0.0007520337 | #VALUE! | #VALUE! | 4034.838 | 0.0002478414
335 | 37.915 | 36.685 | 36.537 | 14.6129 | 14.9954 | 813.2 | 0.2871 | 37.04567 | 14.80415 | 0.3825 | 22.24152 | 1.427918 | #VALUE! | #VALUE! | #VALUE! | 0.0007520337 | #VALUE! | #VALUE! | 4041.016 | 0.0002474625
340 | 37.899 | 36.644 | 36.546 | 14.6361 | 15.016 | 812.5 | 0.2869 | 37.02967 | 14.82605 | 0.3799 | 22.20362 | 1.426924 | #VALUE! | #VALUE! | #VALUE! | 0.0007524531 | #VALUE! | #VALUE! | 4044.43 | 0.0002472537
345 | 37.907 | 36.603 | 36.529 | 14.6516 | 15.0289 | 811.8 | 0.2878 | 37.013 | 14.84025 | 0.3773 | 22.17275 | 1.4314 | #VALUE! | #VALUE! | #VALUE! | 0.0007505701 | #VALUE! | #VALUE! | 4046.571 | 0.0002471228
350 | 37.962 | 36.757 | 36.634 | 14.6748 | 15.0573 | 812.8 | 0.2857 | 37.11767 | 14.86605 | 0.3825 | 22.25162 | 1.420955 | #VALUE! | #VALUE! | #VALUE! | 0.0007549804 | #VALUE! | #VALUE! | 4037.195 | 0.0002476967
355 | 37.942 | 36.737 | 36.589 | 14.6851 | 15.0701 | 813.3 | 0.2859 | 37.08933 | 14.8776 | 0.385 | 22.21173 | 1.42195 | #VALUE! | #VALUE! | #VALUE! | 0.0007545579 | #VALUE! | #VALUE! | 4046.933 | 0.0002471007
360 | 37.995 | 36.716 | 36.642 | 14.6928 | 15.0779 | 812.5 | 0.2858 | 37.11767 | 14.88535 | 0.3851 | 22.23232 | 1.421453 | #VALUE! | #VALUE! | #VALUE! | 0.0007547691 | #VALUE! | #VALUE! | 4039.209 | 0.0002475732
365 | 37.972 | 36.743 | 36.595 | 14.7031 | 15.0882 | 811.8 | 0.2859 | 37.10333 | 14.89565 | 0.3851 | 22.20768 | 1.42195 | #VALUE! | #VALUE! | #VALUE! | 0.0007545579 | #VALUE! | #VALUE! | 4040.205 | 0.0002475122
370 | 37.923 | 36.668 | 36.57 | 14.7186 | 15.0985 | 812 | 0.286 | 37.05367 | 14.90855 | 0.3799 | 22.14512 | 1.422447 | #VALUE! | #VALUE! | #VALUE! | 0.0007543468 | #VALUE! | #VALUE! | 4052.618 | 0.0002467541
375 | 37.871 | 36.616 | 36.493 | 14.6954 | 15.0727 | 812.2 | 0.2883 | 36.99333 | 14.88405 | 0.3773 | 22.10928 | 1.433887 | #VALUE! | #VALUE! | #VALUE! | 0.0007495285 | #VALUE! | #VALUE! | 4060.186 | 0.0002462941
380 | 37.868 | 36.614 | 36.54 | 14.667 | 15.0418 | 813 | 0.2872 | 37.00733 | 14.8544 | 0.3748 | 22.15293 | 1.428416 | #VALUE! | #VALUE! | #VALUE! | 0.0007518242 | #VALUE! | #VALUE! | 4056.177 | 0.0002465375
385 | 37.864 | 36.634 | 36.486 | 14.649 | 15.0237 | 813.6 | 0.2867 | 36.99467 | 14.83635 | 0.3747 | 22.15832 | 1.425929 | #VALUE! | #VALUE! | #VALUE! | 0.000752873 | #VALUE! | #VALUE! | 4058.185 | 0.0002464156
390 | 37.832 | 36.553 | 36.479 | 14.6309 | 15.0057 | 814.5 | 0.2874 | 36.95467 | 14.8183 | 0.3748 | 22.13637 | 1.42941 | #VALUE! | #VALUE! | #VALUE! | 0.0007514057 | #VALUE! | #VALUE! | 4066.702 | 0.0002458995
395 | 37.798 | 36.593 | 36.47 | 14.6026 | 14.9799 | 813.2 | 0.2875 | 36.95367 | 14.79125 | 0.3773 | 22.16242 | 1.429908 | #VALUE! | #VALUE! | #VALUE! | 0.0007511966 | #VALUE! | #VALUE! | 4055.439 | 0.0002465824
400 | 37.764 | 36.51 | 36.412 | 14.582 | 14.9567 | 812.2 | 0.2869 | 36.89533 | 14.76935 | 0.3747 | 22.12598 | 1.426924 | #VALUE! | #VALUE! | #VALUE! | 0.0007524531 | #VALUE! | #VALUE! | 4057.122 | 0.0002464802
405 | 37.775 | 36.521 | 36.423 | 14.5742 | 14.9464 | 812.4 | 0.2862 | 36.90633 | 14.7603 | 0.3722 | 22.14603 | 1.423442 | #VALUE! | #VALUE! | #VALUE! | 0.0007539251 | #VALUE! | #VALUE! | 4054.447 | 0.0002466428
410 | 37.764 | 36.485 | 36.411 | 14.5742 | 14.9464 | 812.6 | 0.2875 | 36.88667 | 14.7603 | 0.3722 | 22.12637 | 1.429908 | #VALUE! | #VALUE! | #VALUE! | 0.0007511966 | #VALUE! | #VALUE! | 4059.05 | 0.0002463631
415 | 37.698 | 36.444 | 36.321 | 14.551 | 14.9284 | 811.3 | 0.2859 | 36.821 | 14.7397 | 0.3774 | 22.0813 | 1.42195 | #VALUE! | #VALUE! | #VALUE! | 0.0007545579 | #VALUE! | #VALUE! | 4060.827 | 0.0002462553
420 | 37.633 | 36.403 | 36.231 | 14.5381 | 14.9155 | 811.5 | 0.2879 | 36.75567 | 14.7268 | 0.3774 | 22.02887 | 1.431897 | #VALUE! | #VALUE! | #VALUE! | 0.0007503615 | #VALUE! | #VALUE! | 4071.496 | 0.00024561
425 | 37.589 | 36.334 | 36.236 | 14.5021 | 14.8742 | 812.9 | 0.2861 | 36.71967 | 14.68815 | 0.3721 | 22.03152 | 1.422945 | #VALUE! | #VALUE! | #VALUE! | 0.0007541359 | #VALUE! | #VALUE! | 4078.03 | 0.0002452165
430 | 37.495 | 36.29 | 36.167 | 14.466 | 14.833 | 811.7 | 0.2869 | 36.65067 | 14.6495 | 0.367 | 22.00117 | 1.426924 | #VALUE! | #VALUE! | #VALUE! | 0.0007524531 | #VALUE! | #VALUE! | 4077.627 | 0.0002452407
435 | 37.521 | 36.267 | 36.144 | 14.4273 | 14.7943 | 812.8 | 0.2879 | 36.644 | 14.6108 | 0.367 | 22.0332 | 1.431897 | #VALUE! | #VALUE! | #VALUE! | 0.0007503615 | #VALUE! | #VALUE! | 4077.216 | 0.0002452654
440 | 37.521 | 36.341 | 36.218 | 14.4119 | 14.784 | 814.7 | 0.286 | 36.69333 | 14.59795 | 0.3721 | 22.09538 | 1.422447 | #VALUE! | #VALUE! | #VALUE! | 0.0007543468 | #VALUE! | #VALUE! | 4075.246 | 0.000245384
445 | 37.571 | 36.316 | 36.169 | 14.399 | 14.7685 | 813.8 | 0.286 | 36.68533 | 14.58375 | 0.3695 | 22.10158 | 1.422447 | #VALUE! | #VALUE! | #VALUE! | 0.0007543468 | #VALUE! | #VALUE! | 4069.602 | 0.0002457243
450 | 37.517 | 36.238 | 36.139 | 14.3603 | 14.7324 | 812.6 | 0.2866 | 36.63133 | 14.54635 | 0.3721 | 22.08498 | 1.425431 | #VALUE! | #VALUE! | #VALUE! | 0.0007530831 | #VALUE! | #VALUE! | 4066.655 | 0.0002459023
455 | 37.486 | 36.257 | 36.158 | 14.35 | 14.7196 | 811.8 | 0.2862 | 36.63367 | 14.5348 | 0.3696 | 22.09887 | 1.423442 | #VALUE! | #VALUE! | #VALUE! | 0.0007539251 | #VALUE! | #VALUE! | 4060.1 | 0.0002462994
460 | 37.379 | 36.174 | 36.076 | 14.3191 | 14.6809 | 813.2 | 0.2873 | 36.543 | 14.5 | 0.3618 | 22.043 | 1.428913 | #VALUE! | #VALUE! | #VALUE! | 0.0007516149 | #VALUE! | #VALUE! | 4077.409 | 0.0002452538
465 | 37.417 | 36.162 | 36.04 | 14.3294 | 14.6835 | 811.7 | 0.2873 | 36.53967 | 14.50645 | 0.3541 | 22.03322 | 1.428913 | #VALUE! | #VALUE! | #VALUE! | 0.0007516149 | #VALUE! | #VALUE! | 4071.695 | 0.0002455979
470 | 37.428 | 36.173 | 36.05 | 14.3294 | 14.6886 | 811.9 | 0.2863 | 36.55033 | 14.509 | 0.3592 | 22.04133 | 1.423939 | #VALUE! | #VALUE! | #VALUE! | 0.0007537144 | #VALUE! | #VALUE! | 4071.199 | 0.0002456279
475 | 37.437 | 36.207 | 36.084 | 14.3371 | 14.6938 | 812.8 | 0.2859 | 36.576 | 14.51545 | 0.3567 | 22.06055 | 1.42195 | #VALUE! | #VALUE! | #VALUE! | 0.0007545579 | #VALUE! | #VALUE! | 4072.162 | 0.0002455698
480 | 37.394 | 36.189 | 36.066 | 14.3448 | 14.7015 | 815.3 | 0.2862 | 36.54967 | 14.52315 | 0.3567 | 22.02652 | 1.423442 | #VALUE! | #VALUE! | #VALUE! | 0.0007539251 | #VALUE! | #VALUE! | 4090.998 | 0.0002444391
485 | 37.348 | 36.168 | 36.02 | 14.3216 | 14.6886 | 810.3 | 0.2878 | 36.512 | 14.5051 | 0.367 | 22.0069 | 1.4314 | #VALUE! | #VALUE! | #VALUE! | 0.0007505701 | #VALUE! | #VALUE! | 4069.533 | 0.0002457284
490 | 37.303 | 36.122 | 35.975 | 14.3165 | 14.6706 | 813.1 | 0.287 | 36.46667 | 14.49355 | 0.3541 | 21.97312 | 1.427421 | #VALUE! | #VALUE! | #VALUE! | 0.0007522434 | #VALUE! | #VALUE! | 4089.874 | 0.0002445063
495 | 37.28 | 36.051 | 35.928 | 14.2985 | 14.6577 | 813.5 | 0.2876 | 36.41967 | 14.4781 | 0.3592 | 21.94157 | 1.430405 | #VALUE! | #VALUE! | #VALUE! | 0.0007509876 | #VALUE! | #VALUE! | 4097.77 | 0.0002440352
500 | 37.329 | 36.099 | 35.927 | 14.3036 | 14.6577 | 813.4 | 0.2871 | 36.45167 | 14.48065 | 0.3541 | 21.97102 | 1.427918 | #VALUE! | #VALUE! | #VALUE! | 0.0007520337 | #VALUE! | #VALUE! | 4091.774 | 0.0002443928
505 | 37.23 | 36 | 35.877 | 14.2778 | 14.6319 | 811.6 | 0.2894 | 36.369 | 14.45485 | 0.3541 | 21.91415 | 1.439358 | #VALUE! | #VALUE! | #VALUE! | 0.0007472485 | #VALUE! | #VALUE! | 4093.314 | 0.0002443008
510 | 37.252 | 36.022 | 35.875 | 14.2753 | 14.6268 | 814 | 0.2886 | 36.383 | 14.45105 | 0.3515 | 21.93195 | 1.435379 | #VALUE! | #VALUE! | #VALUE! | 0.0007489051 | #VALUE! | #VALUE! | 4102.086 | 0.0002437784
515 | 37.223 | 35.969 | 35.871 | 14.2649 | 14.619 | 811.9 | 0.2878 | 36.35433 | 14.44195 | 0.3541 | 21.91238 | 1.4314 | #VALUE! | #VALUE! | #VALUE! | 0.0007505701 | #VALUE! | #VALUE! | 4095.157 | 0.0002441909
520 | 37.198 | 35.968 | 35.82 | 14.234 | 14.5907 | 813.7 | 0.2891 | 36.32867 | 14.41235 | 0.3567 | 21.91632 | 1.437865 | #VALUE! | #VALUE! | #VALUE! | 0.0007478688 | #VALUE! | #VALUE! | 4103.5 | 0.0002436944
525 | 37.193 | 35.963 | 35.84 | 14.2237 | 14.5881 | 810.9 | 0.2871 | 36.332 | 14.4059 | 0.3644 | 21.9261 | 1.427918 | #VALUE! | #VALUE! | #VALUE! | 0.0007520337 | #VALUE! | #VALUE! | 4087.554 | 0.0002446451
530 | 37.311 | 36.081 | 35.933 | 14.2211 | 14.5933 | 811.7 | 0.2852 | 36.44167 | 14.4072 | 0.3722 | 22.03447 | 1.418468 | #VALUE! | #VALUE! | #VALUE! | 0.0007560391 | #VALUE! | #VALUE! | 4071.464 | 0.0002456119
535 | 37.307 | 36.028 | 35.929 | 14.234 | 14.6087 | 814 | 0.2862 | 36.42133 | 14.42135 | 0.3747 | 21.99998 | 1.423442 | #VALUE! | #VALUE! | #VALUE! | 0.0007539251 | #VALUE! | #VALUE! | 4089.401 | 0.0002445346
540 | 37.327 | 36.073 | 35.95 | 14.2598 | 14.6293 | 813 | 0.2859 | 36.45 | 14.44455 | 0.3695 | 22.00545 | 1.42195 | #VALUE! | #VALUE! | #VALUE! | 0.0007545579 | #VALUE! | #VALUE! | 4083.362 | 0.0002448962
545 | 37.371 | 36.116 | 35.993 | 14.2881 | 14.6654 | 813.5 | 0.286 | 36.49333 | 14.47675 | 0.3773 | 22.01658 | 1.422447 | #VALUE! | #VALUE! | #VALUE! | 0.0007543468 | #VALUE! | #VALUE! | 4083.808 | 0.0002448695
550 | 37.29 | 36.06 | 35.913 | 14.2959 | 14.6783 | 814.6 | 0.2877 | 36.421 | 14.4871 | 0.3824 | 21.9339 | 1.430902 | #VALUE! | #VALUE! | #VALUE! | 0.0007507788 | #VALUE! | #VALUE! | 4104.745 | 0.0002436205
555 | 37.259 | 36.005 | 35.907 | 14.301 | 14.6732 | 813.4 | 0.2872 | 36.39033 | 14.4871 | 0.3722 | 21.90323 | 1.428416 | #VALUE! | #VALUE! | #VALUE! | 0.0007518242 | #VALUE! | #VALUE! | 4104.437 | 0.0002436388
560 | 37.352 | 36.097 | 35.999 | 14.3216 | 14.7067 | 813.5 | 0.2868 | 36.48267 | 14.51415 | 0.3851 | 21.96852 | 1.426426 | #VALUE! | #VALUE! | #VALUE! | 0.000752663 | #VALUE! | #VALUE! | 4092.743 | 0.0002443349
565 | 37.418 | 36.188 | 36.065 | 14.3526 | 14.7402 | 814 | 0.2859 | 36.557 | 14.5464 | 0.3876 | 22.0106 | 1.42195 | #VALUE! | #VALUE! | #VALUE! | 0.0007545579 | #VALUE! | #VALUE! | 4087.428 | 0.0002446526
570 | 37.459 | 36.229 | 36.057 | 14.4015 | 14.7814 | 812.4 | 0.2863 | 36.58167 | 14.59145 | 0.3799 | 21.99022 | 1.423939 | #VALUE! | #VALUE! | #VALUE! | 0.0007537144 | #VALUE! | #VALUE! | 4083.175 | 0.0002449074
575 | 37.378 | 36.173 | 36.025 | 14.4196 | 14.8046 | 811.6 | 0.2875 | 36.52533 | 14.6121 | 0.385 | 21.91323 | 1.429908 | #VALUE! | #VALUE! | #VALUE! | 0.0007511966 | #VALUE! | #VALUE! | 4093.485 | 0.0002442906
580 | 37.42 | 36.191 | 36.068 | 14.484 | 14.8562 | 812.6 | 0.2877 | 36.55967 | 14.6701 | 0.3722 | 21.88957 | 1.430902 | #VALUE! | #VALUE! | #VALUE! | 0.0007507788 | #VALUE! | #VALUE! | 4102.96 | 0.0002437265
585 | 37.415 | 36.21 | 36.087 | 14.5356 | 14.9103 | 813.5 | 0.289 | 36.57067 | 14.72295 | 0.3747 | 21.84772 | 1.437368 | #VALUE! | #VALUE! | #VALUE! | 0.0007480758 | #VALUE! | #VALUE! | 4115.372 | 0.0002429914
590 | 37.532 | 36.303 | 36.155 | 14.5794 | 14.9541 | 811.2 | 0.2885 | 36.66333 | 14.76675 | 0.3747 | 21.89658 | 1.434881 | #VALUE! | #VALUE! | #VALUE! | 0.0007491128 | #VALUE! | #VALUE! | 4094.579 | 0.0002442254
595 | 37.603 | 36.374 | 36.275 | 14.6258 | 15.0057 | 813.1 | 0.2866 | 36.75067 | 14.81575 | 0.3799 | 21.93492 | 1.425431 | #VALUE! | #VALUE! | #VALUE! | 0.0007530831 | #VALUE! | #VALUE! | 4096.997 | 0.0002440812
600 | 37.65 | 36.421 | 36.273 | 14.6567 | 15.0418 | 812.9 | 0.2871 | 36.78133 | 14.84925 | 0.3851 | 21.93208 | 1.427918 | #VALUE! | #VALUE! | #VALUE! | 0.0007520337 | #VALUE! | #VALUE! | 4096.518 | 0.0002441097
605 | 37.772 | 36.567 | 36.469 | 14.7108 | 15.0882 | 814 | 0.2857 | 36.936 | 14.8995 | 0.3774 | 22.0365 | 1.420955 | #VALUE! | #VALUE! | #VALUE! | 0.0007549804 | #VALUE! | #VALUE! | 4082.624 | 0.0002449405
610 | 37.796 | 36.517 | 36.394 | 14.7418 | 15.1191 | 812.4 | 0.2867 | 36.90233 | 14.93045 | 0.3773 | 21.97188 | 1.425929 | #VALUE! | #VALUE! | #VALUE! | 0.000752873 | #VALUE! | #VALUE! | 4086.582 | 0.0002447032
615 | 37.749 | 36.494 | 36.421 | 14.7779 | 15.1578 | 813.7 | 0.2882 | 36.888 | 14.96785 | 0.3799 | 21.92015 | 1.433389 | #VALUE! | #VALUE! | #VALUE! | 0.0007497366 | #VALUE! | #VALUE! | 4102.782 | 0.0002437371
620 | 37.827 | 36.597 | 36.498 | 14.832 | 15.2093 | 817 | 0.2877 | 36.974 | 15.02065 | 0.3773 | 21.95335 | 1.430902 | #VALUE! | #VALUE! | #VALUE! | 0.0007507788 | #VALUE! | #VALUE! | 4113.191 | 0.0002431202
625 | 37.854 | 36.624 | 36.501 | 14.8603 | 15.2429 | 813.7 | 0.287 | 36.993 | 15.0516 | 0.3826 | 21.9414 | 1.427421 | #VALUE! | #VALUE! | #VALUE! | 0.0007522434 | #VALUE! | #VALUE! | 4098.808 | 0.0002439733
630 | 37.932 | 36.678 | 36.579 | 14.9042 | 15.2867 | 812.5 | 0.2875 | 37.063 | 15.09545 | 0.3825 | 21.96755 | 1.429908 | #VALUE! | #VALUE! | #VALUE! | 0.0007511966 | #VALUE! | #VALUE! | 4087.892 | 0.0002446249
635 | 37.938 | 36.684 | 36.536 | 14.9093 | 15.297 | 812 | 0.2865 | 37.05267 | 15.10315 | 0.3877 | 21.94952 | 1.424934 | #VALUE! | #VALUE! | #VALUE! | 0.0007532934 | #VALUE! | #VALUE! | 4088.733 | 0.0002445746
640 | 38.041 | 36.762 | 36.664 | 14.9377 | 15.3254 | 815.8 | 0.2861 | 37.15567 | 15.13155 | 0.3877 | 22.02412 | 1.422945 | #VALUE! | #VALUE! | #VALUE! | 0.0007541359 | #VALUE! | #VALUE! | 4093.953 | 0.0002442627
645 | 38.072 | 36.793 | 36.719 | 14.9737 | 15.3614 | 813.4 | 0.2856 | 37.19467 | 15.16755 | 0.3877 | 22.02712 | 1.420458 | #VALUE! | #VALUE! | #VALUE! | 0.0007551919 | #VALUE! | #VALUE! | 4081.353 | 0.0002450168
650 | 37.934 | 36.68 | 36.581 | 14.9789 | 15.3692 | 813.5 | 0.2887 | 37.065 | 15.17405 | 0.3903 | 21.89095 | 1.435876 | #VALUE! | #VALUE! | #VALUE! | 0.0007486976 | #VALUE! | #VALUE! | 4107.245 | 0.0002434722
655 | 38.017 | 36.762 | 36.664 | 15.0202 | 15.4053 | 814 | 0.2865 | 37.14767 | 15.21275 | 0.3851 | 21.93492 | 1.424934 | #VALUE! | #VALUE! | #VALUE! | 0.0007532934 | #VALUE! | #VALUE! | 4101.532 | 0.0002438114
660 | 38.051 | 36.797 | 36.699 | 15.0408 | 15.4259 | 813.9 | 0.288 | 37.18233 | 15.23335 | 0.3851 | 21.94898 | 1.432394 | #VALUE! | #VALUE! | #VALUE! | 0.0007501531 | #VALUE! | #VALUE! | 4098.399 | 0.0002439977
665 | 38.114 | 36.859 | 36.761 | 15.0923 | 15.48 | 813.5 | 0.2876 | 37.24467 | 15.28615 | 0.3877 | 21.95852 | 1.430405 | #VALUE! | #VALUE! | #VALUE! | 0.0007509876 | #VALUE! | #VALUE! | 4094.607 | 0.0002442237
670 | 38.123 | 36.894 | 36.771 | 15.1233 | 15.5213 | 813 | 0.2872 | 37.26267 | 15.3223 | 0.398 | 21.94037 | 1.428416 | #VALUE! | #VALUE! | #VALUE! | 0.0007518242 | #VALUE! | #VALUE! | 4095.475 | 0.0002441719
675 | 38.165 | 36.935 | 36.787 | 15.1568 | 15.5548 | 812.8 | 0.2873 | 37.29567 | 15.3558 | 0.398 | 21.93987 | 1.428913 | #VALUE! | #VALUE! | #VALUE! | 0.0007516149 | #VALUE! | #VALUE! | 4094.561 | 0.0002442264
680 | 38.255 | 37 | 36.877 | 15.1697 | 15.5729 | 814 | 0.2867 | 37.37733 | 15.3713 | 0.4032 | 22.00603 | 1.425929 | #VALUE! | #VALUE! | #VALUE! | 0.000752873 | #VALUE! | #VALUE! | 4088.277 | 0.0002446018
685 | 38.298 | 37.093 | 36.97 | 15.1903 | 15.5986 | 815.4 | 0.2854 | 37.45367 | 15.39445 | 0.4083 | 22.05922 | 1.419463 | #VALUE! | #VALUE! | #VALUE! | 0.0007556152 | #VALUE! | #VALUE! | 4085.435 | 0.000244772
690 | 38.344 | 37.09 | 36.942 | 15.2058 | 15.6193 | 813.2 | 0.2852 | 37.45867 | 15.41255 | 0.4135 | 22.04612 | 1.418468 | #VALUE! | #VALUE! | #VALUE! | 0.0007560391 | #VALUE! | #VALUE! | 4076.833 | 0.0002452884
695 | 38.291 | 37.061 | 37.011 | 15.2032 | 15.6167 | 814.3 | 0.2864 | 37.45433 | 15.40995 | 0.4135 | 22.04438 | 1.424437 | #VALUE! | #VALUE! | #VALUE! | 0.0007535038 | #VALUE! | #VALUE! | 4082.669 | 0.0002449378
700 | 38.339 | 37.109 | 36.986 | 15.2083 | 15.627 | 813.8 | 0.2865 | 37.478 | 15.41765 | 0.4187 | 22.06035 | 1.424934 | #VALUE! | #VALUE! | #VALUE! | 0.0007532934 | #VALUE! | #VALUE! | 4077.209 | 0.0002452658
705 | 38.29 | 37.085 | 36.937 | 15.2058 | 15.6296 | 814.1 | 0.2862 | 37.43733 | 15.4177 | 0.4238 | 22.01963 | 1.423442 | #VALUE! | #VALUE! | #VALUE! | 0.0007539251 | #VALUE! | #VALUE! | 4086.254 | 0.0002447229
710 | 38.318 | 37.088 | 36.965 | 15.2238 | 15.6451 | 814.3 | 0.2862 | 37.457 | 15.43445 | 0.4213 | 22.02255 | 1.423442 | #VALUE! | #VALUE! | #VALUE! | 0.0007539251 | #VALUE! | #VALUE! | 4086.716 | 0.0002446952
715 | 38.347 | 37.117 | 37.043 | 15.2393 | 15.6579 | 813.4 | 0.2872 | 37.50233 | 15.4486 | 0.4186 | 22.05373 | 1.428416 | #VALUE! | #VALUE! | #VALUE! | 0.0007518242 | #VALUE! | #VALUE! | 4076.427 | 0.0002453129
720 | 38.303 | 37.097 | 36.974 | 15.2212 | 15.6476 | 813.7 | 0.2864 | 37.458 | 15.4344 | 0.4264 | 22.0236 | 1.424437 | #VALUE! | #VALUE! | #VALUE! | 0.0007535038 | #VALUE! | #VALUE! | 4083.51 | 0.0002448874
725 | 38.383 | 37.129 | 37.031 | 15.247 | 15.6657 | 814.1 | 0.2862 | 37.51433 | 15.45635 | 0.4187 | 22.05798 | 1.423442 | #VALUE! | #VALUE! | #VALUE! | 0.0007539251 | #VALUE! | #VALUE! | 4079.149 | 0.0002451492
730 | 38.368 | 37.138 | 37.015 | 15.2857 | 15.6992 | 813.4 | 0.2872 | 37.507 | 15.49245 | 0.4135 | 22.01455 | 1.428416 | #VALUE! | #VALUE! | #VALUE! | 0.0007518242 | #VALUE! | #VALUE! | 4083.683 | 0.000244877
735 | 38.399 | 37.193 | 37.046 | 15.3037 | 15.7173 | 814.2 | 0.2877 | 37.546 | 15.5105 | 0.4136 | 22.0355 | 1.430902 | #VALUE! | #VALUE! | #VALUE! | 0.0007507788 | #VALUE! | #VALUE! | 4083.813 | 0.0002448692
740 | 38.483 | 37.228 | 37.105 | 15.3372 | 15.7508 | 812.3 | 0.2868 | 37.60533 | 15.544 | 0.4136 | 22.06133 | 1.426426 | #VALUE! | #VALUE! | #VALUE! | 0.000752663 | #VALUE! | #VALUE! | 4069.512 | 0.0002457297
745 | 38.466 | 37.236 | 37.113 | 15.3656 | 15.774 | 813.4 | 0.2866 | 37.605 | 15.5698 | 0.4084 | 22.0352 | 1.425431 | #VALUE! | #VALUE! | #VALUE! | 0.0007530831 | #VALUE! | #VALUE! | 4079.856 | 0.0002451067
750 | 38.452 | 37.247 | 37.148 | 15.3553 | 15.7766 | 814.1 | 0.2859 | 37.61567 | 15.56595 | 0.4213 | 22.04972 | 1.42195 | #VALUE! | #VALUE! | #VALUE! | 0.0007545579 | #VALUE! | #VALUE! | 4080.679 | 0.0002450573
755 | 38.462 | 37.257 | 37.134 | 15.3656 | 15.7869 | 814.5 | 0.286 | 37.61767 | 15.57625 | 0.4213 | 22.04142 | 1.422447 | #VALUE! | #VALUE! | #VALUE! | 0.0007543468 | #VALUE! | #VALUE! | 4084.221 | 0.0002448447
760 | 38.425 | 37.22 | 37.097 | 15.363 | 15.7792 | 815.2 | 0.2869 | 37.58067 | 15.5711 | 0.4162 | 22.00957 | 1.426924 | #VALUE! | #VALUE! | #VALUE! | 0.0007524531 | #VALUE! | #VALUE! | 4093.646 | 0.000244281
765 | 38.459 | 37.229 | 37.081 | 15.3656 | 15.7817 | 813.7 | 0.2878 | 37.58967 | 15.57365 | 0.4161 | 22.01602 | 1.4314 | #VALUE! | #VALUE! | #VALUE! | 0.0007505701 | #VALUE! | #VALUE! | 4084.917 | 0.000244803
770 | 38.519 | 37.289 | 37.191 | 15.3862 | 15.8024 | 813.1 | 0.2863 | 37.66633 | 15.5943 | 0.4162 | 22.07203 | 1.423939 | #VALUE! | #VALUE! | #VALUE! | 0.0007537144 | #VALUE! | #VALUE! | 4071.545 | 0.000245607
775 | 38.506 | 37.251 | 37.128 | 15.3707 | 15.7894 | 813.1 | 0.2862 | 37.62833 | 15.58005 | 0.4187 | 22.04828 | 1.423442 | #VALUE! | #VALUE! | #VALUE! | 0.0007539251 | #VALUE! | #VALUE! | 4075.931 | 0.0002453427
780 | 38.516 | 37.286 | 37.163 | 15.3785 | 15.7972 | 814.3 | 0.2863 | 37.655 | 15.58785 | 0.4187 | 22.06715 | 1.423939 | #VALUE! | #VALUE! | #VALUE! | 0.0007537144 | #VALUE! | #VALUE! | 4078.456 | 0.0002451908
785 | 38.576 | 37.346 | 37.223 | 15.3991 | 15.8178 | 815 | 0.2864 | 37.715 | 15.60845 | 0.4187 | 22.10655 | 1.424437 | #VALUE! | #VALUE! | #VALUE! | 0.0007535038 | #VALUE! | #VALUE! | 4074.687 | 0.0002454176
790 | 38.562 | 37.332 | 37.258 | 15.3991 | 15.8204 | 814.9 | 0.2873 | 37.71733 | 15.60975 | 0.4213 | 22.10758 | 1.428913 | #VALUE! | #VALUE! | #VALUE! | 0.0007516149 | #VALUE! | #VALUE! | 4073.997 | 0.0002454592
795 | 38.572 | 37.317 | 37.219 | 15.4094 | 15.8281 | 814.6 | 0.2877 | 37.70267 | 15.61875 | 0.4187 | 22.08392 | 1.430902 | #VALUE! | #VALUE! | #VALUE! | 0.0007507788 | #VALUE! | #VALUE! | 4076.861 | 0.0002452867
800 | 38.58 | 37.35 | 37.252 | 15.4223 | 15.8436 | 813.4 | 0.2876 | 37.72733 | 15.63295 | 0.4213 | 22.09438 | 1.430405 | #VALUE! | #VALUE! | #VALUE! | 0.0007509876 | #VALUE! | #VALUE! | 4068.927 | 0.000245765
805 | 38.564 | 37.31 | 37.187 | 15.3991 | 15.823 | 815.6 | 0.2877 | 37.687 | 15.61105 | 0.4239 | 22.07595 | 1.430902 | #VALUE! | #VALUE! | #VALUE! | 0.0007507788 | #VALUE! | #VALUE! | 4083.339 | 0.0002448976
810 | 38.572 | 37.268 | 37.219 | 15.3914 | 15.8127 | 814 | 0.2859 | 37.68633 | 15.60205 | 0.4213 | 22.08428 | 1.42195 | #VALUE! | #VALUE! | #VALUE! | 0.0007545579 | #VALUE! | #VALUE! | 4073.791 | 0.0002454716
815 | 38.529 | 37.299 | 37.176 | 15.3733 | 15.7998 | 813.7 | 0.2858 | 37.668 | 15.58655 | 0.4265 | 22.08145 | 1.421453 | #VALUE! | #VALUE! | #VALUE! | 0.0007547691 | #VALUE! | #VALUE! | 4072.812 | 0.0002455306
820 | 38.463 | 37.258 | 37.086 | 15.3475 | 15.7792 | 813.8 | 0.2875 | 37.60233 | 15.56335 | 0.4317 | 22.03898 | 1.429908 | #VALUE! | #VALUE! | #VALUE! | 0.0007511966 | #VALUE! | #VALUE! | 4081.161 | 0.0002450283
825 | 38.496 | 37.266 | 37.118 | 15.3218 | 15.7559 | 815.5 | 0.2873 | 37.62667 | 15.53885 | 0.4341 | 22.08782 | 1.428913 | #VALUE! | #VALUE! | #VALUE! | 0.0007516149 | #VALUE! | #VALUE! | 4080.645 | 0.0002450593
830 | 38.455 | 37.2 | 37.102 | 15.2805 | 15.7198 | 813.9 | 0.2872 | 37.58567 | 15.50015 | 0.4393 | 22.08552 | 1.428416 | #VALUE! | #VALUE! | #VALUE! | 0.0007518242 | #VALUE! | #VALUE! | 4073.063 | 0.0002455155
835 | 38.462 | 37.232 | 37.084 | 15.2676 | 15.6966 | 814.5 | 0.2864 | 37.59267 | 15.4821 | 0.429 | 22.11057 | 1.424437 | #VALUE! | #VALUE! | #VALUE! | 0.0007535038 | #VALUE! | #VALUE! | 4071.448 | 0.0002456129
840 | 38.396 | 37.191 | 37.093 | 15.2728 | 15.7018 | 814.3 | 0.2866 | 37.56 | 15.4873 | 0.429 | 22.0727 | 1.425431 | #VALUE! | #VALUE! | #VALUE! | 0.0007530831 | #VALUE! | #VALUE! | 4077.431 | 0.0002452525
845 | 38.38 | 37.15 | 37.002 | 15.2496 | 15.6837 | 814.9 | 0.2882 | 37.51067 | 15.46665 | 0.4341 | 22.04402 | 1.433389 | #VALUE! | #VALUE! | #VALUE! | 0.0007497366 | #VALUE! | #VALUE! | 4085.745 | 0.0002447534
850 | 38.413 | 37.183 | 37.06 | 15.247 | 15.6812 | 814.4 | 0.2857 | 37.552 | 15.4641 | 0.4342 | 22.0879 | 1.420955 | #VALUE! | #VALUE! | #VALUE! | 0.0007549804 | #VALUE! | #VALUE! | 4075.125 | 0.0002453912
855 | 38.395 | 37.19 | 37.042 | 15.2186 | 15.6579 | 815.5 | 0.2874 | 37.54233 | 15.43825 | 0.4393 | 22.10408 | 1.42941 | #VALUE! | #VALUE! | #VALUE! | 0.0007514057 | #VALUE! | #VALUE! | 4077.642 | 0.0002452398
860 | 38.428 | 37.198 | 37.075 | 15.1903 | 15.6244 | 815.5 | 0.2865 | 37.567 | 15.40735 | 0.4341 | 22.15965 | 1.424934 | #VALUE! | #VALUE! | #VALUE! | 0.0007532934 | #VALUE! | #VALUE! | 4067.417 | 0.0002458563
865 | 38.435 | 37.156 | 37.058 | 15.198 | 15.6296 | 814.9 | 0.2866 | 37.54967 | 15.4138 | 0.4316 | 22.13587 | 1.425431 | #VALUE! | #VALUE! | #VALUE! | 0.0007530831 | #VALUE! | #VALUE! | 4068.791 | 0.0002457732
870 | 38.343 | 37.113 | 37.015 | 15.1954 | 15.6244 | 813.8 | 0.2859 | 37.49033 | 15.4099 | 0.429 | 22.08043 | 1.42195 | #VALUE! | #VALUE! | #VALUE! | 0.0007545579 | #VALUE! | #VALUE! | 4073.5 | 0.0002454891
875 | 38.251 | 37.046 | 36.898 | 15.149 | 15.5832 | 813.4 | 0.289 | 37.39833 | 15.3661 | 0.4342 | 22.03223 | 1.437368 | #VALUE! | #VALUE! | #VALUE! | 0.0007480758 | #VALUE! | #VALUE! | 4080.405 | 0.0002450737
880 | 38.254 | 37.024 | 36.901 | 15.1284 | 15.5625 | 813.2 | 0.2893 | 37.393 | 15.34545 | 0.4341 | 22.04755 | 1.43886 | #VALUE! | #VALUE! | #VALUE! | 0.0007474551 | #VALUE! | #VALUE! | 4076.568 | 0.0002453044
885 | 38.235 | 37.029 | 36.906 | 15.1207 | 15.5522 | 814.7 | 0.2873 | 37.39 | 15.33645 | 0.4315 | 22.05355 | 1.428913 | #VALUE! | #VALUE! | #VALUE! | 0.0007516149 | #VALUE! | #VALUE! | 4082.976 | 0.0002449194
890 | 38.238 | 36.983 | 36.885 | 15.1001 | 15.5342 | 815.1 | 0.287 | 37.36867 | 15.31715 | 0.4341 | 22.05152 | 1.427421 | #VALUE! | #VALUE! | #VALUE! | 0.0007522434 | #VALUE! | #VALUE! | 4085.358 | 0.0002447766
895 | 38.269 | 37.063 | 36.891 | 15.0923 | 15.5265 | 815.6 | 0.2866 | 37.40767 | 15.3094 | 0.4342 | 22.09827 | 1.425431 | #VALUE! | #VALUE! | #VALUE! | 0.0007530831 | #VALUE! | #VALUE! | 4079.215 | 0.0002451452
900 | 38.296 | 37.066 | 36.943 | 15.0949 | 15.5316 | 814 | 0.2867 | 37.435 | 15.31325 | 0.4367 | 22.12175 | 1.425929 | #VALUE! | #VALUE! | #VALUE! | 0.000752873 | #VALUE! | #VALUE! | 4066.891 | 0.0002458881
905 | 38.273 | 37.043 | 36.92 | 15.0743 | 15.5161 | 814.7 | 0.2864 | 37.412 | 15.2952 | 0.4418 | 22.1168 | 1.424437 | #VALUE! | #VALUE! | #VALUE! | 0.0007535038 | #VALUE! | #VALUE! | 4071.3 | 0.0002456218
910 | 38.275 | 37.07 | 36.947 | 15.0949 | 15.5265 | 812.8 | 0.2862 | 37.43067 | 15.3107 | 0.4316 | 22.11997 | 1.423442 | #VALUE! | #VALUE! | #VALUE! | 0.0007539251 | #VALUE! | #VALUE! | 4061.223 | 0.0002462312
915 | 38.228 | 37.048 | 36.9 | 15.0872 | 15.5187 | 813.7 | 0.2864 | 37.392 | 15.30295 | 0.4315 | 22.08905 | 1.424437 | #VALUE! | #VALUE! | #VALUE! | 0.0007535038 | #VALUE! | #VALUE! | 4071.411 | 0.0002456151
920 | 38.254 | 37.024 | 36.901 | 15.064 | 15.4981 | 812.2 | 0.2874 | 37.393 | 15.28105 | 0.4341 | 22.11195 | 1.42941 | #VALUE! | #VALUE! | #VALUE! | 0.0007514057 | #VALUE! | #VALUE! | 4059.697 | 0.0002463238
925 | 38.252 | 37.047 | 36.924 | 15.0691 | 15.4955 | 813.2 | 0.2861 | 37.40767 | 15.2823 | 0.4264 | 22.12537 | 1.422945 | #VALUE! | #VALUE! | #VALUE! | 0.0007541359 | #VALUE! | #VALUE! | 4062.23 | 0.0002461702
930 | 38.227 | 37.022 | 36.874 | 15.0588 | 15.4826 | 815.8 | 0.2861 | 37.37433 | 15.2707 | 0.4238 | 22.10363 | 1.422945 | #VALUE! | #VALUE! | #VALUE! | 0.0007541359 | #VALUE! | #VALUE! | 4079.225 | 0.0002451446
935 | 38.174 | 36.994 | 36.871 | 15.0356 | 15.462 | 813.8 | 0.2875 | 37.34633 | 15.2488 | 0.4264 | 22.09753 | 1.429908 | #VALUE! | #VALUE! | #VALUE! | 0.0007511966 | #VALUE! | #VALUE! | 4070.348 | 0.0002456792
940 | 38.217 | 36.987 | 36.888 | 15.0202 | 15.4568 | 813.5 | 0.287 | 37.364 | 15.2385 | 0.4366 | 22.1255 | 1.427421 | #VALUE! | #VALUE! | #VALUE! | 0.0007522434 | #VALUE! | #VALUE! | 4063.704 | 0.0002460809
945 | 38.184 | 36.955 | 36.832 | 15.0176 | 15.4362 | 814 | 0.2874 | 37.32367 | 15.2269 | 0.4186 | 22.09677 | 1.42941 | #VALUE! | #VALUE! | #VALUE! | 0.0007514057 | #VALUE! | #VALUE! | 4071.489 | 0.0002456104
950 | 38.151 | 36.946 | 36.823 | 15.0047 | 15.4285 | 813.7 | 0.2876 | 37.30667 | 15.2166 | 0.4238 | 22.09007 | 1.430405 | #VALUE! | #VALUE! | #VALUE! | 0.0007509876 | #VALUE! | #VALUE! | 4071.223 | 0.0002456264
955 | 38.165 | 36.96 | 36.812 | 14.9892 | 15.4182 | 813.3 | 0.2879 | 37.31233 | 15.2037 | 0.429 | 22.10863 | 1.431897 | #VALUE! | #VALUE! | #VALUE! | 0.0007503615 | #VALUE! | #VALUE! | 4065.805 | 0.0002459538
960 | 38.105 | 36.875 | 36.777 | 14.9325 | 15.3666 | 813.8 | 0.2879 | 37.25233 | 15.14955 | 0.4341 | 22.10278 | 1.431897 | #VALUE! | #VALUE! | #VALUE! | 0.0007503615 | #VALUE! | #VALUE! | 4069.381 | 0.0002457376
965 | 38.066 | 36.836 | 36.688 | 14.917 | 15.3486 | 814.3 | 0.2879 | 37.19667 | 15.1328 | 0.4316 | 22.06387 | 1.431897 | #VALUE! | #VALUE! | #VALUE! | 0.0007503615 | #VALUE! | #VALUE! | 4079.063 | 0.0002451543
970 | 38.053 | 36.848 | 36.725 | 14.9042 | 15.3331 | 812.9 | 0.2873 | 37.20867 | 15.11865 | 0.4289 | 22.09002 | 1.428913 | #VALUE! | #VALUE! | #VALUE! | 0.0007516149 | #VALUE! | #VALUE! | 4067.23 | 0.0002458676
975 | 38.012 | 36.831 | 36.684 | 14.8732 | 15.297 | 815 | 0.2882 | 37.17567 | 15.0851 | 0.4238 | 22.09057 | 1.433389 | #VALUE! | #VALUE! | #VALUE! | 0.0007497366 | #VALUE! | #VALUE! | 4077.635 | 0.0002452402
980 | 37.996 | 36.816 | 36.717 | 14.8835 | 15.297 | 814.5 | 0.2873 | 37.17633 | 15.09025 | 0.4135 | 22.08608 | 1.428913 | #VALUE! | #VALUE! | #VALUE! | 0.0007516149 | #VALUE! | #VALUE! | 4075.961 | 0.0002453409
985 | 38.076 | 36.871 | 36.748 | 14.8835 | 15.2996 | 814.7 | 0.2876 | 37.23167 | 15.09155 | 0.4161 | 22.14012 | 1.430405 | #VALUE! | #VALUE! | #VALUE! | 0.0007509876 | #VALUE! | #VALUE! | 4067.012 | 0.0002458808
990 | 38.08 | 36.85 | 36.727 | 14.85 | 15.2764 | 815.6 | 0.2866 | 37.219 | 15.0632 | 0.4264 | 22.1558 | 1.425431 | #VALUE! | #VALUE! | #VALUE! | 0.0007530831 | #VALUE! | #VALUE! | 4068.623 | 0.0002457834
995 | 38.034 | 36.829 | 36.755 | 14.8397 | 15.2635 | 815.4 | 0.2874 | 37.206 | 15.0516 | 0.4238 | 22.1544 | 1.42941 | #VALUE! | #VALUE! | #VALUE! | 0.0007514057 | #VALUE! | #VALUE! | 4067.882 | 0.0002458282
1000 | 38.036 | 36.806 | 36.708 | 14.8268 | 15.248 | 815.5 | 0.2875 | 37.18333 | 15.0374 | 0.4212 | 22.14593 | 1.429908 | #VALUE! | #VALUE! | #VALUE! | 0.0007511966 | #VALUE! | #VALUE! | 4069.936 | 0.0002457041
1005 | 37.986 | 36.756 | 36.657 | 14.7985 | 15.2196 | 813.1 | 0.288 | 37.133 | 15.00905 | 0.4211 | 22.12395 | 1.432394 | #VALUE! | #VALUE! | #VALUE! | 0.0007501531 | #VALUE! | #VALUE! | 4061.991 | 0.0002461847
1010 | 37.984 | 36.778 | 36.655 | 14.7856 | 15.2042 | 815.3 | 0.2876 | 37.139 | 14.9949 | 0.4186 | 22.1441 | 1.430405 | #VALUE! | #VALUE! | #VALUE! | 0.0007509876 | #VALUE! | #VALUE! | 4069.275 | 0.000245744
1015 | 37.954 | 36.773 | 36.626 | 14.7675 | 15.1836 | 815.6 | 0.2869 | 37.11767 | 14.97555 | 0.4161 | 22.14212 | 1.426924 | #VALUE! | #VALUE! | #VALUE! | 0.0007524531 | #VALUE! | #VALUE! | 4071.137 | 0.0002456316
1020 | 37.973 | 36.767 | 36.62 | 14.7418 | 15.1604 | 814.3 | 0.2877 | 37.12 | 14.9511 | 0.4186 | 22.1689 | 1.430902 | #VALUE! | #VALUE! | #VALUE! | 0.0007507788 | #VALUE! | #VALUE! | 4059.737 | 0.0002463214
1025 | 37.99 | 36.785 | 36.662 | 14.734 | 15.1578 | 813.6 | 0.287 | 37.14567 | 14.9459 | 0.4238 | 22.19977 | 1.427421 | #VALUE! | #VALUE! | #VALUE! | 0.0007522434 | #VALUE! | #VALUE! | 4050.608 | 0.0002468765
1030 | 37.958 | 36.753 | 36.63 | 14.7186 | 15.1423 | 815.1 | 0.2861 | 37.11367 | 14.93045 | 0.4237 | 22.18322 | 1.422945 | #VALUE! | #VALUE! | #VALUE! | 0.0007541359 | #VALUE! | #VALUE! | 4061.103 | 0.0002462385
1035 | 37.949 | 36.719 | 36.645 | 14.7263 | 15.1423 | 815.5 | 0.2862 | 37.10433 | 14.9343 | 0.416 | 22.17003 | 1.423442 | #VALUE! | #VALUE! | #VALUE! | 0.0007539251 | #VALUE! | #VALUE! | 4065.512 | 0.0002459715
1040 | 37.939 | 36.709 | 36.586 | 14.7469 | 15.1526 | 814.9 | 0.2882 | 37.078 | 14.94975 | 0.4057 | 22.12825 | 1.433389 | #VALUE! | #VALUE! | #VALUE! | 0.0007497366 | #VALUE! | #VALUE! | 4070.192 | 0.0002456887
1045 | 38 | 36.795 | 36.672 | 14.7495 | 15.1629 | 815.7 | 0.2884 | 37.15567 | 14.9562 | 0.4134 | 22.19947 | 1.434384 | #VALUE! | #VALUE! | #VALUE! | 0.0007493206 | #VALUE! | #VALUE! | 4061.118 | 0.0002462376
1050 | 38.013 | 36.784 | 36.685 | 14.7392 | 15.1552 | 815.1 | 0.2856 | 37.16067 | 14.9472 | 0.416 | 22.21347 | 1.420458 | #VALUE! | #VALUE! | #VALUE! | 0.0007551919 | #VALUE! | #VALUE! | 4055.573 | 0.0002465743
1055 | 37.974 | 36.769 | 36.67 | 14.7134 | 15.1397 | 816.2 | 0.287 | 37.13767 | 14.92655 | 0.4263 | 22.21112 | 1.427421 | #VALUE! | #VALUE! | #VALUE! | 0.0007522434 | #VALUE! | #VALUE! | 4061.475 | 0.0002462159
1060 | 37.909 | 36.679 | 36.556 | 14.6412 | 15.0675 | 814.5 | 0.2871 | 37.048 | 14.85435 | 0.4263 | 22.19365 | 1.427918 | #VALUE! | #VALUE! | #VALUE! | 0.0007520337 | #VALUE! | #VALUE! | 4056.206 | 0.0002465358
1065 | 37.819 | 36.663 | 36.491 | 14.6052 | 15.0315 | 814.7 | 0.2864 | 36.991 | 14.81835 | 0.4263 | 22.17265 | 1.424437 | #VALUE! | #VALUE! | #VALUE! | 0.0007535038 | #VALUE! | #VALUE! | 4061.045 | 0.0002462421
1070 | 37.826 | 36.621 | 36.473 | 14.582 | 15.0083 | 814.5 | 0.2871 | 36.97333 | 14.79515 | 0.4263 | 22.17818 | 1.427918 | #VALUE! | #VALUE! | #VALUE! | 0.0007520337 | #VALUE! | #VALUE! | 4059.035 | 0.000246364
1075 | 37.783 | 36.578 | 36.455 | 14.551 | 14.9748 | 815.1 | 0.2876 | 36.93867 | 14.7629 | 0.4238 | 22.17577 | 1.430405 | #VALUE! | #VALUE! | #VALUE! | 0.0007509876 | #VALUE! | #VALUE! | 4062.467 | 0.0002461558
1080 | 37.79 | 36.585 | 36.462 | 14.5536 | 14.9748 | 814.1 | 0.2875 | 36.94567 | 14.7642 | 0.4212 | 22.18147 | 1.429908 | #VALUE! | #VALUE! | #VALUE! | 0.0007511966 | #VALUE! | #VALUE! | 4056.441 | 0.0002465215
1085 | 37.797 | 36.616 | 36.444 | 14.5562 | 14.9722 | 814.5 | 0.2871 | 36.95233 | 14.7642 | 0.416 | 22.18813 | 1.427918 | #VALUE! | #VALUE! | #VALUE! | 0.0007520337 | #VALUE! | #VALUE! | 4057.214 | 0.0002464745
1090 | 37.704 | 36.548 | 36.376 | 14.5149 | 14.9412 | 814.7 | 0.2875 | 36.876 | 14.72805 | 0.4263 | 22.14795 | 1.429908 | #VALUE! | #VALUE! | #VALUE! | 0.0007511966 | #VALUE! | #VALUE! | 4065.574 | 0.0002459678
1095 | 37.711 | 36.506 | 36.383 | 14.4995 | 14.9258 | 814.5 | 0.2874 | 36.86667 | 14.71265 | 0.4263 | 22.15402 | 1.42941 | #VALUE! | #VALUE! | #VALUE! | 0.0007514057 | #VALUE! | #VALUE! | 4063.462 | 0.0002460955
1100 | 37.69 | 36.509 | 36.362 | 14.4789 | 14.9103 | 815.3 | 0.2878 | 36.85367 | 14.6946 | 0.4314 | 22.15907 | 1.4314 | #VALUE! | #VALUE! | #VALUE! | 0.0007505701 | #VALUE! | #VALUE! | 4066.527 | 0.0002459101
1105 | 37.647 | 36.442 | 36.319 | 14.4402 | 14.8768 | 814.6 | 0.2884 | 36.80267 | 14.6585 | 0.4366 | 22.14417 | 1.434384 | #VALUE! | #VALUE! | #VALUE! | 0.0007493206 | #VALUE! | #VALUE! | 4065.769 | 0.0002459559
1110 | 37.655 | 36.475 | 36.352 | 14.4273 | 14.8613 | 814.8 | 0.2868 | 36.82733 | 14.6443 | 0.434 | 22.18303 | 1.426426 | #VALUE! | #VALUE! | #VALUE! | 0.000752663 | #VALUE! | #VALUE! | 4059.642 | 0.0002463271
1115 | 37.638 | 36.458 | 36.335 | 14.4196 | 14.851 | 814.1 | 0.2869 | 36.81033 | 14.6353 | 0.4314 | 22.17503 | 1.426924 | #VALUE! | #VALUE! | #VALUE! | 0.0007524531 | #VALUE! | #VALUE! | 4057.618 | 0.00024645
1120 | 37.646 | 36.465 | 36.318 | 14.417 | 14.8381 | 814.1 | 0.2869 | 36.80967 | 14.62755 | 0.4211 | 22.18212 | 1.426924 | #VALUE! | #VALUE! | #VALUE! | 0.0007524531 | #VALUE! | #VALUE! | 4056.322 | 0.0002465288
1125 | 37.655 | 36.45 | 36.302 | 14.4325 | 14.8536 | 814.5 | 0.2861 | 36.80233 | 14.64305 | 0.4211 | 22.15928 | 1.422945 | #VALUE! | #VALUE! | #VALUE! | 0.0007541359 | #VALUE! | #VALUE! | 4062.497 | 0.000246154
1130 | 37.639 | 36.458 | 36.335 | 14.4557 | 14.8768 | 813.8 | 0.2887 | 36.81067 | 14.66625 | 0.4211 | 22.14442 | 1.435876 | #VALUE! | #VALUE! | #VALUE! | 0.0007486976 | #VALUE! | #VALUE! | 4061.73 | 0.0002462005
1135 | 37.624 | 36.443 | 36.296 | 14.4454 | 14.8639 | 813.7 | 0.2876 | 36.78767 | 14.65465 | 0.4185 | 22.13302 | 1.430405 | #VALUE! | #VALUE! | #VALUE! | 0.0007509876 | #VALUE! | #VALUE! | 4063.323 | 0.000246104
1140 | 37.658 | 36.453 | 36.305 | 14.4557 | 14.8794 | 813.1 | 0.2869 | 36.80533 | 14.66755 | 0.4237 | 22.13778 | 1.426924 | #VALUE! | #VALUE! | #VALUE! | 0.0007524531 | #VALUE! | #VALUE! | 4059.453 | 0.0002463386
1145 | 37.642 | 36.462 | 36.314 | 14.4505 | 14.8768 | 813.2 | 0.2861 | 36.806 | 14.66365 | 0.4263 | 22.14235 | 1.422945 | #VALUE! | #VALUE! | #VALUE! | 0.0007541359 | #VALUE! | #VALUE! | 4059.114 | 0.0002463592
1150 | 37.604 | 36.423 | 36.276 | 14.4351 | 14.8639 | 814.5 | 0.2878 | 36.76767 | 14.6495 | 0.4288 | 22.11817 | 1.4314 | #VALUE! | #VALUE! | #VALUE! | 0.0007505701 | #VALUE! | #VALUE! | 4070.049 | 0.0002456973
1155 | 37.662 | 36.457 | 36.309 | 14.4789 | 14.9 | 813.9 | 0.2878 | 36.80933 | 14.68945 | 0.4211 | 22.11988 | 1.4314 | #VALUE! | #VALUE! | #VALUE! | 0.0007505701 | #VALUE! | #VALUE! | 4066.735 | 0.0002458975
1160 | 37.723 | 36.542 | 36.394 | 14.5021 | 14.9258 | 814.2 | 0.2884 | 36.88633 | 14.71395 | 0.4237 | 22.17238 | 1.434384 | #VALUE! | #VALUE! | #VALUE! | 0.0007493206 | #VALUE! | #VALUE! | 4058.601 | 0.0002463903
1165 | 37.685 | 36.504 | 36.381 | 14.484 | 14.9155 | 814.8 | 0.2865 | 36.85667 | 14.69975 | 0.4315 | 22.15692 | 1.424934 | #VALUE! | #VALUE! | #VALUE! | 0.0007532934 | #VALUE! | #VALUE! | 4064.427 | 0.0002460371
1170 | 37.72 | 36.515 | 36.392 | 14.484 | 14.9155 | 815.9 | 0.2873 | 36.87567 | 14.69975 | 0.4315 | 22.17592 | 1.428913 | #VALUE! | #VALUE! | #VALUE! | 0.0007516149 | #VALUE! | #VALUE! | 4066.427 | 0.0002459161
1175 | 37.681 | 36.5 | 36.377 | 14.4505 | 14.882 | 814.5 | 0.2877 | 36.85267 | 14.66625 | 0.4315 | 22.18642 | 1.430902 | #VALUE! | #VALUE! | #VALUE! | 0.0007507788 | #VALUE! | #VALUE! | 4057.528 | 0.0002464555
1180 | 37.718 | 36.538 | 36.415 | 14.4866 | 14.918 | 813.8 | 0.2857 | 36.89033 | 14.7023 | 0.4314 | 22.18803 | 1.420955 | #VALUE! | #VALUE! | #VALUE! | 0.0007549804 | #VALUE! | #VALUE! | 4053.746 | 0.0002466854
1185 | 37.755 | 36.575 | 36.476 | 14.5227 | 14.9516 | 813.3 | 0.2871 | 36.93533 | 14.73715 | 0.4289 | 22.19818 | 1.427918 | #VALUE! | #VALUE! | #VALUE! | 0.0007520337 | #VALUE! | #VALUE! | 4049.403 | 0.00024695
1190 | 37.791 | 36.61 | 36.487 | 14.5485 | 14.9825 | 813.6 | 0.2866 | 36.96267 | 14.7655 | 0.434 | 22.19717 | 1.425431 | #VALUE! | #VALUE! | #VALUE! | 0.0007530831 | #VALUE! | #VALUE! | 4051.082 | 0.0002468476
1195 | 37.852 | 36.671 | 36.523 | 14.5639 | 14.9954 | 814.4 | 0.2859 | 37.01533 | 14.77965 | 0.4315 | 22.23568 | 1.42195 | #VALUE! | #VALUE! | #VALUE! | 0.0007545579 | #VALUE! | #VALUE! | 4048.041 | 0.0002470331
1200 | 37.84 | 36.659 | 36.561 | 14.5768 | 15.0108 | 815.2 | 0.2872 | 37.02 | 14.7938 | 0.434 | 22.2262 | 1.428416 | #VALUE! | #VALUE! | #VALUE! | 0.0007518242 | #VALUE! | #VALUE! | 4053.747 | 0.0002466854
1205 | 37.829 | 36.648 | 36.55 | 14.5742 | 15.0134 | 815.3 | 0.2871 | 37.009 | 14.7938 | 0.4392 | 22.2152 | 1.427918 | #VALUE! | #VALUE! | #VALUE! | 0.0007520337 | #VALUE! | #VALUE! | 4056.251 | 0.000246533
1210 | 37.867 | 36.662 | 36.539 | 14.5897 | 15.0263 | 814.8 | 0.2871 | 37.02267 | 14.808 | 0.4366 | 22.21467 | 1.427918 | #VALUE! | #VALUE! | #VALUE! | 0.0007520337 | #VALUE! | #VALUE! | 4053.861 | 0.0002466784
1215 | 37.884 | 36.703 | 36.58 | 14.6 | 15.0366 | 814.5 | 0.288 | 37.05567 | 14.8183 | 0.4366 | 22.23737 | 1.432394 | #VALUE! | #VALUE! | #VALUE! | 0.0007501531 | #VALUE! | #VALUE! | 4048.232 | 0.0002470214
1220 | 37.875 | 36.694 | 36.571 | 14.6 | 15.0366 | 815.2 | 0.287 | 37.04667 | 14.8183 | 0.4366 | 22.22837 | 1.427421 | #VALUE! | #VALUE! | #VALUE! | 0.0007522434 | #VALUE! | #VALUE! | 4053.351 | 0.0002467094
1225 | 37.916 | 36.735 | 36.588 | 14.6026 | 15.0392 | 816.3 | 0.2862 | 37.07967 | 14.8209 | 0.4366 | 22.25877 | 1.423442 | #VALUE! | #VALUE! | #VALUE! | 0.0007539251 | #VALUE! | #VALUE! | 4053.278 | 0.0002467139
1230 | 37.908 | 36.727 | 36.604 | 14.6026 | 15.0366 | 814.8 | 0.287 | 37.07967 | 14.8196 | 0.434 | 22.26007 | 1.427421 | #VALUE! | #VALUE! | #VALUE! | 0.0007522434 | #VALUE! | #VALUE! | 4045.593 | 0.0002471825
1235 | 37.851 | 36.67 | 36.523 | 14.582 | 15.0186 | 814.4 | 0.2865 | 37.01467 | 14.8003 | 0.4366 | 22.21437 | 1.424934 | #VALUE! | #VALUE! | #VALUE! | 0.0007532934 | #VALUE! | #VALUE! | 4051.926 | 0.0002467962
1240 | 37.87 | 36.689 | 36.541 | 14.5742 | 15.016 | 814.8 | 0.2872 | 37.03333 | 14.7951 | 0.4418 | 22.23823 | 1.428416 | #VALUE! | #VALUE! | #VALUE! | 0.0007518242 | #VALUE! | #VALUE! | 4049.565 | 0.0002469401
1245 | 65.67 | 64.349 | 64.229 | 15.9817 | 17.5305 | 814.8 | 0.0845 | 64.74933 | 16.7561 | 1.5488 | 47.99323 | 0.4202685 | #VALUE! | #VALUE! | #VALUE! | 0.002000684 | #VALUE! | #VALUE! | 1876.414 | 0.0005329314
1250 | 65.971 | 64.673 | 64.505 | 16.005 | 17.7033 | 814 | 0.0844 | 65.04967 | 16.85415 | 1.6983 | 48.19552 | 0.4197712 | #VALUE! | #VALUE! | #VALUE! | 0.00200258 | #VALUE! | #VALUE! | 1866.704 | 0.0005357036
1255 | 65.811 | 64.514 | 64.37 | 16.0204 | 17.7627 | 813.6 | 0.0843 | 64.89833 | 16.89155 | 1.7423 | 48.00678 | 0.4192738 | #VALUE! | #VALUE! | #VALUE! | 0.00200448 | #VALUE! | #VALUE! | 1873.122 | 0.0005338682
1260 | 65.72 | 64.399 | 64.231 | 16.0411 | 17.804 | 813.5 | 0.084 | 64.78333 | 16.92255 | 1.7629 | 47.86078 | 0.4177817 | #VALUE! | #VALUE! | #VALUE! | 0.002010205 | #VALUE! | #VALUE! | 1878.605 | 0.00053231
1265 | 65.507 | 64.282 | 64.042 | 16.0539 | 17.8324 | 813.1 | 0.0839 | 64.61033 | 16.94315 | 1.7785 | 47.66718 | 0.4172844 | #VALUE! | #VALUE! | #VALUE! | 0.002012122 | #VALUE! | #VALUE! | 1885.307 | 0.0005304176
1270 | 65.436 | 64.163 | 63.995 | 16.0797 | 17.8582 | 812.9 | 0.0844 | 64.53133 | 16.96895 | 1.7785 | 47.56238 | 0.4197712 | #VALUE! | #VALUE! | #VALUE! | 0.00200258 | #VALUE! | #VALUE! | 1888.997 | 0.0005293816
1275 | 65.342 | 64.093 | 63.829 | 16.0978 | 17.8865 | 815.1 | 0.0841 | 64.42133 | 16.99215 | 1.7887 | 47.42918 | 0.4182791 | #VALUE! | #VALUE! | #VALUE! | 0.002008293 | #VALUE! | #VALUE! | 1899.428 | 0.0005264742
1280 | 65.178 | 63.953 | 63.785 | 16.1081 | 17.9072 | 813.4 | 0.0842 | 64.30533 | 17.00765 | 1.7991 | 47.29768 | 0.4187764 | #VALUE! | #VALUE! | #VALUE! | 0.002006385 | #VALUE! | #VALUE! | 1900.737 | 0.0005261118
1285 | 65.159 | 63.958 | 63.694 | 16.1158 | 17.9356 | 813.6 | 0.0839 | 64.27033 | 17.0257 | 1.8198 | 47.24463 | 0.4172844 | #VALUE! | #VALUE! | #VALUE! | 0.002012122 | #VALUE! | #VALUE! | 1903.339 | 0.0005253925
1290 | 64.951 | 63.75 | 63.558 | 16.1365 | 17.9356 | 813.8 | 0.084 | 64.08633 | 17.03605 | 1.7991 | 47.05028 | 0.4177817 | #VALUE! | #VALUE! | #VALUE! | 0.002010205 | #VALUE! | #VALUE! | 1911.671 | 0.0005231026
1295 | 64.841 | 63.592 | 63.424 | 16.1287 | 17.933 | 814.2 | 0.0844 | 63.95233 | 17.03085 | 1.8043 | 46.92148 | 0.4197712 | #VALUE! | #VALUE! | #VALUE! | 0.00200258 | #VALUE! | #VALUE! | 1917.86 | 0.0005214144
1300 | 64.659 | 63.483 | 63.243 | 16.1339 | 17.9407 | 813.1 | 0.0845 | 63.795 | 17.0373 | 1.8068 | 46.7577 | 0.4202685 | #VALUE! | #VALUE! | #VALUE! | 0.002000684 | #VALUE! | #VALUE! | 1921.978 | 0.0005202973
1305 | 64.53 | 63.33 | 63.09 | 16.17 | 17.9665 | 809 | 0.0845 | 63.65 | 17.06825 | 1.7965 | 46.58175 | 0.4202685 | #VALUE! | #VALUE! | #VALUE! | 0.002000684 | #VALUE! | #VALUE! | 1919.51 | 0.0005209663
1310 | 64.355 | 63.178 | 62.938 | 16.1571 | 17.982 | 813.9 | 0.084 | 63.49033 | 17.06955 | 1.8249 | 46.42078 | 0.4177817 | #VALUE! | #VALUE! | #VALUE! | 0.002010205 | #VALUE! | #VALUE! | 1937.832 | 0.0005160405
1315 | 64.277 | 63.076 | 62.908 | 16.188 | 18.0052 | 814.5 | 0.0842 | 63.42033 | 17.0966 | 1.8172 | 46.32373 | 0.4187764 | #VALUE! | #VALUE! | #VALUE! | 0.002006385 | #VALUE! | #VALUE! | 1943.324 | 0.0005145823
1320 | 64.181 | 63.052 | 62.764 | 16.2293 | 18.0388 | 813.2 | 0.0842 | 63.33233 | 17.13405 | 1.8095 | 46.19828 | 0.4187764 | #VALUE! | #VALUE! | #VALUE! | 0.002006385 | #VALUE! | #VALUE! | 1945.491 | 0.0005140091
1325 | 64.085 | 62.908 | 62.692 | 16.2293 | 18.0491 | 810.5 | 0.0842 | 63.22833 | 17.1392 | 1.8198 | 46.08913 | 0.4187764 | #VALUE! | #VALUE! | #VALUE! | 0.002006385 | #VALUE! | #VALUE! | 1943.623 | 0.000514503
1330 | 64.088 | 62.936 | 62.744 | 16.237 | 18.0543 | 813.8 | 0.084 | 63.256 | 17.14565 | 1.8173 | 46.11035 | 0.4177817 | #VALUE! | #VALUE! | #VALUE! | 0.002010205 | #VALUE! | #VALUE! | 1950.639 | 0.0005126525
1335 | 63.975 | 62.847 | 62.631 | 16.2267 | 18.0749 | 814.1 | 0.0839 | 63.151 | 17.1508 | 1.8482 | 46.0002 | 0.4172844 | #VALUE! | #VALUE! | #VALUE! | 0.002012122 | #VALUE! | #VALUE! | 1956.031 | 0.0005112394
1340 | 63.938 | 62.762 | 62.594 | 16.2344 | 18.0646 | 812.9 | 0.0843 | 63.098 | 17.1495 | 1.8302 | 45.9485 | 0.4192738 | #VALUE! | #VALUE! | #VALUE! | 0.00200448 | #VALUE! | #VALUE! | 1955.345 | 0.0005114187
1345 | 63.854 | 62.702 | 62.486 | 16.2448 | 18.0827 | 813.5 | 0.084 | 63.014 | 17.16375 | 1.8379 | 45.85025 | 0.4177817 | #VALUE! | #VALUE! | #VALUE! | 0.002010205 | #VALUE! | #VALUE! | 1960.981 | 0.0005099487
1350 | 63.821 | 62.669 | 62.477 | 16.2938 | 18.1214 | 813.3 | 0.0843 | 62.989 | 17.2076 | 1.8276 | 45.7814 | 0.4192738 | #VALUE! | #VALUE! | #VALUE! | 0.00200448 | #VALUE! | #VALUE! | 1963.448 | 0.0005093082
1355 | 63.887 | 62.735 | 62.495 | 16.3299 | 18.1652 | 814.2 | 0.084 | 63.039 | 17.24755 | 1.8353 | 45.79145 | 0.4177817 | #VALUE! | #VALUE! | #VALUE! | 0.002010205 | #VALUE! | #VALUE! | 1965.189 | 0.0005088569
1360 | 63.835 | 62.659 | 62.491 | 16.3943 | 18.2143 | 814.1 | 0.0843 | 62.995 | 17.3043 | 1.82 | 45.6907 | 0.4192738 | #VALUE! | #VALUE! | #VALUE! | 0.00200448 | #VALUE! | #VALUE! | 1969.281 | 0.0005077997
1365 | 63.762 | 62.586 | 62.418 | 16.3763 | 18.2143 | 813.1 | 0.0843 | 62.922 | 17.2953 | 1.838 | 45.6267 | 0.4192738 | #VALUE! | #VALUE! | #VALUE! | 0.00200448 | #VALUE! | #VALUE! | 1969.62 | 0.000507712
1370 | 63.689 | 62.585 | 62.369 | 16.4381 | 18.2607 | 813.1 | 0.0842 | 62.881 | 17.3494 | 1.8226 | 45.5316 | 0.4187764 | #VALUE! | #VALUE! | #VALUE! | 0.002006385 | #VALUE! | #VALUE! | 1973.734 | 0.0005066538
1375 | 63.668 | 62.54 | 62.324 | 16.4794 | 18.3175 | 814.3 | 0.0841 | 62.844 | 17.39845 | 1.8381 | 45.44555 | 0.4182791 | #VALUE! | #VALUE! | #VALUE! | 0.002008293 | #VALUE! | #VALUE! | 1980.39 | 0.0005049511
1380 | 63.815 | 62.639 | 62.471 | 16.5464 | 18.3743 | 813.3 | 0.0837 | 62.975 | 17.46035 | 1.8279 | 45.51465 | 0.4162896 | #VALUE! | #VALUE! | #VALUE! | 0.002015967 | #VALUE! | #VALUE! | 1974.955 | 0.0005063407
1385 | 63.895 | 62.766 | 62.478 | 16.6187 | 18.4569 | 813.1 | 0.0838 | 63.04633 | 17.5378 | 1.8382 | 45.50853 | 0.416787 | #VALUE! | #VALUE! | #VALUE! | 0.002014043 | #VALUE! | #VALUE! | 1974.735 | 0.0005063971
1390 | 63.925 | 62.724 | 62.556 | 16.6625 | 18.5007 | 814 | 0.0839 | 63.06833 | 17.5816 | 1.8382 | 45.48673 | 0.4172844 | #VALUE! | #VALUE! | #VALUE! | 0.002012122 | #VALUE! | #VALUE! | 1977.868 | 0.0005055949
1395 | 64.006 | 62.829 | 62.637 | 16.7734 | 18.6195 | 813.4 | 0.0841 | 63.15733 | 17.69645 | 1.8461 | 45.46088 | 0.4182791 | #VALUE! | #VALUE! | #VALUE! | 0.002008293 | #VALUE! | #VALUE! | 1977.534 | 0.0005056803
1400 | 63.895 | 62.767 | 62.551 | 16.7785 | 18.6298 | 813.6 | 0.0835 | 63.071 | 17.70415 | 1.8513 | 45.36685 | 0.4152949 | #VALUE! | #VALUE! | #VALUE! | 0.002019829 | #VALUE! | #VALUE! | 1982.12 | 0.0005045103
1405 | 63.907 | 62.779 | 62.611 | 16.8172 | 18.6737 | 813.4 | 0.0842 | 63.099 | 17.74545 | 1.8565 | 45.35355 | 0.4187764 | #VALUE! | #VALUE! | #VALUE! | 0.002006385 | #VALUE! | #VALUE! | 1982.214 | 0.0005044864
1410 | 63.825 | 62.745 | 62.529 | 16.8791 | 18.7201 | 812.3 | 0.0838 | 63.033 | 17.7996 | 1.841 | 45.2334 | 0.416787 | #VALUE! | #VALUE! | #VALUE! | 0.002014043 | #VALUE! | #VALUE! | 1984.791 | 0.0005038313
1415 | 63.888 | 62.712 | 62.52 | 16.9152 | 18.7563 | 812.1 | 0.0843 | 63.04 | 17.83575 | 1.8411 | 45.20425 | 0.4192738 | #VALUE! | #VALUE! | #VALUE! | 0.00200448 | #VALUE! | #VALUE! | 1985.582 | 0.0005036306
1420 | 63.807 | 62.702 | 62.486 | 16.9668 | 18.7975 | 814 | 0.0845 | 62.99833 | 17.88215 | 1.8307 | 45.11618 | 0.4202685 | #VALUE! | #VALUE! | #VALUE! | 0.002000684 | #VALUE! | #VALUE! | 1994.113 | 0.0005014762
1425 | 63.873 | 62.745 | 62.529 | 16.9745 | 18.813 | 813.3 | 0.0844 | 63.049 | 17.89375 | 1.8385 | 45.15525 | 0.4197712 | #VALUE! | #VALUE! | #VALUE! | 0.00200258 | #VALUE! | #VALUE! | 1990.674 | 0.0005023424
1430 | 63.916 | 62.74 | 62.572 | 17.0416 | 18.8776 | 814.3 | 0.0842 | 63.076 | 17.9596 | 1.836 | 45.1164 | 0.4187764 | #VALUE! | #VALUE! | #VALUE! | 0.002006385 | #VALUE! | #VALUE! | 1994.838 | 0.0005012938
1435 | 35.48 | 34.398 | 34.201 | 15.0743 | 15.6451 | 813.4 | 0.3767 | 34.693 | 15.3597 | 0.5708 | 19.3333 | 1.873552 | #VALUE! | #VALUE! | #VALUE! | 0.0006051561 | #VALUE! | #VALUE! | 4650.031 | 0.0002150523
1440 | 35.233 | 34.151 | 33.93 | 15.0872 | 15.4749 | 813.8 | 0.3777 | 34.438 | 15.28105 | 0.3877 | 19.15695 | 1.878526 | #VALUE! | #VALUE! | #VALUE! | 0.0006038739 | #VALUE! | #VALUE! | 4695.144 | 0.000212986
1445 | 35.179 | 34.097 | 33.9 | 15.0666 | 15.4285 | 814 | 0.3754 | 34.392 | 15.24755 | 0.3619 | 19.14445 | 1.867086 | #VALUE! | #VALUE! | #VALUE! | 0.000606832 | #VALUE! | #VALUE! | 4699.365 | 0.0002127947
1450 | 35.169 | 34.087 | 33.891 | 15.0794 | 15.4362 | 814.1 | 0.3776 | 34.38233 | 15.2578 | 0.3568 | 19.12453 | 1.878028 | #VALUE! | #VALUE! | #VALUE! | 0.0006040019 | #VALUE! | #VALUE! | 4704.837 | 0.0002125472
1455 | 35.159 | 34.077 | 33.88 | 15.0666 | 15.4207 | 814.3 | 0.3767 | 34.372 | 15.24365 | 0.3541 | 19.12835 | 1.873552 | #VALUE! | #VALUE! | #VALUE! | 0.0006051561 | #VALUE! | #VALUE! | 4705.053 | 0.0002125374
1460 | 35.147 | 34.064 | 33.892 | 15.0562 | 15.4156 | 814.2 | 0.3761 | 34.36767 | 15.2359 | 0.3594 | 19.13177 | 1.870568 | #VALUE! | #VALUE! | #VALUE! | 0.0006059283 | #VALUE! | #VALUE! | 4703.636 | 0.0002126015
1465 | 35.132 | 34.05 | 33.878 | 15.0408 | 15.3975 | 814.4 | 0.376 | 34.35333 | 15.21915 | 0.3567 | 19.13418 | 1.870071 | #VALUE! | #VALUE! | #VALUE! | 0.0006060572 | #VALUE! | #VALUE! | 4704.197 | 0.0002125761
1470 | 35.142 | 34.06 | 33.863 | 15.0743 | 15.4259 | 813.6 | 0.377 | 34.355 | 15.2501 | 0.3516 | 19.1049 | 1.875044 | #VALUE! | #VALUE! | #VALUE! | 0.0006047708 | #VALUE! | #VALUE! | 4706.779 | 0.0002124595
1475 | 35.128 | 34.046 | 33.849 | 15.0562 | 15.4156 | 814.1 | 0.3765 | 34.341 | 15.2359 | 0.3594 | 19.1051 | 1.872557 | #VALUE! | #VALUE! | #VALUE! | 0.0006054132 | #VALUE! | #VALUE! | 4709.622 | 0.0002123313
1480 | 35.138 | 34.056 | 33.884 | 15.0743 | 15.4311 | 813.7 | 0.3764 | 34.35933 | 15.2527 | 0.3568 | 19.10663 | 1.87206 | #VALUE! | #VALUE! | #VALUE! | 0.0006055419 | #VALUE! | #VALUE! | 4706.931 | 0.0002124527
1485 | 35.148 | 34.042 | 33.845 | 15.0562 | 15.4104 | 814.8 | 0.3766 | 34.345 | 15.2333 | 0.3542 | 19.1117 | 1.873055 | #VALUE! | #VALUE! | #VALUE! | 0.0006052846 | #VALUE! | #VALUE! | 4712.044 | 0.0002122221
1490 | 35.158 | 34.052 | 33.855 | 15.0588 | 15.4079 | 814.1 | 0.377 | 34.355 | 15.23335 | 0.3491 | 19.12165 | 1.875044 | #VALUE! | #VALUE! | #VALUE! | 0.0006047708 | #VALUE! | #VALUE! | 4705.546 | 0.0002125152
1495 | 35.145 | 34.088 | 33.891 | 15.0356 | 15.3847 | 814.9 | 0.3748 | 34.37467 | 15.21015 | 0.3491 | 19.16452 | 1.864102 | #VALUE! | #VALUE! | #VALUE! | 0.000607609 | #VALUE! | #VALUE! | 4699.635 | 0.0002127825
1500 | 35.181 | 34.099 | 33.902 | 15.064 | 15.4079 | 814.7 | 0.3756 | 34.394 | 15.23595 | 0.3439 | 19.15805 | 1.868081 | #VALUE! | #VALUE! | #VALUE! | 0.0006065735 | #VALUE! | #VALUE! | 4700.067 | 0.0002127629
1505 | 35.144 | 34.086 | 33.89 | 15.0537 | 15.3975 | 814.8 | 0.3746 | 34.37333 | 15.2256 | 0.3438 | 19.14773 | 1.863108 | #VALUE! | #VALUE! | #VALUE! | 0.0006078685 | #VALUE! | #VALUE! | 4703.177 | 0.0002126223
1510 | 35.156 | 34.074 | 33.877 | 15.0588 | 15.4053 | 821.5 | 0.3775 | 34.369 | 15.23205 | 0.3465 | 19.13695 | 1.877531 | #VALUE! | #VALUE! | #VALUE! | 0.0006041299 | #VALUE! | #VALUE! | 4744.522 | 0.0002107694
1515 | 35.142 | 34.06 | 33.838 | 15.0459 | 15.3898 | 814.1 | 0.3771 | 34.34667 | 15.21785 | 0.3439 | 19.12882 | 1.875542 | #VALUE! | #VALUE! | #VALUE! | 0.0006046425 | #VALUE! | #VALUE! | 4703.783 | 0.0002125948
1520 | 35.152 | 34.07 | 33.873 | 15.0537 | 15.395 | 813.6 | 0.3771 | 34.365 | 15.22435 | 0.3413 | 19.14065 | 1.875542 | #VALUE! | #VALUE! | #VALUE! | 0.0006046425 | #VALUE! | #VALUE! | 4697.988 | 0.0002128571
1525 | 35.09 | 34.008 | 33.811 | 15.0073 | 15.3537 | 814.8 | 0.377 | 34.303 | 15.1805 | 0.3464 | 19.1225 | 1.875044 | #VALUE! | #VALUE! | #VALUE! | 0.0006047708 | #VALUE! | #VALUE! | 4709.383 | 0.0002123421
1530 | 35.074 | 33.992 | 33.795 | 15.0021 | 15.3408 | 814.1 | 0.3764 | 34.287 | 15.17145 | 0.3387 | 19.11555 | 1.87206 | #VALUE! | #VALUE! | #VALUE! | 0.0006055419 | #VALUE! | #VALUE! | 4707.048 | 0.0002124474
1535 | 35.105 | 34.023 | 33.801 | 14.9737 | 15.3125 | 814.7 | 0.3758 | 34.30967 | 15.1431 | 0.3388 | 19.16657 | 1.869076 | #VALUE! | #VALUE! | #VALUE! | 0.0006063152 | #VALUE! | #VALUE! | 4697.979 | 0.0002128575
1540 | 35.111 | 34.029 | 33.857 | 14.9815 | 15.3099 | 814.3 | 0.3763 | 34.33233 | 15.1457 | 0.3284 | 19.18663 | 1.871563 | #VALUE! | #VALUE! | #VALUE! | 0.0006056706 | #VALUE! | #VALUE! | 4690.761 | 0.000213185
1545 | 35.041 | 33.959 | 33.787 | 14.9248 | 15.2557 | 814.4 | 0.376 | 34.26233 | 15.09025 | 0.3309 | 19.17208 | 1.870071 | #VALUE! | #VALUE! | #VALUE! | 0.0006060572 | #VALUE! | #VALUE! | 4694.897 | 0.0002129972
1550 | 35.021 | 33.964 | 33.767 | 14.9351 | 15.2532 | 813 | 0.3782 | 34.25067 | 15.09415 | 0.3181 | 19.15652 | 1.881012 | #VALUE! | #VALUE! | #VALUE! | 0.0006032352 | #VALUE! | #VALUE! | 4690.635 | 0.0002131907
1555 | 35.022 | 33.94 | 33.743 | 14.9067 | 15.2325 | 814.2 | 0.3759 | 34.235 | 15.0696 | 0.3258 | 19.1654 | 1.869573 | #VALUE! | #VALUE! | #VALUE! | 0.0006061862 | #VALUE! | #VALUE! | 4695.381 | 0.0002129753
1560 | 35.075 | 33.993 | 33.796 | 14.948 | 15.2635 | 814.8 | 0.3768 | 34.288 | 15.10575 | 0.3155 | 19.18225 | 1.874049 | #VALUE! | #VALUE! | #VALUE! | 0.0006050276 | #VALUE! | #VALUE! | 4694.714 | 0.0002130055
1565 | 35.072 | 33.99 | 33.793 | 14.9402 | 15.2609 | 814.6 | 0.3774 | 34.285 | 15.10055 | 0.3207 | 19.18445 | 1.877034 | #VALUE! | #VALUE! | #VALUE! | 0.0006042579 | #VALUE! | #VALUE! | 4693.023 | 0.0002130823
1570 | 35.12 | 34.014 | 33.842 | 14.9969 | 15.3099 | 815 | 0.3768 | 34.32533 | 15.1534 | 0.313 | 19.17193 | 1.874049 | #VALUE! | #VALUE! | #VALUE! | 0.0006050276 | #VALUE! | #VALUE! | 4698.393 | 0.0002128387
1575 | 35.115 | 34.033 | 33.86 | 14.9866 | 15.3021 | 816.6 | 0.3769 | 34.336 | 15.14435 | 0.3155 | 19.19165 | 1.874547 | #VALUE! | #VALUE! | #VALUE! | 0.0006048991 | #VALUE! | #VALUE! | 4702.78 | 0.0002126402
1580 | 35.231 | 34.149 | 33.952 | 15.0666 | 15.3666 | 816.3 | 0.3756 | 34.444 | 15.2166 | 0.3 | 19.2274 | 1.868081 | #VALUE! | #VALUE! | #VALUE! | 0.0006065735 | #VALUE! | #VALUE! | 4692.312 | 0.0002131146
1585 | 35.097 | 34.015 | 33.819 | 14.9892 | 15.3073 | 813.5 | 0.3764 | 34.31033 | 15.14825 | 0.3181 | 19.16208 | 1.87206 | #VALUE! | #VALUE! | #VALUE! | 0.0006055419 | #VALUE! | #VALUE! | 4692.156 | 0.0002131216
1590 | 35.107 | 34.025 | 33.828 | 15.0176 | 15.3228 | 814.9 | 0.3787 | 34.32 | 15.1702 | 0.3052 | 19.1498 | 1.883499 | #VALUE! | #VALUE! | #VALUE! | 0.0006025979 | #VALUE! | #VALUE! | 4703.246 | 0.0002126191
1595 | 35.017 | 33.959 | 33.763 | 14.9428 | 15.2557 | 815.5 | 0.3784 | 34.24633 | 15.09925 | 0.3129 | 19.14708 | 1.882007 | #VALUE! | #VALUE! | #VALUE! | 0.0006029801 | #VALUE! | #VALUE! | 4707.377 | 0.0002124325
1600 | 35.073 | 33.991 | 33.794 | 14.917 | 15.2351 | 815.3 | 0.3769 | 34.286 | 15.07605 | 0.3181 | 19.20995 | 1.874547 | #VALUE! | #VALUE! | #VALUE! | 0.0006048991 | #VALUE! | #VALUE! | 4690.821 | 0.0002131823
1605 | 35.054 | 33.972 | 33.776 | 14.85 | 15.1629 | 816.2 | 0.3754 | 34.26733 | 15.00645 | 0.3129 | 19.26088 | 1.867086 | #VALUE! | #VALUE! | #VALUE! | 0.000606832 | #VALUE! | #VALUE! | 4683.581 | 0.0002135118
1610 | 35.034 | 33.976 | 33.78 | 14.8371 | 15.1423 | 814.7 | 0.3738 | 34.26333 | 14.9897 | 0.3052 | 19.27363 | 1.859129 | #VALUE! | #VALUE! | #VALUE! | 0.0006089091 | #VALUE! | #VALUE! | 4671.881 | 0.0002140466
1615 | 35.035 | 33.953 | 33.756 | 14.8552 | 15.1629 | 815.1 | 0.3754 | 34.248 | 15.00905 | 0.3077 | 19.23895 | 1.867086 | #VALUE! | #VALUE! | #VALUE! | 0.000606832 | #VALUE! | #VALUE! | 4682.601 | 0.0002135565
1620 | 35.007 | 33.925 | 33.753 | 14.8294 | 15.1475 | 815.4 | 0.3752 | 34.22833 | 14.98845 | 0.3181 | 19.23988 | 1.866092 | #VALUE! | #VALUE! | #VALUE! | 0.0006070907 | #VALUE! | #VALUE! | 4684.097 | 0.0002134883
1625 | 34.983 | 33.925 | 33.728 | 14.8217 | 15.1397 | 815 | 0.3762 | 34.212 | 14.9807 | 0.318 | 19.2313 | 1.871065 | #VALUE! | #VALUE! | #VALUE! | 0.0006057994 | #VALUE! | #VALUE! | 4683.889 | 0.0002134978
1630 | 35.003 | 33.946 | 33.749 | 14.7907 | 15.1165 | 815.1 | 0.3751 | 34.23267 | 14.9536 | 0.3258 | 19.27907 | 1.865594 | #VALUE! | #VALUE! | #VALUE! | 0.0006072202 | #VALUE! | #VALUE! | 4672.857 | 0.0002140018
1635 | 35.05 | 33.944 | 33.747 | 14.8139 | 15.132 | 815.8 | 0.3743 | 34.247 | 14.97295 | 0.3181 | 19.27405 | 1.861615 | #VALUE! | #VALUE! | #VALUE! | 0.0006082583 | #VALUE! | #VALUE! | 4678.088 | 0.0002137626
1640 | 34.996 | 33.914 | 33.742 | 14.8036 | 15.1243 | 815.6 | 0.3757 | 34.21733 | 14.96395 | 0.3207 | 19.25338 | 1.868579 | #VALUE! | #VALUE! | #VALUE! | 0.0006064443 | #VALUE! | #VALUE! | 4681.961 | 0.0002135857
1645 | 35.068 | 33.986 | 33.814 | 14.8835 | 15.1964 | 815 | 0.3752 | 34.28933 | 15.03995 | 0.3129 | 19.24938 | 1.866092 | #VALUE! | #VALUE! | #VALUE! | 0.0006070907 | #VALUE! | #VALUE! | 4679.489 | 0.0002136985
1650 | 35.089 | 34.007 | 33.81 | 14.9067 | 15.2222 | 815.1 | 0.3756 | 34.302 | 15.06445 | 0.3155 | 19.23755 | 1.868081 | #VALUE! | #VALUE! | #VALUE! | 0.0006065735 | #VALUE! | #VALUE! | 4682.942 | 0.000213541
1655 | 35.183 | 34.076 | 33.904 | 14.9995 | 15.3021 | 815 | 0.3759 | 34.38767 | 15.1508 | 0.3026 | 19.23687 | 1.869573 | #VALUE! | #VALUE! | #VALUE! | 0.0006061862 | #VALUE! | #VALUE! | 4682.534 | 0.0002135596
1660 | 35.177 | 34.095 | 33.923 | 15.0176 | 15.3305 | 815.8 | 0.3751 | 34.39833 | 15.17405 | 0.3129 | 19.22428 | 1.865594 | #VALUE! | #VALUE! | #VALUE! | 0.0006072202 | #VALUE! | #VALUE! | 4690.198 | 0.0002132106
1665 | 35.247 | 34.189 | 33.993 | 15.1181 | 15.4156 | 814.8 | 0.377 | 34.47633 | 15.26685 | 0.2975 | 19.20948 | 1.875044 | #VALUE! | #VALUE! | #VALUE! | 0.0006047708 | #VALUE! | #VALUE! | 4688.058 | 0.0002133079
1670 | 35.29 | 34.208 | 34.011 | 15.1362 | 15.4465 | 814.3 | 0.3762 | 34.503 | 15.29135 | 0.3103 | 19.21165 | 1.871065 | #VALUE! | #VALUE! | #VALUE! | 0.0006057994 | #VALUE! | #VALUE! | 4684.653 | 0.000213463
1675 | 35.358 | 34.276 | 34.079 | 15.2444 | 15.5419 | 813.7 | 0.3769 | 34.571 | 15.39315 | 0.2975 | 19.17785 | 1.874547 | #VALUE! | #VALUE! | #VALUE! | 0.0006048991 | #VALUE! | #VALUE! | 4689.451 | 0.0002132446
1680 | 35.353 | 34.271 | 34.099 | 15.2444 | 15.5522 | 813.8 | 0.3771 | 34.57433 | 15.3983 | 0.3078 | 19.17603 | 1.875542 | #VALUE! | #VALUE! | #VALUE! | 0.0006046425 | #VALUE! | #VALUE! | 4690.472 | 0.0002131982
1685 | 35.447 | 34.365 | 34.169 | 15.3372 | 15.627 | 813.8 | 0.378 | 34.66033 | 15.4821 | 0.2898 | 19.17823 | 1.880018 | #VALUE! | #VALUE! | #VALUE! | 0.0006034905 | #VALUE! | #VALUE! | 4689.934 | 0.0002132226
1690 | 35.417 | 34.335 | 34.163 | 15.2908 | 15.6012 | 814.1 | 0.377 | 34.63833 | 15.446 | 0.3104 | 19.19233 | 1.875044 | #VALUE! | #VALUE! | #VALUE! | 0.0006047708 | #VALUE! | #VALUE! | 4688.216 | 0.0002133008
1695 | 35.485 | 34.427 | 34.23 | 15.3785 | 15.6734 | 815 | 0.3761 | 34.714 | 15.52595 | 0.2949 | 19.18805 | 1.870568 | #VALUE! | #VALUE! | #VALUE! | 0.0006059283 | #VALUE! | #VALUE! | 4694.447 | 0.0002130177
1700 | 35.456 | 34.374 | 34.202 | 15.3037 | 15.6141 | 813.4 | 0.3769 | 34.67733 | 15.4589 | 0.3104 | 19.21843 | 1.874547 | #VALUE! | #VALUE! | #VALUE! | 0.0006048991 | #VALUE! | #VALUE! | 4677.823 | 0.0002137746
1705 | 35.452 | 34.37 | 34.198 | 15.2934 | 15.6012 | 813.9 | 0.3764 | 34.67333 | 15.4473 | 0.3078 | 19.22603 | 1.87206 | #VALUE! | #VALUE! | #VALUE! | 0.0006055419 | #VALUE! | #VALUE! | 4678.849 | 0.0002137278
1710 | 35.473 | 34.391 | 34.194 | 15.3089 | 15.6141 | 814.7 | 0.3763 | 34.686 | 15.4615 | 0.3052 | 19.2245 | 1.871563 | #VALUE! | #VALUE! | #VALUE! | 0.0006056706 | #VALUE! | #VALUE! | 4683.821 | 0.0002135009
1715 | 35.467 | 34.409 | 34.212 | 15.3243 | 15.6219 | 814.2 | 0.3749 | 34.696 | 15.4731 | 0.2976 | 19.2229 | 1.8646 | #VALUE! | #VALUE! | #VALUE! | 0.0006074794 | #VALUE! | #VALUE! | 4681.336 | 0.0002136142
1720 | 35.51 | 34.428 | 34.256 | 15.3424 | 15.6399 | 814.4 | 0.377 | 34.73133 | 15.49115 | 0.2975 | 19.24018 | 1.875044 | #VALUE! | #VALUE! | #VALUE! | 0.0006047708 | #VALUE! | #VALUE! | 4678.28 | 0.0002137538
1725 | 35.504 | 34.446 | 34.274 | 15.3681 | 15.6605 | 814.1 | 0.3765 | 34.74133 | 15.5143 | 0.2924 | 19.22703 | 1.872557 | #VALUE! | #VALUE! | #VALUE! | 0.0006054132 | #VALUE! | #VALUE! | 4679.755 | 0.0002136864
1730 | 35.52 | 34.462 | 34.29 | 15.3862 | 15.6863 | 813.7 | 0.3768 | 34.75733 | 15.53625 | 0.3001 | 19.22108 | 1.874049 | #VALUE! | #VALUE! | #VALUE! | 0.0006050276 | #VALUE! | #VALUE! | 4678.904 | 0.0002137253
1735 | 35.562 | 34.504 | 34.308 | 15.4043 | 15.7044 | 813.5 | 0.3763 | 34.79133 | 15.55435 | 0.3001 | 19.23698 | 1.871563 | #VALUE! | #VALUE! | #VALUE! | 0.0006056706 | #VALUE! | #VALUE! | 4673.887 | 0.0002139547
1740 | 35.578 | 34.521 | 34.349 | 15.4352 | 15.7327 | 813.9 | 0.3774 | 34.816 | 15.58395 | 0.2975 | 19.23205 | 1.877034 | #VALUE! | #VALUE! | #VALUE! | 0.0006042579 | #VALUE! | #VALUE! | 4677.385 | 0.0002137947
1745 | 35.57 | 34.488 | 34.292 | 15.4197 | 15.725 | 813.2 | 0.3762 | 34.78333 | 15.57235 | 0.3053 | 19.21098 | 1.871065 | #VALUE! | #VALUE! | #VALUE! | 0.0006057994 | #VALUE! | #VALUE! | 4678.487 | 0.0002137443
1750 | 35.635 | 34.578 | 34.381 | 15.461 | 15.7559 | 813.4 | 0.3756 | 34.86467 | 15.60845 | 0.2949 | 19.25622 | 1.868081 | #VALUE! | #VALUE! | #VALUE! | 0.0006065735 | #VALUE! | #VALUE! | 4668.645 | 0.0002141949
1755 | 35.652 | 34.57 | 34.373 | 15.4506 | 15.7534 | 813.6 | 0.3749 | 34.865 | 15.602 | 0.3028 | 19.263 | 1.8646 | #VALUE! | #VALUE! | #VALUE! | 0.0006074794 | #VALUE! | #VALUE! | 4668.148 | 0.0002142177
1760 | 35.645 | 34.588 | 34.391 | 15.5151 | 15.8049 | 813.2 | 0.3771 | 34.87467 | 15.66 | 0.2898 | 19.21467 | 1.875542 | #VALUE! | #VALUE! | #VALUE! | 0.0006046425 | #VALUE! | #VALUE! | 4677.59 | 0.0002137853
1765 | 35.638 | 34.556 | 34.384 | 15.4842 | 15.7843 | 813.3 | 0.3765 | 34.85933 | 15.63425 | 0.3001 | 19.22508 | 1.872557 | #VALUE! | #VALUE! | #VALUE! | 0.0006054132 | #VALUE! | #VALUE! | 4675.63 | 0.0002138749
1770 | 35.681 | 34.624 | 34.427 | 15.5486 | 15.8359 | 813.9 | 0.3772 | 34.91067 | 15.69225 | 0.2873 | 19.21842 | 1.876039 | #VALUE! | #VALUE! | #VALUE! | 0.0006045142 | #VALUE! | #VALUE! | 4680.703 | 0.0002136431
1775 | 35.675 | 34.569 | 34.396 | 15.5203 | 15.8178 | 814.1 | 0.3789 | 34.88 | 15.66905 | 0.2975 | 19.21095 | 1.884494 | #VALUE! | #VALUE! | #VALUE! | 0.0006023435 | #VALUE! | #VALUE! | 4683.673 | 0.0002135077
1780 | 35.743 | 34.636 | 34.489 | 15.528 | 15.8307 | 813.5 | 0.3764 | 34.956 | 15.67935 | 0.3027 | 19.27665 | 1.87206 | #VALUE! | #VALUE! | #VALUE! | 0.0006055419 | #VALUE! | #VALUE! | 4664.269 | 0.0002143958
1785 | 35.74 | 34.683 | 34.511 | 15.5795 | 15.8874 | 813.5 | 0.3762 | 34.978 | 15.73345 | 0.3079 | 19.24455 | 1.871065 | #VALUE! | #VALUE! | #VALUE! | 0.0006057994 | #VALUE! | #VALUE! | 4672.05 | 0.0002140388
1790 | 35.761 | 34.703 | 34.531 | 15.595 | 15.8978 | 813.6 | 0.3763 | 34.99833 | 15.7464 | 0.3028 | 19.25193 | 1.871563 | #VALUE! | #VALUE! | #VALUE! | 0.0006056706 | #VALUE! | #VALUE! | 4670.832 | 0.0002140946
1795 | 35.833 | 34.75 | 34.554 | 15.6414 | 15.9442 | 813.4 | 0.3774 | 35.04567 | 15.7928 | 0.3028 | 19.25287 | 1.877034 | #VALUE! | #VALUE! | #VALUE! | 0.0006042579 | #VALUE! | #VALUE! | 4669.457 | 0.0002141577
1800 | 35.83 | 34.772 | 34.575 | 15.6492 | 15.9571 | 814.2 | 0.3763 | 35.059 | 15.80315 | 0.3079 | 19.25585 | 1.871563 | #VALUE! | #VALUE! | #VALUE! | 0.0006056706 | #VALUE! | #VALUE! | 4673.326 | 0.0002139804
1805 | 35.852 | 34.77 | 34.623 | 15.6956 | 15.9983 | 814 | 0.3764 | 35.08167 | 15.84695 | 0.3027 | 19.23472 | 1.87206 | #VALUE! | #VALUE! | #VALUE! | 0.0006055419 | #VALUE! | #VALUE! | 4677.311 | 0.0002137981
1810 | 35.927 | 34.869 | 34.673 | 15.6956 | 16.0009 | 814.4 | 0.374 | 35.15633 | 15.84825 | 0.3053 | 19.30808 | 1.860123 | #VALUE! | #VALUE! | #VALUE! | 0.0006086486 | #VALUE! | #VALUE! | 4661.828 | 0.0002145081
1815 | 36.001 | 34.919 | 34.746 | 15.7574 | 16.0551 | 814.7 | 0.3756 | 35.222 | 15.90625 | 0.2977 | 19.31575 | 1.868081 | #VALUE! | #VALUE! | #VALUE! | 0.0006065735 | #VALUE! | #VALUE! | 4661.694 | 0.0002145143
1820 | 36.003 | 34.896 | 34.699 | 15.7394 | 16.0525 | 814.7 | 0.3762 | 35.19933 | 15.89595 | 0.3131 | 19.30338 | 1.871065 | #VALUE! | #VALUE! | #VALUE! | 0.0006057994 | #VALUE! | #VALUE! | 4664.681 | 0.0002143769
1825 | 36.004 | 34.922 | 34.749 | 15.8013 | 16.1015 | 814 | 0.3764 | 35.225 | 15.9514 | 0.3002 | 19.2736 | 1.87206 | #VALUE! | #VALUE! | #VALUE! | 0.0006055419 | #VALUE! | #VALUE! | 4667.875 | 0.0002142303
1830 | 36.031 | 34.925 | 34.752 | 15.7626 | 16.0654 | 814.8 | 0.3757 | 35.236 | 15.914 | 0.3028 | 19.322 | 1.868579 | #VALUE! | #VALUE! | #VALUE! | 0.0006064443 | #VALUE! | #VALUE! | 4660.758 | 0.0002145574
1835 | 36.034 | 34.952 | 34.78 | 15.8348 | 16.1273 | 814.1 | 0.3769 | 35.25533 | 15.98105 | 0.2925 | 19.27428 | 1.874547 | #VALUE! | #VALUE! | #VALUE! | 0.0006048991 | #VALUE! | #VALUE! | 4668.283 | 0.0002142115
1840 | 35.989 | 34.932 | 34.735 | 15.7858 | 16.0963 | 814.5 | 0.3769 | 35.21867 | 15.94105 | 0.3105 | 19.27762 | 1.874547 | #VALUE! | #VALUE! | #VALUE! | 0.0006048991 | #VALUE! | #VALUE! | 4669.769 | 0.0002141434
1845 | 36.044 | 34.987 | 34.815 | 15.8657 | 16.1659 | 815.8 | 0.3765 | 35.282 | 16.0158 | 0.3002 | 19.2662 | 1.872557 | #VALUE! | #VALUE! | #VALUE! | 0.0006054132 | #VALUE! | #VALUE! | 4679.994 | 0.0002136755
1850 | 36 | 34.918 | 34.746 | 15.7858 | 16.0989 | 814 | 0.377 | 35.22133 | 15.94235 | 0.3131 | 19.27898 | 1.875044 | #VALUE! | #VALUE! | #VALUE! | 0.0006047708 | #VALUE! | #VALUE! | 4666.571 | 0.0002142901
1855 | 36.009 | 34.927 | 34.73 | 15.7987 | 16.1041 | 813.6 | 0.3771 | 35.222 | 15.9514 | 0.3054 | 19.2706 | 1.875542 | #VALUE! | #VALUE! | #VALUE! | 0.0006046425 | #VALUE! | #VALUE! | 4666.307 | 0.0002143022
1860 | 36.041 | 34.984 | 34.787 | 15.8167 | 16.1247 | 814.1 | 0.3759 | 35.27067 | 15.9707 | 0.308 | 19.29997 | 1.869573 | #VALUE! | #VALUE! | #VALUE! | 0.0006061862 | #VALUE! | #VALUE! | 4662.07 | 0.000214497
1865 | 36.076 | 34.994 | 34.846 | 15.8348 | 16.135 | 815.5 | 0.3759 | 35.30533 | 15.9849 | 0.3002 | 19.32043 | 1.869573 | #VALUE! | #VALUE! | #VALUE! | 0.0006061862 | #VALUE! | #VALUE! | 4665.141 | 0.0002143558
1870 | 36.136 | 35.054 | 34.906 | 15.8786 | 16.184 | 814.8 | 0.3768 | 35.36533 | 16.0313 | 0.3054 | 19.33403 | 1.874049 | #VALUE! | #VALUE! | #VALUE! | 0.0006050276 | #VALUE! | #VALUE! | 4657.857 | 0.000214691
1875 | 36.097 | 35.015 | 34.843 | 15.8735 | 16.1866 | 814.1 | 0.3786 | 35.31833 | 16.03005 | 0.3131 | 19.28828 | 1.883002 | #VALUE! | #VALUE! | #VALUE! | 0.0006027253 | #VALUE! | #VALUE! | 4664.894 | 0.0002143671
1880 | 36.181 | 35.074 | 34.902 | 15.9173 | 16.2201 | 814.1 | 0.3779 | 35.38567 | 16.0687 | 0.3028 | 19.31697 | 1.87952 | #VALUE! | #VALUE! | #VALUE! | 0.0006036183 | #VALUE! | #VALUE! | 4657.968 | 0.0002146859
1885 | 36.117 | 35.059 | 34.863 | 15.9173 | 16.2175 | 814 | 0.3784 | 35.34633 | 16.0674 | 0.3002 | 19.27893 | 1.882007 | #VALUE! | #VALUE! | #VALUE! | 0.0006029801 | #VALUE! | #VALUE! | 4666.584 | 0.0002142895
1890 | 36.151 | 35.094 | 34.922 | 15.9637 | 16.2614 | 813.5 | 0.3781 | 35.389 | 16.11255 | 0.2977 | 19.27645 | 1.880515 | #VALUE! | #VALUE! | #VALUE! | 0.0006033628 | #VALUE! | #VALUE! | 4664.318 | 0.0002143936
1895 | 36.21 | 35.104 | 34.956 | 15.9663 | 16.264 | 812.9 | 0.3768 | 35.42333 | 16.11515 | 0.2977 | 19.30818 | 1.874049 | #VALUE! | #VALUE! | #VALUE! | 0.0006050276 | #VALUE! | #VALUE! | 4653.217 | 0.0002149051
1900 | 36.293 | 35.211 | 35.039 | 16.0462 | 16.3336 | 814.7 | 0.377 | 35.51433 | 16.1899 | 0.2874 | 19.32443 | 1.875044 | #VALUE! | #VALUE! | #VALUE! | 0.0006047708 | #VALUE! | #VALUE! | 4659.599 | 0.0002146107
1905 | 36.328 | 35.246 | 35.098 | 16.0488 | 16.3491 | 814.7 | 0.3749 | 35.55733 | 16.19895 | 0.3003 | 19.35838 | 1.8646 | #VALUE! | #VALUE! | #VALUE! | 0.0006074794 | #VALUE! | #VALUE! | 4651.428 | 0.0002149878
1910 | 36.386 | 35.304 | 35.132 | 16.1158 | 16.4084 | 813.9 | 0.3763 | 35.60733 | 16.2621 | 0.2926 | 19.34523 | 1.871563 | #VALUE! | #VALUE! | #VALUE! | 0.0006056706 | #VALUE! | #VALUE! | 4650.019 | 0.0002150529
1915 | 36.322 | 35.264 | 35.092 | 16.0771 | 16.3748 | 814.3 | 0.3771 | 35.55933 | 16.22595 | 0.2977 | 19.33338 | 1.875542 | #VALUE! | #VALUE! | #VALUE! | 0.0006046425 | #VALUE! | #VALUE! | 4655.156 | 0.0002148156
1920 | 36.382 | 35.3 | 35.128 | 16.0823 | 16.3774 | 813.2 | 0.3769 | 35.60333 | 16.22985 | 0.2951 | 19.37348 | 1.874547 | #VALUE! | #VALUE! | #VALUE! | 0.0006048991 | #VALUE! | #VALUE! | 4639.245 | 0.0002155523
1925 | 36.369 | 35.312 | 35.14 | 16.1313 | 16.4238 | 814.6 | 0.3776 | 35.607 | 16.27755 | 0.2925 | 19.32945 | 1.878028 | #VALUE! | #VALUE! | #VALUE! | 0.0006040019 | #VALUE! | #VALUE! | 4657.818 | 0.0002146928
1930 | 36.478 | 35.42 | 35.248 | 16.1493 | 16.4496 | 815 | 0.3737 | 35.71533 | 16.29945 | 0.3003 | 19.41588 | 1.858631 | #VALUE! | #VALUE! | #VALUE! | 0.0006090394 | #VALUE! | #VALUE! | 4639.36 | 0.000215547
1935 | 36.492 | 35.434 | 35.262 | 16.2086 | 16.5115 | 815.3 | 0.3759 | 35.72933 | 16.36005 | 0.3029 | 19.36928 | 1.869573 | #VALUE! | #VALUE! | #VALUE! | 0.0006061862 | #VALUE! | #VALUE! | 4652.234 | 0.0002149505
1940 | 36.555 | 35.473 | 35.325 | 16.2086 | 16.527 | 814.1 | 0.3748 | 35.78433 | 16.3678 | 0.3184 | 19.41653 | 1.864102 | #VALUE! | #VALUE! | #VALUE! | 0.000607609 | #VALUE! | #VALUE! | 4634.082 | 0.0002157925
1945 | 36.595 | 35.513 | 35.366 | 16.2757 | 16.5863 | 814.8 | 0.3751 | 35.82467 | 16.431 | 0.3106 | 19.39367 | 1.865594 | #VALUE! | #VALUE! | #VALUE! | 0.0006072202 | #VALUE! | #VALUE! | 4643.535 | 0.0002153532
1950 | 36.612 | 35.555 | 35.407 | 16.3144 | 16.6224 | 814.2 | 0.3765 | 35.858 | 16.4684 | 0.308 | 19.3896 | 1.872557 | #VALUE! | #VALUE! | #VALUE! | 0.0006054132 | #VALUE! | #VALUE! | 4641.089 | 0.0002154667
1955 | 36.654 | 35.572 | 35.399 | 16.3892 | 16.6921 | 813.2 | 0.3796 | 35.875 | 16.54065 | 0.3029 | 19.33435 | 1.887976 | #VALUE! | #VALUE! | #VALUE! | 0.0006014547 | #VALUE! | #VALUE! | 4648.635 | 0.0002151169
1960 | 36.673 | 35.615 | 35.443 | 16.3892 | 16.7024 | 814.6 | 0.3769 | 35.91033 | 16.5458 | 0.3132 | 19.36453 | 1.874547 | #VALUE! | #VALUE! | #VALUE! | 0.0006048991 | #VALUE! | #VALUE! | 4649.38 | 0.0002150825
1965 | 36.765 | 35.708 | 35.536 | 16.4923 | 16.7901 | 814.2 | 0.376 | 36.003 | 16.6412 | 0.2978 | 19.3618 | 1.870071 | #VALUE! | #VALUE! | #VALUE! | 0.0006060572 | #VALUE! | #VALUE! | 4647.753 | 0.0002151577
1970 | 36.762 | 35.679 | 35.507 | 16.4562 | 16.772 | 813.4 | 0.3773 | 35.98267 | 16.6141 | 0.3158 | 19.36857 | 1.876536 | #VALUE! | #VALUE! | #VALUE! | 0.0006043861 | #VALUE! | #VALUE! | 4641.564 | 0.0002154446
1975 | 36.831 | 35.773 | 35.601 | 16.5232 | 16.8262 | 813.8 | 0.3771 | 36.06833 | 16.6747 | 0.303 | 19.39363 | 1.875542 | #VALUE! | #VALUE! | #VALUE! | 0.0006046425 | #VALUE! | #VALUE! | 4637.844 | 0.0002156174
1980 | 36.803 | 35.721 | 35.549 | 16.4665 | 16.7849 | 814.8 | 0.3766 | 36.02433 | 16.6257 | 0.3184 | 19.39863 | 1.873055 | #VALUE! | #VALUE! | #VALUE! | 0.0006052846 | #VALUE! | #VALUE! | 4642.346 | 0.0002154083
1985 | 36.85 | 35.768 | 35.596 | 16.5439 | 16.8468 | 814.8 | 0.3776 | 36.07133 | 16.69535 | 0.3029 | 19.37598 | 1.878028 | #VALUE! | #VALUE! | #VALUE! | 0.0006040019 | #VALUE! | #VALUE! | 4647.773 | 0.0002151568
1990 | 36.896 | 35.839 | 35.667 | 16.549 | 16.8572 | 815 | 0.3753 | 36.134 | 16.7031 | 0.3082 | 19.4309 | 1.866589 | #VALUE! | #VALUE! | #VALUE! | 0.0006069613 | #VALUE! | #VALUE! | 4635.775 | 0.0002157137
1995 | 36.97 | 35.913 | 35.765 | 16.5954 | 16.9088 | 815.5 | 0.3752 | 36.216 | 16.7521 | 0.3134 | 19.4639 | 1.866092 | #VALUE! | #VALUE! | #VALUE! | 0.0006070907 | #VALUE! | #VALUE! | 4630.754 | 0.0002159475
2000 | 37.042 | 35.96 | 35.788 | 16.6315 | 16.95 | 814.8 | 0.3737 | 36.26333 | 16.79075 | 0.3185 | 19.47258 | 1.858631 | #VALUE! | #VALUE! | #VALUE! | 0.0006090394 | #VALUE! | #VALUE! | 4624.716 | 0.0002162295
2005 | 37.043 | 35.936 | 35.813 | 16.6625 | 16.9681 | 815.2 | 0.3753 | 36.264 | 16.8153 | 0.3056 | 19.4487 | 1.866589 | #VALUE! | #VALUE! | #VALUE! | 0.0006069613 | #VALUE! | #VALUE! | 4632.669 | 0.0002158583
2010 | 37.044 | 35.962 | 35.814 | 16.696 | 16.999 | 814.2 | 0.3771 | 36.27333 | 16.8475 | 0.303 | 19.42583 | 1.875542 | #VALUE! | #VALUE! | #VALUE! | 0.0006046425 | #VALUE! | #VALUE! | 4632.432 | 0.0002158693
2015 | 37.07 | 35.988 | 35.816 | 16.7115 | 17.0145 | 815 | 0.3765 | 36.29133 | 16.863 | 0.303 | 19.42833 | 1.872557 | #VALUE! | #VALUE! | #VALUE! | 0.0006054132 | #VALUE! | #VALUE! | 4636.387 | 0.0002156852
2020 | 37.143 | 36.036 | 35.889 | 16.7502 | 17.0506 | 815.3 | 0.376 | 36.356 | 16.9004 | 0.3004 | 19.4556 | 1.870071 | #VALUE! | #VALUE! | #VALUE! | 0.0006060572 | #VALUE! | #VALUE! | 4631.594 | 0.0002159084
2025 | 37.169 | 36.087 | 35.939 | 16.7785 | 17.0816 | 814.9 | 0.376 | 36.39833 | 16.93005 | 0.3031 | 19.46828 | 1.870071 | #VALUE! | #VALUE! | #VALUE! | 0.0006060572 | #VALUE! | #VALUE! | 4626.305 | 0.0002161552
2030 | 37.195 | 36.112 | 35.965 | 16.8327 | 17.1306 | 815.4 | 0.3771 | 36.424 | 16.98165 | 0.2979 | 19.44235 | 1.875542 | #VALUE! | #VALUE! | #VALUE! | 0.0006046425 | #VALUE! | #VALUE! | 4635.319 | 0.0002157349
2035 | 37.245 | 36.163 | 36.015 | 16.8327 | 17.1409 | 809 | 0.3758 | 36.47433 | 16.9868 | 0.3082 | 19.48753 | 1.869076 | #VALUE! | #VALUE! | #VALUE! | 0.0006063152 | #VALUE! | #VALUE! | 4588.273 | 0.0002179469
2040 | 37.297 | 36.239 | 36.067 | 16.8997 | 17.2003 | 816.6 | 0.3755 | 36.53433 | 17.05 | 0.3006 | 19.48433 | 1.867584 | #VALUE! | #VALUE! | #VALUE! | 0.0006067027 | #VALUE! | #VALUE! | 4632.138 | 0.000215883
2045 | 37.251 | 36.168 | 35.996 | 16.8817 | 17.1925 | 815.8 | 0.378 | 36.47167 | 17.0371 | 0.3108 | 19.43457 | 1.880018 | #VALUE! | #VALUE! | #VALUE! | 0.0006034905 | #VALUE! | #VALUE! | 4639.45 | 0.0002155428
2050 | 37.303 | 36.196 | 36.049 | 16.9307 | 17.2312 | 814.8 | 0.3782 | 36.516 | 17.08095 | 0.3005 | 19.43505 | 1.881012 | #VALUE! | #VALUE! | #VALUE! | 0.0006032352 | #VALUE! | #VALUE! | 4633.648 | 0.0002158127
2055 | 37.257 | 36.2 | 36.052 | 16.8997 | 17.2028 | 815 | 0.3777 | 36.503 | 17.05125 | 0.3031 | 19.45175 | 1.878526 | #VALUE! | #VALUE! | #VALUE! | 0.0006038739 | #VALUE! | #VALUE! | 4630.806 | 0.0002159451
2060 | 37.284 | 36.226 | 36.03 | 16.8791 | 17.1796 | 814.5 | 0.3771 | 36.51333 | 17.02935 | 0.3005 | 19.48398 | 1.875542 | #VALUE! | #VALUE! | #VALUE! | 0.0006046425 | #VALUE! | #VALUE! | 4620.309 | 0.0002164358
2065 | 37.311 | 36.229 | 36.081 | 16.9333 | 17.2338 | 814.8 | 0.378 | 36.54033 | 17.08355 | 0.3005 | 19.45678 | 1.880018 | #VALUE! | #VALUE! | #VALUE! | 0.0006034905 | #VALUE! | #VALUE! | 4628.472 | 0.000216054
2070 | 37.359 | 36.277 | 36.105 | 16.9359 | 17.239 | 817 | 0.3763 | 36.58033 | 17.08745 | 0.3031 | 19.49288 | 1.871563 | #VALUE! | #VALUE! | #VALUE! | 0.0006056706 | #VALUE! | #VALUE! | 4632.374 | 0.000215872
2075 | 37.408 | 36.326 | 36.154 | 16.9694 | 17.2699 | 815.7 | 0.3771 | 36.62933 | 17.11965 | 0.3005 | 19.50968 | 1.875542 | #VALUE! | #VALUE! | #VALUE! | 0.0006046425 | #VALUE! | #VALUE! | 4621.02 | 0.0002164024
2080 | 37.408 | 36.326 | 36.154 | 16.9771 | 17.2828 | 808.1 | 0.3767 | 36.62933 | 17.12995 | 0.3057 | 19.49938 | 1.873552 | #VALUE! | #VALUE! | #VALUE! | 0.0006051561 | #VALUE! | #VALUE! | 4580.384 | 0.0002183223
2085 | 37.456 | 36.373 | 36.201 | 17.0261 | 17.3267 | 817.7 | 0.3768 | 36.67667 | 17.1764 | 0.3006 | 19.50027 | 1.874049 | #VALUE! | #VALUE! | #VALUE! | 0.0006050276 | #VALUE! | #VALUE! | 4634.588 | 0.0002157689
2090 | 37.502 | 36.395 | 36.272 | 17.0364 | 17.3396 | 815 | 0.3755 | 36.723 | 17.188 | 0.3032 | 19.535 | 1.867584 | #VALUE! | #VALUE! | #VALUE! | 0.0006067027 | #VALUE! | #VALUE! | 4611.071 | 0.0002168693
2095 | 37.523 | 36.441 | 36.293 | 17.088 | 17.386 | 815.2 | 0.3767 | 36.75233 | 17.237 | 0.298 | 19.51533 | 1.873552 | #VALUE! | #VALUE! | #VALUE! | 0.0006051561 | #VALUE! | #VALUE! | 4616.851 | 0.0002165979
2100 | 37.569 | 36.437 | 36.314 | 17.0777 | 17.386 | 816.1 | 0.376 | 36.77333 | 17.23185 | 0.3083 | 19.54148 | 1.870071 | #VALUE! | #VALUE! | #VALUE! | 0.0006060572 | #VALUE! | #VALUE! | 4615.763 | 0.0002166489
2105 | 37.613 | 36.531 | 36.359 | 17.1473 | 17.4402 | 815.3 | 0.3777 | 36.83433 | 17.29375 | 0.2929 | 19.54058 | 1.878526 | #VALUE! | #VALUE! | #VALUE! | 0.0006038739 | #VALUE! | #VALUE! | 4611.451 | 0.0002168515
2110 | 37.631 | 36.524 | 36.401 | 17.1215 | 17.4247 | 815.7 | 0.3737 | 36.852 | 17.2731 | 0.3032 | 19.5789 | 1.858631 | #VALUE! | #VALUE! | #VALUE! | 0.0006090394 | #VALUE! | #VALUE! | 4604.684 | 0.0002171702
2115 | 37.699 | 36.617 | 36.445 | 17.1963 | 17.484 | 815.5 | 0.3764 | 36.92033 | 17.34015 | 0.2877 | 19.58018 | 1.87206 | #VALUE! | #VALUE! | #VALUE! | 0.0006055419 | #VALUE! | #VALUE! | 4603.253 | 0.0002172377
2120 | 37.719 | 36.612 | 36.465 | 17.1809 | 17.4815 | 815.3 | 0.3749 | 36.932 | 17.3312 | 0.3006 | 19.6008 | 1.8646 | #VALUE! | #VALUE! | #VALUE! | 0.0006074794 | #VALUE! | #VALUE! | 4597.283 | 0.0002175198
2125 | 37.709 | 36.627 | 36.504 | 17.186 | 17.4866 | 815.6 | 0.3758 | 36.94667 | 17.3363 | 0.3006 | 19.61037 | 1.869076 | #VALUE! | #VALUE! | #VALUE! | 0.0006063152 | #VALUE! | #VALUE! | 4596.732 | 0.0002175459
2130 | 37.753 | 36.646 | 36.523 | 17.2376 | 17.5408 | 815.2 | 0.3762 | 36.974 | 17.3892 | 0.3032 | 19.5848 | 1.871065 | #VALUE! | #VALUE! | #VALUE! | 0.0006057994 | #VALUE! | #VALUE! | 4600.475 | 0.0002173689
2135 | 37.77 | 36.687 | 36.54 | 17.266 | 17.5666 | 815.5 | 0.3765 | 36.999 | 17.4163 | 0.3006 | 19.5827 | 1.872557 | #VALUE! | #VALUE! | #VALUE! | 0.0006054132 | #VALUE! | #VALUE! | 4602.661 | 0.0002172656
2140 | 37.809 | 36.727 | 36.579 | 17.2943 | 17.5924 | 815.6 | 0.3773 | 37.03833 | 17.44335 | 0.2981 | 19.59498 | 1.876536 | #VALUE! | #VALUE! | #VALUE! | 0.0006043861 | #VALUE! | #VALUE! | 4600.34 | 0.0002173752
2145 | 37.827 | 36.745 | 36.597 | 17.3098 | 17.6182 | 810.2 | 0.3769 | 37.05633 | 17.464 | 0.3084 | 19.59233 | 1.874547 | #VALUE! | #VALUE! | #VALUE! | 0.0006048991 | #VALUE! | #VALUE! | 4570.5 | 0.0002187944
2150 | 37.844 | 36.762 | 36.614 | 17.3433 | 17.644 | 815.3 | 0.3779 | 37.07333 | 17.49365 | 0.3007 | 19.57968 | 1.87952 | #VALUE! | #VALUE! | #VALUE! | 0.0006036183 | #VALUE! | #VALUE! | 4602.242 | 0.0002172854
2155 | 37.861 | 36.779 | 36.631 | 17.3511 | 17.6543 | 815.3 | 0.3776 | 37.09033 | 17.5027 | 0.3032 | 19.58763 | 1.878028 | #VALUE! | #VALUE! | #VALUE! | 0.0006040019 | #VALUE! | #VALUE! | 4600.374 | 0.0002173736
2160 | 37.902 | 36.795 | 36.672 | 17.3923 | 17.6904 | 815.9 | 0.3776 | 37.123 | 17.54135 | 0.2981 | 19.58165 | 1.878028 | #VALUE! | #VALUE! | #VALUE! | 0.0006040019 | #VALUE! | #VALUE! | 4605.166 | 0.0002171474
2165 | 37.919 | 36.837 | 36.69 | 17.4027 | 17.7008 | 815.9 | 0.3768 | 37.14867 | 17.55175 | 0.2981 | 19.59692 | 1.874049 | #VALUE! | #VALUE! | #VALUE! | 0.0006050276 | #VALUE! | #VALUE! | 4601.578 | 0.0002173167
2170 | 38.01 | 36.928 | 36.78 | 17.462 | 17.7549 | 816.6 | 0.3768 | 37.23933 | 17.60845 | 0.2929 | 19.63088 | 1.874049 | #VALUE! | #VALUE! | #VALUE! | 0.0006050276 | #VALUE! | #VALUE! | 4597.558 | 0.0002175068
2175 | 38.03 | 36.923 | 36.8 | 17.4517 | 17.7524 | 815.3 | 0.3747 | 37.251 | 17.60205 | 0.3007 | 19.64895 | 1.863605 | #VALUE! | #VALUE! | #VALUE! | 0.0006077387 | #VALUE! | #VALUE! | 4586.018 | 0.0002180541
2180 | 38.048 | 36.966 | 36.818 | 17.5265 | 17.822 | 814.8 | 0.3766 | 37.27733 | 17.67425 | 0.2955 | 19.60308 | 1.873055 | #VALUE! | #VALUE! | #VALUE! | 0.0006052846 | #VALUE! | #VALUE! | 4593.929 | 0.0002176786
2185 | 38.04 | 36.933 | 36.786 | 17.4749 | 17.7808 | 816.3 | 0.3759 | 37.253 | 17.62785 | 0.3059 | 19.62515 | 1.869573 | #VALUE! | #VALUE! | #VALUE! | 0.0006061862 | #VALUE! | #VALUE! | 4597.211 | 0.0002175232
2190 | 38.035 | 36.952 | 36.805 | 17.4775 | 17.7833 | 815.2 | 0.3762 | 37.264 | 17.6304 | 0.3058 | 19.6336 | 1.871065 | #VALUE! | #VALUE! | #VALUE! | 0.0006057994 | #VALUE! | #VALUE! | 4589.04 | 0.0002179105
2195 | 38.053 | 36.946 | 36.798 | 17.4775 | 17.7833 | 815.8 | 0.3762 | 37.26567 | 17.6304 | 0.3058 | 19.63527 | 1.871065 | #VALUE! | #VALUE! | #VALUE! | 0.0006057994 | #VALUE! | #VALUE! | 4592.028 | 0.0002177687
2200 | 38.096 | 37.014 | 36.866 | 17.4749 | 17.7833 | 815.7 | 0.3747 | 37.32533 | 17.6291 | 0.3084 | 19.69623 | 1.863605 | #VALUE! | #VALUE! | #VALUE! | 0.0006077387 | #VALUE! | #VALUE! | 4577.253 | 0.0002184716
2205 | 38.066 | 36.983 | 36.861 | 17.4826 | 17.7937 | 816.4 | 0.377 | 37.30333 | 17.63815 | 0.3111 | 19.66518 | 1.875044 | #VALUE! | #VALUE! | #VALUE! | 0.0006047708 | #VALUE! | #VALUE! | 4588.414 | 0.0002179402
2210 | 38.061 | 36.979 | 36.88 | 17.4775 | 17.7859 | 815.5 | 0.3757 | 37.30667 | 17.6317 | 0.3084 | 19.67497 | 1.868579 | #VALUE! | #VALUE! | #VALUE! | 0.0006064443 | #VALUE! | #VALUE! | 4581.077 | 0.0002182893
2215 | 38.08 | 36.998 | 36.85 | 17.5033 | 17.804 | 815.5 | 0.3756 | 37.30933 | 17.65365 | 0.3007 | 19.65568 | 1.868081 | #VALUE! | #VALUE! | #VALUE! | 0.0006065735 | #VALUE! | #VALUE! | 4585.571 | 0.0002180753
2220 | 38.076 | 36.969 | 36.846 | 17.4929 | 17.7911 | 816.6 | 0.3765 | 37.297 | 17.642 | 0.2982 | 19.655 | 1.872557 | #VALUE! | #VALUE! | #VALUE! | 0.0006054132 | #VALUE! | #VALUE! | 4591.916 | 0.000217774
2225 | 38.072 | 36.989 | 36.842 | 17.5316 | 17.8298 | 814.7 | 0.3777 | 37.301 | 17.6807 | 0.2982 | 19.6203 | 1.878526 | #VALUE! | #VALUE! | #VALUE! | 0.0006038739 | #VALUE! | #VALUE! | 4589.334 | 0.0002178965
2230 | 38.089 | 37.006 | 36.859 | 17.5033 | 17.8091 | 815.8 | 0.3759 | 37.318 | 17.6562 | 0.3058 | 19.6618 | 1.869573 | #VALUE! | #VALUE! | #VALUE! | 0.0006061862 | #VALUE! | #VALUE! | 4585.831 | 0.000218063
2235 | 38.157 | 37.05 | 36.927 | 17.5523 | 17.8453 | 815.3 | 0.3753 | 37.378 | 17.6988 | 0.293 | 19.6792 | 1.866589 | #VALUE! | #VALUE! | #VALUE! | 0.0006069613 | #VALUE! | #VALUE! | 4578.968 | 0.0002183898
2240 | 38.151 | 37.044 | 36.921 | 17.5136 | 17.822 | 815.7 | 0.3754 | 37.372 | 17.6678 | 0.3084 | 19.7042 | 1.867086 | #VALUE! | #VALUE! | #VALUE! | 0.000606832 | #VALUE! | #VALUE! | 4575.402 | 0.00021856
2245 | 38.169 | 37.062 | 36.939 | 17.5419 | 17.8478 | 815.5 | 0.3759 | 37.39 | 17.69485 | 0.3059 | 19.69515 | 1.869573 | #VALUE! | #VALUE! | #VALUE! | 0.0006061862 | #VALUE! | #VALUE! | 4576.382 | 0.0002185132
2250 | 38.113 | 37.031 | 36.883 | 17.5033 | 17.8091 | 816.3 | 0.3756 | 37.34233 | 17.6562 | 0.3058 | 19.68613 | 1.868081 | #VALUE! | #VALUE! | #VALUE! | 0.0006065735 | #VALUE! | #VALUE! | 4582.97 | 0.0002181991
2255 | 38.156 | 37.049 | 36.926 | 17.4878 | 17.7962 | 816.3 | 0.3752 | 37.377 | 17.642 | 0.3084 | 19.735 | 1.866092 | #VALUE! | #VALUE! | #VALUE! | 0.0006070907 | #VALUE! | #VALUE! | 4571.622 | 0.0002187407
2260 | 38.173 | 37.067 | 36.968 | 17.4955 | 17.804 | 815.7 | 0.3746 | 37.40267 | 17.64975 | 0.3085 | 19.75292 | 1.863108 | #VALUE! | #VALUE! | #VALUE! | 0.0006078685 | #VALUE! | #VALUE! | 4564.118 | 0.0002191004
2265 | 38.168 | 37.086 | 36.938 | 17.4981 | 17.804 | 815.8 | 0.3755 | 37.39733 | 17.65105 | 0.3059 | 19.74628 | 1.867584 | #VALUE! | #VALUE! | #VALUE! | 0.0006067027 | #VALUE! | #VALUE! | 4566.211 | 0.000219
2270 | 38.159 | 37.077 | 36.929 | 17.4981 | 17.8091 | 817.3 | 0.3749 | 37.38833 | 17.6536 | 0.311 | 19.73473 | 1.8646 | #VALUE! | #VALUE! | #VALUE! | 0.0006074794 | #VALUE! | #VALUE! | 4577.284 | 0.0002184702
2275 | 38.13 | 37.048 | 36.9 | 17.4826 | 17.7962 | 817.3 | 0.3759 | 37.35933 | 17.6394 | 0.3136 | 19.71993 | 1.869573 | #VALUE! | #VALUE! | #VALUE! | 0.0006061862 | #VALUE! | #VALUE! | 4580.719 | 0.0002183063
2280 | 38.147 | 37.04 | 36.917 | 17.4955 | 17.804 | 816.3 | 0.3759 | 37.368 | 17.64975 | 0.3085 | 19.71825 | 1.869573 | #VALUE! | #VALUE! | #VALUE! | 0.0006061862 | #VALUE! | #VALUE! | 4575.505 | 0.0002185551
2285 | 38.139 | 37.057 | 36.909 | 17.4568 | 17.7678 | 816.3 | 0.3753 | 37.36833 | 17.6123 | 0.311 | 19.75603 | 1.866589 | #VALUE! | #VALUE! | #VALUE! | 0.0006069613 | #VALUE! | #VALUE! | 4566.755 | 0.0002189739
2290 | 38.181 | 37.074 | 36.951 | 17.4826 | 17.7833 | 815.2 | 0.3733 | 37.402 | 17.63295 | 0.3007 | 19.76905 | 1.856642 | #VALUE! | #VALUE! | #VALUE! | 0.0006095614 | #VALUE! | #VALUE! | 4557.598 | 0.0002194138
2295 | 38.171 | 37.064 | 36.941 | 17.4543 | 17.7627 | 815.4 | 0.3742 | 37.392 | 17.6085 | 0.3084 | 19.7835 | 1.861118 | #VALUE! | #VALUE! | #VALUE! | 0.0006083883 | #VALUE! | #VALUE! | 4555.386 | 0.0002195203
2300 | 38.159 | 37.077 | 36.954 | 17.4981 | 17.7937 | 816.5 | 0.3763 | 37.39667 | 17.6459 | 0.2956 | 19.75077 | 1.871563 | #VALUE! | #VALUE! | #VALUE! | 0.0006056706 | #VALUE! | #VALUE! | 4569.092 | 0.0002188619
2305 | 38.121 | 37.039 | 36.916 | 17.462 | 17.7678 | 816.3 | 0.3761 | 37.35867 | 17.6149 | 0.3058 | 19.74377 | 1.870568 | #VALUE! | #VALUE! | #VALUE! | 0.0006059283 | #VALUE! | #VALUE! | 4569.592 | 0.0002188379
2310 | 38.18 | 37.049 | 36.926 | 17.4981 | 17.8091 | 815.8 | 0.3769 | 37.385 | 17.6536 | 0.311 | 19.7314 | 1.874547 | #VALUE! | #VALUE! | #VALUE! | 0.0006048991 | #VALUE! | #VALUE! | 4569.655 | 0.0002188349
2315 | 38.139 | 37.032 | 36.909 | 17.4646 | 17.7678 | 815.3 | 0.376 | 37.36 | 17.6162 | 0.3032 | 19.7438 | 1.870071 | #VALUE! | #VALUE! | #VALUE! | 0.0006060572 | #VALUE! | #VALUE! | 4563.986 | 0.0002191067
2320 | 38.195 | 37.088 | 36.965 | 17.4904 | 17.7911 | 815.8 | 0.3749 | 37.416 | 17.64075 | 0.3007 | 19.77525 | 1.8646 | #VALUE! | #VALUE! | #VALUE! | 0.0006074794 | #VALUE! | #VALUE! | 4559.522 | 0.0002193212
2325 | 38.199 | 37.117 | 36.994 | 17.5162 | 17.8195 | 815.8 | 0.3761 | 37.43667 | 17.66785 | 0.3033 | 19.76882 | 1.870568 | #VALUE! | #VALUE! | #VALUE! | 0.0006059283 | #VALUE! | #VALUE! | 4561.006 | 0.0002192499
2330 | 38.18 | 37.122 | 36.999 | 17.511 | 17.8143 | 815.6 | 0.3753 | 37.43367 | 17.66265 | 0.3033 | 19.77102 | 1.866589 | #VALUE! | #VALUE! | #VALUE! | 0.0006069613 | #VALUE! | #VALUE! | 4559.381 | 0.000219328
2335 | 38.233 | 37.126 | 37.003 | 17.5291 | 17.8324 | 818.2 | 0.3746 | 37.454 | 17.68075 | 0.3033 | 19.77325 | 1.863108 | #VALUE! | #VALUE! | #VALUE! | 0.0006078685 | #VALUE! | #VALUE! | 4573.399 | 0.0002186558
2340 | 38.188 | 37.105 | 37.007 | 17.5239 | 17.822 | 815.8 | 0.3765 | 37.43333 | 17.67295 | 0.2981 | 19.76038 | 1.872557 | #VALUE! | #VALUE! | #VALUE! | 0.0006054132 | #VALUE! | #VALUE! | 4562.953 | 0.0002191563
2345 | 38.19 | 37.107 | 36.984 | 17.5265 | 17.8246 | 816.2 | 0.3768 | 37.427 | 17.67555 | 0.2981 | 19.75145 | 1.874049 | #VALUE! | #VALUE! | #VALUE! | 0.0006050276 | #VALUE! | #VALUE! | 4567.255 | 0.0002189499
2350 | 38.216 | 37.134 | 37.035 | 17.5136 | 17.8117 | 817.4 | 0.3756 | 37.46167 | 17.66265 | 0.2981 | 19.79902 | 1.868081 | #VALUE! | #VALUE! | #VALUE! | 0.0006065735 | #VALUE! | #VALUE! | 4562.981 | 0.000219155
2355 | 38.267 | 37.185 | 37.062 | 17.56 | 17.8504 | 816.2 | 0.375 | 37.50467 | 17.7052 | 0.2904 | 19.79947 | 1.865097 | #VALUE! | #VALUE! | #VALUE! | 0.0006073498 | #VALUE! | #VALUE! | 4556.179 | 0.0002194822
2360 | 38.246 | 37.139 | 37.016 | 17.5291 | 17.8324 | 815.7 | 0.3762 | 37.467 | 17.68075 | 0.3033 | 19.78625 | 1.871065 | #VALUE! | #VALUE! | #VALUE! | 0.0006057994 | #VALUE! | #VALUE! | 4556.429 | 0.0002194701
2365 | 38.295 | 37.188 | 37.065 | 17.5781 | 17.8736 | 815.4 | 0.3755 | 37.516 | 17.72585 | 0.2955 | 19.79015 | 1.867584 | #VALUE! | #VALUE! | #VALUE! | 0.0006067027 | #VALUE! | #VALUE! | 4553.856 | 0.0002195941
2370 | 38.271 | 37.189 | 37.066 | 17.5471 | 17.8478 | 815.6 | 0.3759 | 37.50867 | 17.69745 | 0.3007 | 19.81122 | 1.869573 | #VALUE! | #VALUE! | #VALUE! | 0.0006061862 | #VALUE! | #VALUE! | 4550.129 | 0.000219774
2375 | 38.295 | 37.213 | 37.09 | 17.5858 | 17.8736 | 815.2 | 0.3762 | 37.53267 | 17.7297 | 0.2878 | 19.80297 | 1.871065 | #VALUE! | #VALUE! | #VALUE! | 0.0006057994 | #VALUE! | #VALUE! | 4549.792 | 0.0002197903
2380 | 38.249 | 37.166 | 37.043 | 17.5471 | 17.853 | 816.1 | 0.3769 | 37.486 | 17.70005 | 0.3059 | 19.78595 | 1.874547 | #VALUE! | #VALUE! | #VALUE! | 0.0006048991 | #VALUE! | #VALUE! | 4558.733 | 0.0002193592
2385 | 38.298 | 37.216 | 37.093 | 17.5497 | 17.8453 | 815.4 | 0.3749 | 37.53567 | 17.6975 | 0.2956 | 19.83817 | 1.8646 | #VALUE! | #VALUE! | #VALUE! | 0.0006074794 | #VALUE! | #VALUE! | 4542.833 | 0.0002201269
2390 | 38.274 | 37.192 | 37.069 | 17.5755 | 17.8814 | 815.6 | 0.3762 | 37.51167 | 17.72845 | 0.3059 | 19.78322 | 1.871065 | #VALUE! | #VALUE! | #VALUE! | 0.0006057994 | #VALUE! | #VALUE! | 4556.569 | 0.0002194634
2395 | 38.325 | 37.219 | 37.096 | 17.591 | 17.8943 | 815.6 | 0.3762 | 37.54667 | 17.74265 | 0.3033 | 19.80402 | 1.871065 | #VALUE! | #VALUE! | #VALUE! | 0.0006057994 | #VALUE! | #VALUE! | 4551.783 | 0.0002196941
2400 | 38.352 | 37.245 | 37.147 | 17.6193 | 17.9253 | 817.2 | 0.3761 | 37.58133 | 17.7723 | 0.306 | 19.80903 | 1.870568 | #VALUE! | #VALUE! | #VALUE! | 0.0006059283 | #VALUE! | #VALUE! | 4559.558 | 0.0002193195
2405 | 38.381 | 37.298 | 37.2 | 17.6477 | 17.9562 | 818.2 | 0.3757 | 37.62633 | 17.80195 | 0.3085 | 19.82438 | 1.868579 | #VALUE! | #VALUE! | #VALUE! | 0.0006064443 | #VALUE! | #VALUE! | 4561.602 | 0.0002192212
2410 | 38.411 | 37.329 | 37.231 | 17.6812 | 17.9898 | 816.2 | 0.3775 | 37.657 | 17.8355 | 0.3086 | 19.8215 | 1.877531 | #VALUE! | #VALUE! | #VALUE! | 0.0006041299 | #VALUE! | #VALUE! | 4551.114 | 0.0002197264
2415 | 38.465 | 37.358 | 37.26 | 17.6761 | 17.9846 | 815.1 | 0.3747 | 37.69433 | 17.83035 | 0.3085 | 19.86398 | 1.863605 | #VALUE! | #VALUE! | #VALUE! | 0.0006077387 | #VALUE! | #VALUE! | 4535.26 | 0.0002204945
2420 | 38.471 | 37.389 | 37.266 | 17.7277 | 18.0311 | 814.7 | 0.377 | 37.70867 | 17.8794 | 0.3034 | 19.82927 | 1.875044 | #VALUE! | #VALUE! | #VALUE! | 0.0006047708 | #VALUE! | #VALUE! | 4540.971 | 0.0002202172
2425 | 38.454 | 37.347 | 37.248 | 17.7199 | 18.0259 | 816.5 | 0.377 | 37.683 | 17.8729 | 0.306 | 19.8101 | 1.875044 | #VALUE! | #VALUE! | #VALUE! | 0.0006047708 | #VALUE! | #VALUE! | 4555.407 | 0.0002195194
2430 | 38.483 | 37.376 | 37.278 | 17.7741 | 18.0723 | 816.8 | 0.3788 | 37.71233 | 17.9232 | 0.2982 | 19.78913 | 1.883997 | #VALUE! | #VALUE! | #VALUE! | 0.0006024707 | #VALUE! | #VALUE! | 4561.909 | 0.0002192065
2435 | 38.563 | 37.456 | 37.333 | 17.7715 | 18.0852 | 816.4 | 0.376 | 37.784 | 17.92835 | 0.3137 | 19.85565 | 1.870071 | #VALUE! | #VALUE! | #VALUE! | 0.0006060572 | #VALUE! | #VALUE! | 4544.4 | 0.0002200511
2440 | 38.644 | 37.562 | 37.488 | 17.8644 | 18.1575 | 815.8 | 0.3756 | 37.898 | 18.01095 | 0.2931 | 19.88705 | 1.868081 | #VALUE! | #VALUE! | #VALUE! | 0.0006065735 | #VALUE! | #VALUE! | 4533.89 | 0.0002205612
2445 | 38.651 | 37.568 | 37.47 | 17.8386 | 18.1446 | 815.9 | 0.3742 | 37.89633 | 17.9916 | 0.306 | 19.90473 | 1.861118 | #VALUE! | #VALUE! | #VALUE! | 0.0006083883 | #VALUE! | #VALUE! | 4530.417 | 0.0002207302
2450 | 38.684 | 37.577 | 37.454 | 17.836 | 18.1446 | 816.5 | 0.3761 | 37.905 | 17.9903 | 0.3086 | 19.9147 | 1.870568 | #VALUE! | #VALUE! | #VALUE! | 0.0006059283 | #VALUE! | #VALUE! | 4531.48 | 0.0002206785
2455 | 38.666 | 37.559 | 37.46 | 17.8566 | 18.1704 | 816.2 | 0.3759 | 37.895 | 18.0135 | 0.3138 | 19.8815 | 1.869573 | #VALUE! | #VALUE! | #VALUE! | 0.0006061862 | #VALUE! | #VALUE! | 4537.379 | 0.0002203915
2460 | 38.699 | 37.592 | 37.494 | 17.8412 | 18.1549 | 816.9 | 0.3755 | 37.92833 | 17.99805 | 0.3137 | 19.93028 | 1.867584 | #VALUE! | #VALUE! | #VALUE! | 0.0006067027 | #VALUE! | #VALUE! | 4530.155 | 0.000220743
2465 | 38.708 | 37.626 | 37.503 | 17.8437 | 18.1549 | 817.5 | 0.3751 | 37.94567 | 17.9993 | 0.3112 | 19.94637 | 1.865594 | #VALUE! | #VALUE! | #VALUE! | 0.0006072202 | #VALUE! | #VALUE! | 4529.827 | 0.000220759
2470 | 38.667 | 37.56 | 37.462 | 17.8463 | 18.1549 | 817.3 | 0.3755 | 37.89633 | 18.0006 | 0.3086 | 19.89573 | 1.867584 | #VALUE! | #VALUE! | #VALUE! | 0.0006067027 | #VALUE! | #VALUE! | 4540.244 | 0.0002202525
2475 | 38.677 | 37.545 | 37.472 | 17.8308 | 18.1446 | 816.6 | 0.3761 | 37.898 | 17.9877 | 0.3138 | 19.9103 | 1.870568 | #VALUE! | #VALUE! | #VALUE! | 0.0006059283 | #VALUE! | #VALUE! | 4533.036 | 0.0002206027
2480 | 38.711 | 37.628 | 37.505 | 17.8386 | 18.1472 | 816.6 | 0.3758 | 37.948 | 17.9929 | 0.3086 | 19.9551 | 1.869076 | #VALUE! | #VALUE! | #VALUE! | 0.0006063152 | #VALUE! | #VALUE! | 4522.86 | 0.0002210991
2485 | 38.743 | 37.661 | 37.562 | 17.8644 | 18.173 | 817.3 | 0.3751 | 37.98867 | 18.0187 | 0.3086 | 19.96997 | 1.865594 | #VALUE! | #VALUE! | #VALUE! | 0.0006072202 | #VALUE! | #VALUE! | 4523.367 | 0.0002210743
2490 | 38.779 | 37.696 | 37.573 | 17.8489 | 18.1627 | 817.1 | 0.3747 | 38.016 | 18.0058 | 0.3138 | 20.0102 | 1.863605 | #VALUE! | #VALUE! | #VALUE! | 0.0006077387 | #VALUE! | #VALUE! | 4513.167 | 0.0002215739
2495 | 38.81 | 37.728 | 37.605 | 17.9134 | 18.2194 | 816.9 | 0.3753 | 38.04767 | 18.0664 | 0.306 | 19.98127 | 1.866589 | #VALUE! | #VALUE! | #VALUE! | 0.0006069613 | #VALUE! | #VALUE! | 4518.596 | 0.0002213077
2500 | 38.745 | 37.638 | 37.539 | 17.8799 | 18.1936 | 817.3 | 0.3765 | 37.974 | 18.03675 | 0.3137 | 19.93725 | 1.872557 | #VALUE! | #VALUE! | #VALUE! | 0.0006054132 | #VALUE! | #VALUE! | 4530.789 | 0.0002207121
2505 | 38.826 | 37.744 | 37.67 | 17.9469 | 18.2478 | 817.7 | 0.376 | 38.08 | 18.09735 | 0.3009 | 19.98265 | 1.870071 | #VALUE! | #VALUE! | #VALUE! | 0.0006060572 | #VALUE! | #VALUE! | 4522.708 | 0.0002211065
2510 | 38.81 | 37.727 | 37.604 | 17.9211 | 18.2375 | 816.2 | 0.3764 | 38.047 | 18.0793 | 0.3164 | 19.9677 | 1.87206 | #VALUE! | #VALUE! | #VALUE! | 0.0006055419 | #VALUE! | #VALUE! | 4517.792 | 0.0002213471
2515 | 38.818 | 37.735 | 37.637 | 17.9185 | 18.2272 | 818.3 | 0.376 | 38.06333 | 18.07285 | 0.3087 | 19.99048 | 1.870071 | #VALUE! | #VALUE! | #VALUE! | 0.0006060572 | #VALUE! | #VALUE! | 4524.253 | 0.000221031
2520 | 38.85 | 37.743 | 37.669 | 17.934 | 18.2478 | 816.8 | 0.3747 | 38.08733 | 18.0909 | 0.3138 | 19.99643 | 1.863605 | #VALUE! | #VALUE! | #VALUE! | 0.0006077387 | #VALUE! | #VALUE! | 4514.616 | 0.0002215028
2525 | 38.855 | 37.773 | 37.65 | 17.9418 | 18.253 | 814.2 | 0.3746 | 38.09267 | 18.0974 | 0.3112 | 19.99527 | 1.863108 | #VALUE! | #VALUE! | #VALUE! | 0.0006078685 | #VALUE! | #VALUE! | 4500.508 | 0.0002221971
2530 | 38.889 | 37.782 | 37.683 | 17.9701 | 18.2814 | 817.7 | 0.3753 | 38.118 | 18.12575 | 0.3113 | 19.99225 | 1.866589 | #VALUE! | #VALUE! | #VALUE! | 0.0006069613 | #VALUE! | #VALUE! | 4520.536 | 0.0002212127
2535 | 38.944 | 37.837 | 37.763 | 17.9908 | 18.3046 | 816.1 | 0.3753 | 38.18133 | 18.1477 | 0.3138 | 20.03363 | 1.866589 | #VALUE! | #VALUE! | #VALUE! | 0.0006069613 | #VALUE! | #VALUE! | 4502.371 | 0.0002221052
2540 | 38.953 | 37.87 | 37.772 | 18.0295 | 18.3382 | 818.4 | 0.3759 | 38.19833 | 18.18385 | 0.3087 | 20.01448 | 1.869573 | #VALUE! | #VALUE! | #VALUE! | 0.0006061862 | #VALUE! | #VALUE! | 4519.38 | 0.0002212693
2545 | 38.984 | 37.877 | 37.779 | 18.0191 | 18.3382 | 819 | 0.3746 | 38.21333 | 18.17865 | 0.3191 | 20.03468 | 1.863108 | #VALUE! | #VALUE! | #VALUE! | 0.0006078685 | #VALUE! | #VALUE! | 4518.133 | 0.0002213303
2550 | 39.066 | 37.959 | 37.861 | 18.0991 | 18.4052 | 817.5 | 0.3747 | 38.29533 | 18.25215 | 0.3061 | 20.04318 | 1.863605 | #VALUE! | #VALUE! | #VALUE! | 0.0006077387 | #VALUE! | #VALUE! | 4507.946 | 0.0002218305
2555 | 39.027 | 37.92 | 37.822 | 18.0707 | 18.3898 | 816.9 | 0.375 | 38.25633 | 18.23025 | 0.3191 | 20.02608 | 1.865097 | #VALUE! | #VALUE! | #VALUE! | 0.0006073498 | #VALUE! | #VALUE! | 4508.484 | 0.0002218041
2560 | 39.109 | 38.002 | 37.928 | 18.1636 | 18.4672 | 816.3 | 0.3758 | 38.34633 | 18.3154 | 0.3036 | 20.03093 | 1.869076 | #VALUE! | #VALUE! | #VALUE! | 0.0006063152 | #VALUE! | #VALUE! | 4504.082 | 0.0002220208
2565 | 39.096 | 38.014 | 37.915 | 18.1507 | 18.4698 | 816.9 | 0.3762 | 38.34167 | 18.31025 | 0.3191 | 20.03142 | 1.871065 | #VALUE! | #VALUE! | #VALUE! | 0.0006057994 | #VALUE! | #VALUE! | 4507.283 | 0.0002218631
2570 | 39.156 | 38.074 | 37.975 | 18.2307 | 18.5472 | 820.1 | 0.377 | 38.40167 | 18.38895 | 0.3165 | 20.01272 | 1.875044 | #VALUE! | #VALUE! | #VALUE! | 0.0006047708 | #VALUE! | #VALUE! | 4529.168 | 0.0002207911
2575 | 39.144 | 38.061 | 37.987 | 18.2152 | 18.5317 | 816.6 | 0.3755 | 38.39733 | 18.37345 | 0.3165 | 20.02388 | 1.867584 | #VALUE! | #VALUE! | #VALUE! | 0.0006067027 | #VALUE! | #VALUE! | 4507.323 | 0.0002218612
2580 | 39.208 | 38.101 | 38.002 | 18.2384 | 18.5575 | 817 | 0.3748 | 38.437 | 18.39795 | 0.3191 | 20.03905 | 1.864102 | #VALUE! | #VALUE! | #VALUE! | 0.000607609 | #VALUE! | #VALUE! | 4506.118 | 0.0002219205
2585 | 39.223 | 38.165 | 38.066 | 18.272 | 18.5936 | 815.9 | 0.3766 | 38.48467 | 18.4328 | 0.3216 | 20.05187 | 1.873055 | #VALUE! | #VALUE! | #VALUE! | 0.0006052846 | #VALUE! | #VALUE! | 4497.175 | 0.0002223618
2590 | 39.287 | 38.155 | 38.081 | 18.2771 | 18.6014 | 820.7 | 0.3754 | 38.50767 | 18.43925 | 0.3243 | 20.06842 | 1.867086 | #VALUE! | #VALUE! | #VALUE! | 0.000606832 | #VALUE! | #VALUE! | 4519.901 | 0.0002212438
2595 | 39.279 | 38.172 | 38.098 | 18.2745 | 18.6014 | 814.7 | 0.376 | 38.51633 | 18.43795 | 0.3269 | 20.07838 | 1.870071 | #VALUE! | #VALUE! | #VALUE! | 0.0006060572 | #VALUE! | #VALUE! | 4484.63 | 0.0002229838
2600 | 39.321 | 38.214 | 38.115 | 18.2978 | 18.622 | 816.6 | 0.3759 | 38.55 | 18.4599 | 0.3242 | 20.0901 | 1.869573 | #VALUE! | #VALUE! | #VALUE! | 0.0006061862 | #VALUE! | #VALUE! | 4492.467 | 0.0002225948
2605 | 39.312 | 38.205 | 38.156 | 18.321 | 18.6453 | 815.1 | 0.3754 | 38.55767 | 18.48315 | 0.3243 | 20.07452 | 1.867086 | #VALUE! | #VALUE! | #VALUE! | 0.000606832 | #VALUE! | #VALUE! | 4487.696 | 0.0002228315
2610 | 39.356 | 38.249 | 38.175 | 18.321 | 18.6504 | 816.6 | 0.3746 | 38.59333 | 18.4857 | 0.3294 | 20.10763 | 1.863108 | #VALUE! | #VALUE! | #VALUE! | 0.0006078685 | #VALUE! | #VALUE! | 4488.55 | 0.0002227891
2615 | 39.373 | 38.29 | 38.192 | 18.388 | 18.7046 | 816.6 | 0.377 | 38.61833 | 18.5463 | 0.3166 | 20.07203 | 1.875044 | #VALUE! | #VALUE! | #VALUE! | 0.0006047708 | #VALUE! | #VALUE! | 4496.511 | 0.0002223947
2620 | 39.39 | 38.282 | 38.209 | 18.4035 | 18.7279 | 815.5 | 0.3764 | 38.627 | 18.5657 | 0.3244 | 20.0613 | 1.87206 | #VALUE! | #VALUE! | #VALUE! | 0.0006055419 | #VALUE! | #VALUE! | 4492.856 | 0.0002225756
2625 | 39.433 | 38.351 | 38.277 | 18.4783 | 18.8053 | 817.2 | 0.3778 | 38.687 | 18.6418 | 0.327 | 20.0452 | 1.879023 | #VALUE! | #VALUE! | #VALUE! | 0.0006037461 | #VALUE! | #VALUE! | 4505.838 | 0.0002219343
2630 | 39.452 | 38.37 | 38.271 | 18.4783 | 18.813 | 815.1 | 0.3766 | 38.69767 | 18.64565 | 0.3347 | 20.05202 | 1.873055 | #VALUE! | #VALUE! | #VALUE! | 0.0006052846 | #VALUE! | #VALUE! | 4492.732 | 0.0002225817
2635 | 39.544 | 38.461 | 38.363 | 18.5583 | 18.8931 | 817.6 | 0.3772 | 38.78933 | 18.7257 | 0.3348 | 20.06363 | 1.876039 | #VALUE! | #VALUE! | #VALUE! | 0.0006045142 | #VALUE! | #VALUE! | 4503.902 | 0.0002220297
2640 | 39.636 | 38.553 | 38.479 | 18.6202 | 18.9705 | 818.3 | 0.3769 | 38.88933 | 18.79535 | 0.3503 | 20.09398 | 1.874547 | #VALUE! | #VALUE! | #VALUE! | 0.0006048991 | #VALUE! | #VALUE! | 4500.95 | 0.0002221753
2645 | 39.73 | 38.648 | 38.574 | 18.7131 | 19.066 | 818.6 | 0.3764 | 38.984 | 18.88955 | 0.3529 | 20.09445 | 1.87206 | #VALUE! | #VALUE! | #VALUE! | 0.0006055419 | #VALUE! | #VALUE! | 4502.495 | 0.0002220991
2650 | 39.823 | 38.716 | 38.667 | 18.7879 | 19.1486 | 816.6 | 0.3782 | 39.06867 | 18.96825 | 0.3607 | 20.10042 | 1.881012 | #VALUE! | #VALUE! | #VALUE! | 0.0006032352 | #VALUE! | #VALUE! | 4490.161 | 0.0002227091
2655 | 39.87 | 38.762 | 38.689 | 18.8112 | 19.1796 | 816.6 | 0.3773 | 39.107 | 18.9954 | 0.3684 | 20.1116 | 1.876536 | #VALUE! | #VALUE! | #VALUE! | 0.0006043861 | #VALUE! | #VALUE! | 4487.665 | 0.0002228331
2660 | 34.034 | 33.001 | 32.878 | 14.5917 | 15.1338 | 807.2 | 0.4041 | 33.30433 | 14.86275 | 0.5421 | 18.44158 | 2.009829 | #VALUE! | #VALUE! | #VALUE! | 0.0005721011 | #VALUE! | #VALUE! | 4837.718 | 0.000206709
2665 | 34.731 | 33.698 | 33.575 | 15.1355 | 15.6778 | 809.8 | 0.4038 | 34.00133 | 15.40665 | 0.5423 | 18.59468 | 2.008336 | #VALUE! | #VALUE! | #VALUE! | 0.0005724411 | #VALUE! | #VALUE! | 4813.341 | 0.0002077559
2670 | 35.363 | 34.33 | 34.183 | 15.6821 | 16.2141 | 807.7 | 0.405 | 34.62533 | 15.9481 | 0.532 | 18.67723 | 2.014305 | #VALUE! | #VALUE! | #VALUE! | 0.0005710838 | #VALUE! | #VALUE! | 4779.64 | 0.0002092208
2675 | 35.904 | 34.871 | 34.748 | 16.1668 | 16.7016 | 808.7 | 0.404 | 35.17433 | 16.4342 | 0.5348 | 18.74013 | 2.009331 | #VALUE! | #VALUE! | #VALUE! | 0.0005722144 | #VALUE! | #VALUE! | 4769.495 | 0.0002096658
2680 | 36.448 | 35.39 | 35.267 | 16.6026 | 17.1323 | 810 | 0.4048 | 35.70167 | 16.86745 | 0.5297 | 18.83422 | 2.01331 | #VALUE! | #VALUE! | #VALUE! | 0.0005713095 | #VALUE! | #VALUE! | 4753.299 | 0.0002103802
2685 | 36.876 | 35.794 | 35.696 | 17.0023 | 17.5219 | 809.7 | 0.4055 | 36.122 | 17.2621 | 0.5196 | 18.8599 | 2.016792 | #VALUE! | #VALUE! | #VALUE! | 0.0005705204 | #VALUE! | #VALUE! | 4745.067 | 0.0002107452
2690 | 37.258 | 36.201 | 36.078 | 17.3221 | 17.8495 | 810.9 | 0.4039 | 36.51233 | 17.5858 | 0.5274 | 18.92653 | 2.008834 | #VALUE! | #VALUE! | #VALUE! | 0.0005723277 | #VALUE! | #VALUE! | 4735.369 | 0.0002111768
2695 | 37.668 | 36.586 | 36.488 | 17.6755 | 18.1927 | 810.5 | 0.4055 | 36.914 | 17.9341 | 0.5172 | 18.9799 | 2.016792 | #VALUE! | #VALUE! | #VALUE! | 0.0005705204 | #VALUE! | #VALUE! | 4719.725 | 0.0002118767
2700 | 37.936 | 36.879 | 36.756 | 17.8792 | 18.4095 | 810.8 | 0.4055 | 37.19033 | 18.14435 | 0.5303 | 19.04598 | 2.016792 | #VALUE! | #VALUE! | #VALUE! | 0.0005705204 | #VALUE! | #VALUE! | 4705.09 | 0.0002125358
2705 | 38.209 | 37.152 | 37.078 | 18.0959 | 18.6133 | 811.9 | 0.4043 | 37.47967 | 18.3546 | 0.5174 | 19.12507 | 2.010823 | #VALUE! | #VALUE! | #VALUE! | 0.0005718747 | #VALUE! | #VALUE! | 4691.992 | 0.0002131291
2710 | 38.461 | 37.379 | 37.28 | 18.2894 | 18.7992 | 812.7 | 0.4047 | 37.70667 | 18.5443 | 0.5098 | 19.16237 | 2.012813 | #VALUE! | #VALUE! | #VALUE! | 0.0005714225 | #VALUE! | #VALUE! | 4687.473 | 0.0002133346
2715 | 38.666 | 37.584 | 37.51 | 18.4726 | 18.9721 | 814.3 | 0.4055 | 37.92 | 18.72235 | 0.4995 | 19.19765 | 2.016792 | #VALUE! | #VALUE! | #VALUE! | 0.0005705204 | #VALUE! | #VALUE! | 4688.069 | 0.0002133074
2720 | 38.877 | 37.794 | 37.72 | 18.6764 | 19.176 | 813.4 | 0.4052 | 38.13033 | 18.9262 | 0.4996 | 19.20413 | 2.015299 | #VALUE! | #VALUE! | #VALUE! | 0.0005708583 | #VALUE! | #VALUE! | 4681.307 | 0.0002136156
2725 | 39.018 | 37.936 | 37.862 | 18.7667 | 19.2793 | 814.7 | 0.4052 | 38.272 | 19.023 | 0.5126 | 19.249 | 2.015299 | #VALUE! | #VALUE! | #VALUE! | 0.0005708583 | #VALUE! | #VALUE! | 4677.86 | 0.000213773
2730 | 39.184 | 38.077 | 38.003 | 18.857 | 19.3722 | 815.2 | 0.4052 | 38.42133 | 19.1146 | 0.5152 | 19.30673 | 2.015299 | #VALUE! | #VALUE! | #VALUE! | 0.0005708583 | #VALUE! | #VALUE! | 4666.734 | 0.0002142826
2735 | 39.283 | 38.176 | 38.126 | 18.8957 | 19.4006 | 815.4 | 0.4037 | 38.52833 | 19.14815 | 0.5049 | 19.38018 | 2.007839 | #VALUE! | #VALUE! | #VALUE! | 0.0005725546 | #VALUE! | #VALUE! | 4650.188 | 0.0002150451
2740 | 39.359 | 38.252 | 38.178 | 18.9421 | 19.4393 | 814.8 | 0.4045 | 38.59633 | 19.1907 | 0.4972 | 19.40563 | 2.011818 | #VALUE! | #VALUE! | #VALUE! | 0.0005716485 | #VALUE! | #VALUE! | 4640.672 | 0.0002154861
2745 | 39.462 | 38.354 | 38.281 | 19.0324 | 19.5245 | 816.5 | 0.4045 | 38.699 | 19.27845 | 0.4921 | 19.42055 | 2.011818 | #VALUE! | #VALUE! | #VALUE! | 0.0005716485 | #VALUE! | #VALUE! | 4646.782 | 0.0002152027
2750 | 39.519 | 38.436 | 38.362 | 19.097 | 19.5891 | 816.3 | 0.4053 | 38.77233 | 19.34305 | 0.4921 | 19.42928 | 2.015797 | #VALUE! | #VALUE! | #VALUE! | 0.0005707456 | #VALUE! | #VALUE! | 4643.556 | 0.0002153522
2755 | 39.604 | 38.497 | 38.423 | 19.1821 | 19.6717 | 816.2 | 0.4036 | 38.84133 | 19.4269 | 0.4896 | 19.41443 | 2.007342 | #VALUE! | #VALUE! | #VALUE! | 0.000572668 | #VALUE! | #VALUE! | 4646.538 | 0.000215214
2760 | 39.612 | 38.505 | 38.456 | 19.1615 | 19.6536 | 816.5 | 0.4037 | 38.85767 | 19.40755 | 0.4921 | 19.45012 | 2.007839 | #VALUE! | #VALUE! | #VALUE! | 0.0005725546 | #VALUE! | #VALUE! | 4639.718 | 0.0002155303
2765 | 39.625 | 38.518 | 38.469 | 19.1589 | 19.6433 | 816.6 | 0.4048 | 38.87067 | 19.4011 | 0.4844 | 19.46957 | 2.01331 | #VALUE! | #VALUE! | #VALUE! | 0.0005713095 | #VALUE! | #VALUE! | 4635.651 | 0.0002157194
2770 | 39.638 | 38.531 | 38.482 | 19.1769 | 19.6588 | 816.5 | 0.4042 | 38.88367 | 19.41785 | 0.4819 | 19.46582 | 2.010326 | #VALUE! | #VALUE! | #VALUE! | 0.0005719879 | #VALUE! | #VALUE! | 4635.976 | 0.0002157043
2775 | 39.626 | 38.494 | 38.445 | 19.1744 | 19.6536 | 815.8 | 0.4041 | 38.855 | 19.414 | 0.4792 | 19.441 | 2.009829 | #VALUE! | #VALUE! | #VALUE! | 0.0005721011 | #VALUE! | #VALUE! | 4637.915 | 0.0002156142
2780 | 39.665 | 38.557 | 38.508 | 19.2079 | 19.6794 | 816.5 | 0.4052 | 38.91 | 19.44365 | 0.4715 | 19.46635 | 2.015299 | #VALUE! | #VALUE! | #VALUE! | 0.0005708583 | #VALUE! | #VALUE! | 4635.849 | 0.0002157102
2785 | 39.679 | 38.547 | 38.547 | 19.1976 | 19.6691 | 816.6 | 0.4043 | 38.92433 | 19.43335 | 0.4715 | 19.49098 | 2.010823 | #VALUE! | #VALUE! | #VALUE! | 0.0005718747 | #VALUE! | #VALUE! | 4630.557 | 0.0002159567
2790 | 39.742 | 38.61 | 38.561 | 19.2363 | 19.7001 | 816.8 | 0.4036 | 38.971 | 19.4682 | 0.4638 | 19.5028 | 2.007342 | #VALUE! | #VALUE! | #VALUE! | 0.000572668 | #VALUE! | #VALUE! | 4628.885 | 0.0002160347
2795 | 39.729 | 38.646 | 38.572 | 19.195 | 19.6691 | 817.4 | 0.4032 | 38.98233 | 19.43205 | 0.4741 | 19.55028 | 2.005352 | #VALUE! | #VALUE! | #VALUE! | 0.0005731225 | #VALUE! | #VALUE! | 4621.035 | 0.0002164018
2800 | 39.716 | 38.609 | 38.584 | 19.1718 | 19.6459 | 817.8 | 0.4029 | 38.96967 | 19.40885 | 0.4741 | 19.56082 | 2.00386 | #VALUE! | #VALUE! | #VALUE! | 0.0005734639 | #VALUE! | #VALUE! | 4620.806 | 0.0002164124
2805 | 39.676 | 38.569 | 38.52 | 19.1718 | 19.6407 | 817.6 | 0.4041 | 38.92167 | 19.40625 | 0.4689 | 19.51542 | 2.009829 | #VALUE! | #VALUE! | #VALUE! | 0.0005721011 | #VALUE! | #VALUE! | 4630.423 | 0.000215963
2810 | 39.685 | 38.553 | 38.528 | 19.1537 | 19.62 | 810 | 0.4035 | 38.922 | 19.38685 | 0.4663 | 19.53515 | 2.006844 | #VALUE! | #VALUE! | #VALUE! | 0.0005727816 | #VALUE! | #VALUE! | 4582.747 | 0.0002182097
2815 | 39.696 | 38.613 | 38.564 | 19.195 | 19.6536 | 816.6 | 0.4026 | 38.95767 | 19.4243 | 0.4586 | 19.53337 | 2.002368 | #VALUE! | #VALUE! | #VALUE! | 0.0005738057 | #VALUE! | #VALUE! | 4620.51 | 0.0002164263
2820 | 39.701 | 38.618 | 38.569 | 19.1769 | 19.6433 | 816.6 | 0.403 | 38.96267 | 19.4101 | 0.4664 | 19.55257 | 2.004358 | #VALUE! | #VALUE! | #VALUE! | 0.00057335 | #VALUE! | #VALUE! | 4615.973 | 0.0002166391
2825 | 39.754 | 38.647 | 38.622 | 19.226 | 19.6898 | 818.3 | 0.4039 | 39.00767 | 19.4579 | 0.4638 | 19.54977 | 2.008834 | #VALUE! | #VALUE! | #VALUE! | 0.0005723277 | #VALUE! | #VALUE! | 4626.245 | 0.000216158
2830 | 39.684 | 38.577 | 38.503 | 19.1357 | 19.6071 | 818 | 0.4041 | 38.92133 | 19.3714 | 0.4714 | 19.54993 | 2.009829 | #VALUE! | #VALUE! | #VALUE! | 0.0005721011 | #VALUE! | #VALUE! | 4624.509 | 0.0002162392
2835 | 39.66 | 38.553 | 38.504 | 19.1279 | 19.5916 | 819.1 | 0.4042 | 38.90567 | 19.35975 | 0.4637 | 19.54592 | 2.010326 | #VALUE! | #VALUE! | #VALUE! | 0.0005719879 | #VALUE! | #VALUE! | 4631.68 | 0.0002159044
2840 | 39.639 | 38.532 | 38.482 | 19.1099 | 19.5787 | 817.7 | 0.4034 | 38.88433 | 19.3443 | 0.4688 | 19.54003 | 2.006347 | #VALUE! | #VALUE! | #VALUE! | 0.0005728952 | #VALUE! | #VALUE! | 4625.155 | 0.0002162089
2845 | 39.636 | 38.529 | 38.479 | 19.0918 | 19.5581 | 818 | 0.4041 | 38.88133 | 19.32495 | 0.4663 | 19.55638 | 2.009829 | #VALUE! | #VALUE! | #VALUE! | 0.0005721011 | #VALUE! | #VALUE! | 4622.984 | 0.0002163105
2850 | 39.658 | 38.551 | 38.502 | 19.1305 | 19.5787 | 817.8 | 0.4047 | 38.90367 | 19.3546 | 0.4482 | 19.54907 | 2.012813 | #VALUE! | #VALUE! | #VALUE! | 0.0005714225 | #VALUE! | #VALUE! | 4623.584 | 0.0002162825
2855 | 39.653 | 38.522 | 38.448 | 19.0789 | 19.54 | 817 | 0.4041 | 38.87433 | 19.30945 | 0.4611 | 19.56488 | 2.009829 | #VALUE! | #VALUE! | #VALUE! | 0.0005721011 | #VALUE! | #VALUE! | 4615.327 | 0.0002166694
2860 | 39.644 | 38.537 | 38.463 | 19.0634 | 19.5194 | 817.5 | 0.4029 | 38.88133 | 19.2914 | 0.456 | 19.58993 | 2.00386 | #VALUE! | #VALUE! | #VALUE! | 0.0005734639 | #VALUE! | #VALUE! | 4612.246 | 0.0002168141
2865 | 39.633 | 38.502 | 38.452 | 19.066 | 19.5219 | 818.3 | 0.4031 | 38.86233 | 19.29395 | 0.4559 | 19.56838 | 2.004855 | #VALUE! | #VALUE! | #VALUE! | 0.0005732362 | #VALUE! | #VALUE! | 4621.844 | 0.0002163639
2870 | 39.597 | 38.49 | 38.44 | 19.0479 | 19.4987 | 817.7 | 0.4046 | 38.84233 | 19.2733 | 0.4508 | 19.56903 | 2.012315 | #VALUE! | #VALUE! | #VALUE! | 0.0005715355 | #VALUE! | #VALUE! | 4618.301 | 0.0002165298
2875 | 39.557 | 38.45 | 38.401 | 19.0454 | 19.4935 | 816.6 | 0.4044 | 38.80267 | 19.26945 | 0.4481 | 19.53322 | 2.011321 | #VALUE! | #VALUE! | #VALUE! | 0.0005717616 | #VALUE! | #VALUE! | 4620.545 | 0.0002164247
2880 | 39.539 | 38.432 | 38.383 | 19.0041 | 19.4548 | 817.5 | 0.4039 | 38.78467 | 19.22945 | 0.4507 | 19.55522 | 2.008834 | #VALUE! | #VALUE! | #VALUE! | 0.0005723277 | #VALUE! | #VALUE! | 4620.434 | 0.0002164299
2885 | 39.568 | 38.46 | 38.411 | 19.0505 | 19.4781 | 818.1 | 0.4047 | 38.813 | 19.2643 | 0.4276 | 19.5487 | 2.012813 | #VALUE! | #VALUE! | #VALUE! | 0.0005714225 | #VALUE! | #VALUE! | 4625.366 | 0.0002161991
2890 | 39.52 | 38.388 | 38.364 | 18.9679 | 19.4187 | 817.7 | 0.404 | 38.75733 | 19.1933 | 0.4508 | 19.56403 | 2.009331 | #VALUE! | #VALUE! | #VALUE! | 0.0005722144 | #VALUE! | #VALUE! | 4619.482 | 0.0002164745
2895 | 39.519 | 38.412 | 38.362 | 18.9499 | 19.3903 | 819 | 0.4031 | 38.76433 | 19.1701 | 0.4404 | 19.59423 | 2.004855 | #VALUE! | #VALUE! | #VALUE! | 0.0005732362 | #VALUE! | #VALUE! | 4619.695 | 0.0002164645
2900 | 39.515 | 38.384 | 38.335 | 18.9215 | 19.367 | 818.2 | 0.4035 | 38.74467 | 19.14425 | 0.4455 | 19.60042 | 2.006844 | #VALUE! | #VALUE! | #VALUE! | 0.0005727816 | #VALUE! | #VALUE! | 4613.726 | 0.0002167446
2905 | 39.433 | 38.326 | 38.277 | 18.8647 | 19.3103 | 819 | 0.4036 | 38.67867 | 19.0875 | 0.4456 | 19.59117 | 2.007342 | #VALUE! | #VALUE! | #VALUE! | 0.000572668 | #VALUE! | #VALUE! | 4620.418 | 0.0002164306
2910 | 39.423 | 38.316 | 38.267 | 18.857 | 19.2922 | 819 | 0.4052 | 38.66867 | 19.0746 | 0.4352 | 19.59407 | 2.015299 | #VALUE! | #VALUE! | #VALUE! | 0.0005708583 | #VALUE! | #VALUE! | 4619.734 | 0.0002164627

## Definitions
Physical properties of liquid water
Equations from PPDS Loader2 manual (Appendix VIII)
Coefficients from Loader run of 10 August 1992
Constant properties
Tc = | 647.12 | K | R = | 8.31451 | J mol-1 K-1
Pc = | 22.055 | MPa
rc = | 322 | kg m-3
For all properties, t = 1 - T / Tc
Density |  |  |  |  | Viscosity |  | Thermal conductivity |  | Heat capacity
a0 = | 1017.55 |  |  |  | a1 = | 1.25292 | a0 = | 0.785683 | a0 = | 0.499778
a1 = | -1536.5 |  |  |  | a2 = | 0.564394 | a1 = | -2.00953 | a1 = | 8.73553
a2 = | 3543.91 |  |  |  | a3 = | 647.116 | a2 = | 7.02858 | a2 = | -9.1144
a3 = | -2363.29 |  |  |  | a4 = | 130.986 | a3 = | -6.02858 | a3 = | 35.1254
[5 empty] | a5 = | 3.97525e-05 |  |  | a4 = | -59.9487
[9 empty] | a5 = | 41.386