## Data Entry
Admiralty brass monitor used at 2.0 m/s with canal water at a concentration ratio of 4.0
[8 empty] | PRT Offset | 0 | 0.4515725 | oC
[8 empty] | TC Offset | 0.5003438 | 0.5003438 | 0.5003438 | oC
[8 empty] | ID | 0.016 | m
[8 empty] | Length | 0.18 | m
[8 empty] | Area (XS) | 0.0002010619 | m2
[8 empty] | Area (HT) | 0.009047787 | m2 | [10 empty] | 1/1000u0.8 | 1/Re0.8 | 1/kRe0.8Pr0.4 | 1/U
m2K/W
[21 empty] | 0.001108689 | #VALUE! | #VALUE! | 0.0002659543
| Wall Temperatures |  |  | Fluid Temperatures | [16 empty] | 0.0007523319 | #VALUE! | #VALUE! | 0.0001941705
Time | TC1 | TC2 | TC3 | PRTin | PRTout | Supplied Power | Flow | T wall | T Fluid | dT | DT | Velocity | MFR | Re | Pr | 1/1000u0.8 | 1/Re0.8 | 1/kRe0.8Pr0.4 | U | 1/U | 0.00200745 | #VALUE! | #VALUE! | 0.0004165546
minutes | oC | oC | oC | oC | oC | W | l/s | oC | oC | oC | oC | m/s | kg/s | [5 empty] | W/m2K | m2K/W | 0.0006000447 | #VALUE! | #VALUE! | 0.0001588518
0 | 33.186 | 33.186 | 31.194 | 7.7065 | 8.8576 | 801.9 | 0.176 | 32.522 | 8.28205 | 1.1511 | 24.23995 | 0.8753522 | #VALUE! | #VALUE! | #VALUE! | 0.001112381 | #VALUE! | #VALUE! | 3656.336 | 0.0002734978
5 | 33.926 | 33.877 | 31.885 | 8.3468 | 9.533 | 803.2 | 0.1762 | 33.22933 | 8.9399 | 1.1862 | 24.28943 | 0.8763469 | #VALUE! | #VALUE! | #VALUE! | 0.001111371 | #VALUE! | #VALUE! | 3654.803 | 0.0002736126
10 | 34.378 | 34.378 | 32.386 | 8.905 | 10.1182 | 806.5 | 0.1762 | 33.714 | 9.5116 | 1.2132 | 24.2024 | 0.8763469 | #VALUE! | #VALUE! | #VALUE! | 0.001111371 | #VALUE! | #VALUE! | 3683.016 | 0.0002715166
15 | 34.729 | 34.754 | 32.762 | 9.3861 | 10.6158 | 806.8 | 0.1764 | 34.08167 | 10.00095 | 1.2297 | 24.08072 | 0.8773416 | #VALUE! | #VALUE! | #VALUE! | 0.001110363 | #VALUE! | #VALUE! | 3703.003 | 0.0002700511
20 | 35.156 | 35.156 | 33.189 | 9.8648 | 11.0954 | 806.1 | 0.1775 | 34.50033 | 10.4801 | 1.2306 | 24.02023 | 0.8828126 | #VALUE! | #VALUE! | #VALUE! | 0.001104855 | #VALUE! | #VALUE! | 3709.107 | 0.0002696067
25 | 35.413 | 35.462 | 33.495 | 10.292 | 11.5287 | 805.6 | 0.1772 | 34.79 | 10.91035 | 1.2367 | 23.87965 | 0.8813205 | #VALUE! | #VALUE! | #VALUE! | 0.001106351 | #VALUE! | #VALUE! | 3728.629 | 0.0002681951
30 | 35.793 | 35.867 | 33.875 | 10.6678 | 11.9053 | 807.5 | 0.1769 | 35.17833 | 11.28655 | 1.2375 | 23.89178 | 0.8798284 | #VALUE! | #VALUE! | #VALUE! | 0.001107852 | #VALUE! | #VALUE! | 3735.525 | 0.0002677
35 | 36.125 | 36.174 | 34.158 | 11.0307 | 12.2741 | 808.4 | 0.1767 | 35.48567 | 11.6524 | 1.2434 | 23.83327 | 0.8788337 | #VALUE! | #VALUE! | #VALUE! | 0.001108855 | #VALUE! | #VALUE! | 3748.87 | 0.0002667471
40 | 36.406 | 36.406 | 34.438 | 11.3345 | 12.5811 | 807.6 | 0.1772 | 35.75 | 11.9578 | 1.2466 | 23.7922 | 0.8813205 | #VALUE! | #VALUE! | #VALUE! | 0.001106351 | #VALUE! | #VALUE! | 3751.624 | 0.0002665512
45 | 36.59 | 36.639 | 34.672 | 11.6409 | 12.888 | 807 | 0.1778 | 35.967 | 12.26445 | 1.2471 | 23.70255 | 0.8843047 | #VALUE! | #VALUE! | #VALUE! | 0.001103363 | #VALUE! | #VALUE! | 3763.016 | 0.0002657443
50 | 36.848 | 36.872 | 34.856 | 11.9061 | 13.1615 | 807.7 | 0.1771 | 36.192 | 12.5338 | 1.2554 | 23.6582 | 0.8808231 | #VALUE! | #VALUE! | #VALUE! | 0.001106851 | #VALUE! | #VALUE! | 3773.341 | 0.0002650171
55 | 37.155 | 37.155 | 35.163 | 12.1817 | 13.4427 | 807.5 | 0.1766 | 36.491 | 12.8122 | 1.261 | 23.6788 | 0.8783363 | #VALUE! | #VALUE! | #VALUE! | 0.001109357 | #VALUE! | #VALUE! | 3769.124 | 0.0002653136
60 | 37.321 | 37.394 | 35.402 | 12.398 | 13.6672 | 810.1 | 0.1767 | 36.70567 | 13.0326 | 1.2692 | 23.67307 | 0.8788337 | #VALUE! | #VALUE! | #VALUE! | 0.001108855 | #VALUE! | #VALUE! | 3782.176 | 0.0002643981
65 | 37.533 | 37.607 | 35.59 | 12.6402 | 13.9072 | 810 | 0.1773 | 36.91 | 13.2737 | 1.267 | 23.6363 | 0.8818179 | #VALUE! | #VALUE! | #VALUE! | 0.001105852 | #VALUE! | #VALUE! | 3787.592 | 0.00026402
70 | 37.724 | 37.748 | 35.756 | 12.8153 | 14.0826 | 809.4 | 0.1771 | 37.076 | 13.44895 | 1.2673 | 23.62705 | 0.8808231 | #VALUE! | #VALUE! | #VALUE! | 0.001106851 | #VALUE! | #VALUE! | 3786.268 | 0.0002641123
75 | 37.916 | 37.941 | 35.948 | 13.0059 | 14.2813 | 811 | 0.1766 | 37.26833 | 13.6436 | 1.2754 | 23.62473 | 0.8783363 | #VALUE! | #VALUE! | #VALUE! | 0.001109357 | #VALUE! | #VALUE! | 3794.125 | 0.0002635654
80 | 38.013 | 38.087 | 36.045 | 13.127 | 14.4078 | 811.2 | 0.1776 | 37.38167 | 13.7674 | 1.2808 | 23.61427 | 0.8833099 | #VALUE! | #VALUE! | #VALUE! | 0.001104357 | #VALUE! | #VALUE! | 3796.742 | 0.0002633837
85 | 38.208 | 38.282 | 36.24 | 13.2971 | 14.5807 | 811.3 | 0.1774 | 37.57667 | 13.9389 | 1.2836 | 23.63777 | 0.8823152 | #VALUE! | #VALUE! | #VALUE! | 0.001105353 | #VALUE! | #VALUE! | 3793.435 | 0.0002636133
90 | 38.357 | 38.406 | 36.389 | 13.4001 | 14.6917 | 810.3 | 0.176 | 37.71733 | 14.0459 | 1.2916 | 23.67143 | 0.8753522 | #VALUE! | #VALUE! | #VALUE! | 0.001112381 | #VALUE! | #VALUE! | 3783.371 | 0.0002643146
95 | 38.531 | 38.555 | 36.538 | 13.5367 | 14.831 | 811.8 | 0.176 | 37.87467 | 14.18385 | 1.2943 | 23.69082 | 0.8753522 | #VALUE! | #VALUE! | #VALUE! | 0.001112381 | #VALUE! | #VALUE! | 3787.273 | 0.0002640422
100 | 38.583 | 38.632 | 36.591 | 13.6011 | 14.9007 | 811 | 0.1763 | 37.93533 | 14.2509 | 1.2996 | 23.68443 | 0.8768443 | #VALUE! | #VALUE! | #VALUE! | 0.001110867 | #VALUE! | #VALUE! | 3784.561 | 0.0002642314
105 | 38.71 | 38.759 | 36.717 | 13.7248 | 15.022 | 811.6 | 0.177 | 38.062 | 14.3734 | 1.2972 | 23.6886 | 0.8803258 | #VALUE! | #VALUE! | #VALUE! | 0.001107351 | #VALUE! | #VALUE! | 3786.695 | 0.0002640826
110 | 38.739 | 38.812 | 36.746 | 13.7763 | 15.0685 | 811.5 | 0.1768 | 38.099 | 14.4224 | 1.2922 | 23.6766 | 0.8793311 | #VALUE! | #VALUE! | #VALUE! | 0.001108353 | #VALUE! | #VALUE! | 3788.147 | 0.0002639813
115 | 38.913 | 38.963 | 36.921 | 13.9103 | 15.2078 | 813.2 | 0.1774 | 38.26567 | 14.55905 | 1.2975 | 23.70662 | 0.8823152 | #VALUE! | #VALUE! | #VALUE! | 0.001105353 | #VALUE! | #VALUE! | 3791.276 | 0.0002637634
120 | 38.916 | 39.014 | 36.923 | 13.918 | 15.2207 | 811.4 | 0.1764 | 38.28433 | 14.56935 | 1.3027 | 23.71498 | 0.8773416 | #VALUE! | #VALUE! | #VALUE! | 0.001110363 | #VALUE! | #VALUE! | 3781.55 | 0.0002644418
125 | 39.017 | 39.091 | 37.049 | 14.0263 | 15.3446 | 813.5 | 0.1762 | 38.38567 | 14.68545 | 1.3183 | 23.70022 | 0.8763469 | #VALUE! | #VALUE! | #VALUE! | 0.001111371 | #VALUE! | #VALUE! | 3793.699 | 0.000263595
130 | 39.015 | 39.089 | 37.072 | 14.0237 | 15.3292 | 812.8 | 0.1763 | 38.392 | 14.67645 | 1.3055 | 23.71555 | 0.8768443 | #VALUE! | #VALUE! | #VALUE! | 0.001110867 | #VALUE! | #VALUE! | 3787.984 | 0.0002639927
135 | 39.158 | 39.256 | 37.165 | 14.0726 | 15.3834 | 812.6 | 0.1763 | 38.52633 | 14.728 | 1.3108 | 23.79833 | 0.8768443 | #VALUE! | #VALUE! | #VALUE! | 0.001110867 | #VALUE! | #VALUE! | 3773.879 | 0.0002649794
140 | 39.171 | 39.269 | 37.203 | 14.1293 | 15.4427 | 812.5 | 0.1761 | 38.54767 | 14.786 | 1.3134 | 23.76167 | 0.8758495 | #VALUE! | #VALUE! | #VALUE! | 0.001111876 | #VALUE! | #VALUE! | 3779.237 | 0.0002646037
145 | 31.541 | 31.689 | 29.991 | 13.547 | 14.4594 | 815.6 | 0.2872 | 31.07367 | 14.0032 | 0.9124 | 17.07047 | 1.428416 | #VALUE! | #VALUE! | #VALUE! | 0.0007518242 | #VALUE! | #VALUE! | 5280.675 | 0.0001893697
150 | 31.743 | 31.866 | 30.218 | 13.6861 | 14.5781 | 816.4 | 0.2862 | 31.27567 | 14.1321 | 0.892 | 17.14357 | 1.423442 | #VALUE! | #VALUE! | #VALUE! | 0.0007539251 | #VALUE! | #VALUE! | 5263.316 | 0.0001899943
155 | 31.812 | 31.96 | 30.262 | 13.784 | 14.6555 | 816.9 | 0.2871 | 31.34467 | 14.21975 | 0.8715 | 17.12492 | 1.427918 | #VALUE! | #VALUE! | #VALUE! | 0.0007520337 | #VALUE! | #VALUE! | 5272.275 | 0.0001896714
160 | 31.902 | 32.025 | 30.352 | 13.8691 | 14.7329 | 816.2 | 0.2864 | 31.42633 | 14.301 | 0.8638 | 17.12533 | 1.424437 | #VALUE! | #VALUE! | #VALUE! | 0.0007535038 | #VALUE! | #VALUE! | 5267.629 | 0.0001898387
165 | 31.92 | 32.018 | 30.395 | 13.9335 | 14.8 | 816.6 | 0.2884 | 31.44433 | 14.36675 | 0.8665 | 17.07758 | 1.434384 | #VALUE! | #VALUE! | #VALUE! | 0.0007493206 | #VALUE! | #VALUE! | 5284.947 | 0.0001892167
170 | 31.99 | 32.113 | 30.489 | 13.9953 | 14.8517 | 816.3 | 0.2868 | 31.53067 | 14.4235 | 0.8564 | 17.10717 | 1.426426 | #VALUE! | #VALUE! | #VALUE! | 0.000752663 | #VALUE! | #VALUE! | 5273.869 | 0.0001896141
175 | 32.09 | 32.212 | 30.564 | 14.0469 | 14.9059 | 816.3 | 0.288 | 31.622 | 14.4764 | 0.859 | 17.1456 | 1.432394 | #VALUE! | #VALUE! | #VALUE! | 0.0007501531 | #VALUE! | #VALUE! | 5262.047 | 0.0001900401
180 | 32.192 | 32.266 | 30.642 | 14.0984 | 14.9575 | 819.4 | 0.2873 | 31.7 | 14.52795 | 0.8591 | 17.17205 | 1.428913 | #VALUE! | #VALUE! | #VALUE! | 0.0007516149 | #VALUE! | #VALUE! | 5273.895 | 0.0001896132
185 | 32.176 | 32.299 | 30.651 | 14.1422 | 14.9988 | 813 | 0.2859 | 31.70867 | 14.5705 | 0.8566 | 17.13817 | 1.42195 | #VALUE! | #VALUE! | #VALUE! | 0.0007545579 | #VALUE! | #VALUE! | 5243.048 | 0.0001907288
190 | 32.236 | 32.408 | 30.736 | 14.1783 | 15.0375 | 815.9 | 0.2857 | 31.79333 | 14.6079 | 0.8592 | 17.18543 | 1.420955 | #VALUE! | #VALUE! | #VALUE! | 0.0007549804 | #VALUE! | #VALUE! | 5247.278 | 0.000190575
195 | 32.323 | 32.397 | 30.749 | 14.2221 | 15.0762 | 816.9 | 0.2872 | 31.823 | 14.64915 | 0.8541 | 17.17385 | 1.428416 | #VALUE! | #VALUE! | #VALUE! | 0.0007518242 | #VALUE! | #VALUE! | 5257.253 | 0.0001902134
200 | 32.341 | 32.464 | 30.816 | 14.2737 | 15.1252 | 816.9 | 0.2864 | 31.87367 | 14.69945 | 0.8515 | 17.17422 | 1.424437 | #VALUE! | #VALUE! | #VALUE! | 0.0007535038 | #VALUE! | #VALUE! | 5257.141 | 0.0001902175
205 | 32.383 | 32.481 | 30.833 | 14.3407 | 15.1975 | 815.5 | 0.2865 | 31.899 | 14.7691 | 0.8568 | 17.1299 | 1.424934 | #VALUE! | #VALUE! | #VALUE! | 0.0007532934 | #VALUE! | #VALUE! | 5261.708 | 0.0001900523
210 | 32.478 | 32.576 | 30.953 | 14.3845 | 15.2388 | 818.3 | 0.2872 | 32.00233 | 14.81165 | 0.8543 | 17.19068 | 1.428416 | #VALUE! | #VALUE! | #VALUE! | 0.0007518242 | #VALUE! | #VALUE! | 5261.106 | 0.0001900741
215 | 32.499 | 32.622 | 30.998 | 14.436 | 15.293 | 814.8 | 0.2863 | 32.03967 | 14.8645 | 0.857 | 17.17517 | 1.423939 | #VALUE! | #VALUE! | #VALUE! | 0.0007537144 | #VALUE! | #VALUE! | 5243.336 | 0.0001907183
220 | 32.57 | 32.668 | 31.02 | 14.4721 | 15.3214 | 816 | 0.2857 | 32.086 | 14.89675 | 0.8493 | 17.18925 | 1.420955 | #VALUE! | #VALUE! | #VALUE! | 0.0007549804 | #VALUE! | #VALUE! | 5246.756 | 0.000190594
225 | 32.644 | 32.718 | 31.07 | 14.5134 | 15.3627 | 816 | 0.2865 | 32.144 | 14.93805 | 0.8493 | 17.20595 | 1.424934 | #VALUE! | #VALUE! | #VALUE! | 0.0007532934 | #VALUE! | #VALUE! | 5241.664 | 0.0001907791
230 | 32.645 | 32.767 | 31.12 | 14.5391 | 15.3859 | 817 | 0.2864 | 32.17733 | 14.9625 | 0.8468 | 17.21483 | 1.424437 | #VALUE! | #VALUE! | #VALUE! | 0.0007535038 | #VALUE! | #VALUE! | 5245.379 | 0.000190644
235 | 32.669 | 32.792 | 31.119 | 14.5907 | 15.435 | 815 | 0.287 | 32.19333 | 15.01285 | 0.8443 | 17.18048 | 1.427421 | #VALUE! | #VALUE! | #VALUE! | 0.0007522434 | #VALUE! | #VALUE! | 5243 | 0.0001907305
240 | 32.719 | 32.768 | 31.17 | 14.6216 | 15.466 | 816.2 | 0.2877 | 32.219 | 15.0438 | 0.8444 | 17.1752 | 1.430902 | #VALUE! | #VALUE! | #VALUE! | 0.0007507788 | #VALUE! | #VALUE! | 5252.335 | 0.0001903915
245 | 32.772 | 32.87 | 31.198 | 14.6371 | 15.4918 | 816.6 | 0.2875 | 32.28 | 15.06445 | 0.8547 | 17.21555 | 1.429908 | #VALUE! | #VALUE! | #VALUE! | 0.0007511966 | #VALUE! | #VALUE! | 5242.593 | 0.0001907453
250 | 32.749 | 32.847 | 31.199 | 14.6422 | 15.4969 | 815.6 | 0.2876 | 32.265 | 15.06955 | 0.8547 | 17.19545 | 1.430405 | #VALUE! | #VALUE! | #VALUE! | 0.0007509876 | #VALUE! | #VALUE! | 5242.293 | 0.0001907562
255 | 32.8 | 32.874 | 31.226 | 14.6654 | 15.515 | 816.5 | 0.2873 | 32.3 | 15.0902 | 0.8496 | 17.2098 | 1.428913 | #VALUE! | #VALUE! | #VALUE! | 0.0007516149 | #VALUE! | #VALUE! | 5243.702 | 0.000190705
260 | 32.852 | 32.926 | 31.302 | 14.6835 | 15.5382 | 816.4 | 0.2871 | 32.36 | 15.11085 | 0.8547 | 17.24915 | 1.427918 | #VALUE! | #VALUE! | #VALUE! | 0.0007520337 | #VALUE! | #VALUE! | 5231.099 | 0.0001911644
265 | 32.88 | 33.003 | 31.331 | 14.7092 | 15.564 | 817.4 | 0.2872 | 32.40467 | 15.1366 | 0.8548 | 17.26807 | 1.428416 | #VALUE! | #VALUE! | #VALUE! | 0.0007518242 | #VALUE! | #VALUE! | 5231.769 | 0.0001911399
270 | 32.932 | 33.03 | 31.333 | 14.7376 | 15.595 | 816.9 | 0.2879 | 32.43167 | 15.1663 | 0.8574 | 17.26537 | 1.431897 | #VALUE! | #VALUE! | #VALUE! | 0.0007503615 | #VALUE! | #VALUE! | 5229.386 | 0.000191227
275 | 32.934 | 33.008 | 31.385 | 14.7505 | 15.6053 | 816.5 | 0.2873 | 32.44233 | 15.1779 | 0.8548 | 17.26443 | 1.428913 | #VALUE! | #VALUE! | #VALUE! | 0.0007516149 | #VALUE! | #VALUE! | 5227.108 | 0.0001913104
280 | 32.934 | 33.032 | 31.384 | 14.7531 | 15.6131 | 815.9 | 0.2851 | 32.45 | 15.1831 | 0.86 | 17.2669 | 1.417971 | #VALUE! | #VALUE! | #VALUE! | 0.0007562512 | #VALUE! | #VALUE! | 5222.521 | 0.0001914784
285 | 32.983 | 33.082 | 31.434 | 14.7608 | 15.6157 | 816.4 | 0.2863 | 32.49967 | 15.18825 | 0.8549 | 17.31142 | 1.423939 | #VALUE! | #VALUE! | #VALUE! | 0.0007537144 | #VALUE! | #VALUE! | 5212.283 | 0.0001918545
290 | 33.031 | 33.105 | 31.457 | 14.766 | 15.6234 | 816.4 | 0.2862 | 32.531 | 15.1947 | 0.8574 | 17.3363 | 1.423442 | #VALUE! | #VALUE! | #VALUE! | 0.0007539251 | #VALUE! | #VALUE! | 5204.802 | 0.0001921303
295 | 33.053 | 33.127 | 31.504 | 14.7788 | 15.6389 | 816.3 | 0.2848 | 32.56133 | 15.20885 | 0.8601 | 17.35248 | 1.416479 | #VALUE! | #VALUE! | #VALUE! | 0.0007568885 | #VALUE! | #VALUE! | 5199.311 | 0.0001923332
300 | 33.049 | 33.147 | 31.475 | 14.8098 | 15.6673 | 816.4 | 0.2856 | 32.557 | 15.23855 | 0.8575 | 17.31845 | 1.420458 | #VALUE! | #VALUE! | #VALUE! | 0.0007551919 | #VALUE! | #VALUE! | 5210.167 | 0.0001919324
305 | 33.068 | 33.166 | 31.518 | 14.851 | 15.7034 | 817.2 | 0.2867 | 32.584 | 15.2772 | 0.8524 | 17.3068 | 1.425929 | #VALUE! | #VALUE! | #VALUE! | 0.000752873 | #VALUE! | #VALUE! | 5218.783 | 0.0001916156
310 | 33.037 | 33.135 | 31.512 | 14.8562 | 15.706 | 816.9 | 0.2869 | 32.56133 | 15.2811 | 0.8498 | 17.28023 | 1.426924 | #VALUE! | #VALUE! | #VALUE! | 0.0007524531 | #VALUE! | #VALUE! | 5224.887 | 0.0001913917
315 | 33.128 | 33.202 | 31.529 | 14.8974 | 15.7421 | 816.4 | 0.2866 | 32.61967 | 15.31975 | 0.8447 | 17.29992 | 1.425431 | #VALUE! | #VALUE! | #VALUE! | 0.0007530831 | #VALUE! | #VALUE! | 5215.748 | 0.000191727
320 | 33.17 | 33.268 | 31.62 | 14.918 | 15.7783 | 817.3 | 0.2863 | 32.686 | 15.34815 | 0.8603 | 17.33785 | 1.423939 | #VALUE! | #VALUE! | #VALUE! | 0.0007537144 | #VALUE! | #VALUE! | 5210.074 | 0.0001919359
325 | 33.185 | 33.259 | 31.635 | 14.9567 | 15.8067 | 816.5 | 0.287 | 32.693 | 15.3817 | 0.85 | 17.3113 | 1.427421 | #VALUE! | #VALUE! | #VALUE! | 0.0007522434 | #VALUE! | #VALUE! | 5212.957 | 0.0001918297
330 | 33.171 | 33.244 | 31.646 | 14.9696 | 15.8247 | 816.9 | 0.2871 | 32.687 | 15.39715 | 0.8551 | 17.28985 | 1.427918 | #VALUE! | #VALUE! | #VALUE! | 0.0007520337 | #VALUE! | #VALUE! | 5221.981 | 0.0001914982
335 | 33.207 | 33.306 | 31.658 | 14.9954 | 15.8532 | 815.8 | 0.2871 | 32.72367 | 15.4243 | 0.8578 | 17.29937 | 1.427918 | #VALUE! | #VALUE! | #VALUE! | 0.0007520337 | #VALUE! | #VALUE! | 5212.081 | 0.000191862
340 | 33.216 | 33.29 | 31.642 | 15.016 | 15.8661 | 817.2 | 0.2869 | 32.716 | 15.44105 | 0.8501 | 17.27495 | 1.426924 | #VALUE! | #VALUE! | #VALUE! | 0.0007524531 | #VALUE! | #VALUE! | 5228.405 | 0.0001912629
345 | 33.199 | 33.298 | 31.65 | 15.0289 | 15.8841 | 816 | 0.2878 | 32.71567 | 15.4565 | 0.8552 | 17.25917 | 1.4314 | #VALUE! | #VALUE! | #VALUE! | 0.0007505701 | #VALUE! | #VALUE! | 5225.501 | 0.0001913692
350 | 33.28 | 33.378 | 31.73 | 15.0573 | 15.9125 | 816.5 | 0.2857 | 32.796 | 15.4849 | 0.8552 | 17.3111 | 1.420955 | #VALUE! | #VALUE! | #VALUE! | 0.0007549804 | #VALUE! | #VALUE! | 5213.017 | 0.0001918275
355 | 33.308 | 33.382 | 31.759 | 15.0701 | 15.9177 | 816.2 | 0.2859 | 32.81633 | 15.4939 | 0.8476 | 17.32243 | 1.42195 | #VALUE! | #VALUE! | #VALUE! | 0.0007545579 | #VALUE! | #VALUE! | 5207.692 | 0.0001920236
360 | 33.312 | 33.41 | 31.787 | 15.0779 | 15.9332 | 815.9 | 0.2858 | 32.83633 | 15.50555 | 0.8553 | 17.33078 | 1.421453 | #VALUE! | #VALUE! | #VALUE! | 0.0007547691 | #VALUE! | #VALUE! | 5203.27 | 0.0001921868
365 | 33.339 | 33.413 | 31.789 | 15.0882 | 15.9409 | 815.9 | 0.2859 | 32.847 | 15.51455 | 0.8527 | 17.33245 | 1.42195 | #VALUE! | #VALUE! | #VALUE! | 0.0007545579 | #VALUE! | #VALUE! | 5202.77 | 0.0001922053
370 | 33.338 | 33.412 | 31.764 | 15.0985 | 15.9564 | 815.3 | 0.286 | 32.838 | 15.52745 | 0.8579 | 17.31055 | 1.422447 | #VALUE! | #VALUE! | #VALUE! | 0.0007543468 | #VALUE! | #VALUE! | 5205.521 | 0.0001921037
375 | 33.262 | 33.385 | 31.737 | 15.0727 | 15.9332 | 815.6 | 0.2883 | 32.79467 | 15.50295 | 0.8605 | 17.29172 | 1.433887 | #VALUE! | #VALUE! | #VALUE! | 0.0007495285 | #VALUE! | #VALUE! | 5213.108 | 0.0001918241
380 | 33.308 | 33.407 | 31.784 | 15.0418 | 15.9074 | 815.9 | 0.2872 | 32.833 | 15.4746 | 0.8656 | 17.3584 | 1.428416 | #VALUE! | #VALUE! | #VALUE! | 0.0007518242 | #VALUE! | #VALUE! | 5194.992 | 0.0001924931
385 | 33.304 | 33.353 | 31.73 | 15.0237 | 15.8841 | 817.4 | 0.2867 | 32.79567 | 15.4539 | 0.8604 | 17.34177 | 1.425929 | #VALUE! | #VALUE! | #VALUE! | 0.000752873 | #VALUE! | #VALUE! | 5209.535 | 0.0001919557
390 | 33.296 | 33.395 | 31.722 | 15.0057 | 15.8609 | 817.1 | 0.2874 | 32.80433 | 15.4333 | 0.8552 | 17.37103 | 1.42941 | #VALUE! | #VALUE! | #VALUE! | 0.0007514057 | #VALUE! | #VALUE! | 5198.849 | 0.0001923503
395 | 33.312 | 33.386 | 31.763 | 14.9799 | 15.848 | 816.8 | 0.2875 | 32.82033 | 15.41395 | 0.8681 | 17.40638 | 1.429908 | #VALUE! | #VALUE! | #VALUE! | 0.0007511966 | #VALUE! | #VALUE! | 5186.386 | 0.0001928125
400 | 33.278 | 33.352 | 31.729 | 14.9567 | 15.8222 | 816.9 | 0.2869 | 32.78633 | 15.38945 | 0.8655 | 17.39688 | 1.426924 | #VALUE! | #VALUE! | #VALUE! | 0.0007524531 | #VALUE! | #VALUE! | 5189.853 | 0.0001926837
405 | 33.289 | 33.412 | 31.74 | 14.9464 | 15.817 | 816.5 | 0.2862 | 32.81367 | 15.3817 | 0.8706 | 17.43197 | 1.423442 | #VALUE! | #VALUE! | #VALUE! | 0.0007539251 | #VALUE! | #VALUE! | 5176.872 | 0.0001931668
410 | 33.278 | 33.376 | 31.728 | 14.9464 | 15.8067 | 817.1 | 0.2875 | 32.794 | 15.37655 | 0.8603 | 17.41745 | 1.429908 | #VALUE! | #VALUE! | #VALUE! | 0.0007511966 | #VALUE! | #VALUE! | 5184.994 | 0.0001928642
415 | 33.261 | 33.335 | 31.687 | 14.9284 | 15.786 | 816.6 | 0.2859 | 32.761 | 15.3572 | 0.8576 | 17.4038 | 1.42195 | #VALUE! | #VALUE! | #VALUE! | 0.0007545579 | #VALUE! | #VALUE! | 5185.886 | 0.0001928311
420 | 33.171 | 33.294 | 31.622 | 14.9155 | 15.7654 | 815.2 | 0.2879 | 32.69567 | 15.34045 | 0.8499 | 17.35522 | 1.431897 | #VALUE! | #VALUE! | #VALUE! | 0.0007503615 | #VALUE! | #VALUE! | 5191.487 | 0.000192623
425 | 33.176 | 33.25 | 31.627 | 14.8742 | 15.7318 | 816.5 | 0.2861 | 32.68433 | 15.303 | 0.8576 | 17.38133 | 1.422945 | #VALUE! | #VALUE! | #VALUE! | 0.0007541359 | #VALUE! | #VALUE! | 5191.953 | 0.0001926058
430 | 33.132 | 33.231 | 31.583 | 14.833 | 15.6957 | 815.4 | 0.2869 | 32.64867 | 15.26435 | 0.8627 | 17.38432 | 1.426924 | #VALUE! | #VALUE! | #VALUE! | 0.0007524531 | #VALUE! | #VALUE! | 5184.068 | 0.0001928987
435 | 33.134 | 33.232 | 31.559 | 14.7943 | 15.6595 | 817.3 | 0.2879 | 32.64167 | 15.2269 | 0.8652 | 17.41477 | 1.431897 | #VALUE! | #VALUE! | #VALUE! | 0.0007503615 | #VALUE! | #VALUE! | 5187.062 | 0.0001927873
440 | 33.158 | 33.281 | 31.633 | 14.784 | 15.6466 | 817 | 0.286 | 32.69067 | 15.2153 | 0.8626 | 17.47537 | 1.422447 | #VALUE! | #VALUE! | #VALUE! | 0.0007543468 | #VALUE! | #VALUE! | 5167.178 | 0.0001935292
445 | 33.134 | 33.257 | 31.609 | 14.7685 | 15.6337 | 817.7 | 0.286 | 32.66667 | 15.2011 | 0.8652 | 17.46557 | 1.422447 | #VALUE! | #VALUE! | #VALUE! | 0.0007543468 | #VALUE! | #VALUE! | 5174.507 | 0.0001932551
450 | 33.105 | 33.228 | 31.629 | 14.7324 | 15.6002 | 815.9 | 0.2866 | 32.654 | 15.1663 | 0.8678 | 17.4877 | 1.425431 | #VALUE! | #VALUE! | #VALUE! | 0.0007530831 | #VALUE! | #VALUE! | 5156.581 | 0.0001939269
455 | 33.148 | 33.246 | 31.623 | 14.7196 | 15.5847 | 816.3 | 0.2862 | 32.67233 | 15.15215 | 0.8651 | 17.52018 | 1.423442 | #VALUE! | #VALUE! | #VALUE! | 0.0007539251 | #VALUE! | #VALUE! | 5149.544 | 0.0001941919
460 | 33.066 | 33.164 | 31.516 | 14.6809 | 15.5434 | 817.1 | 0.2873 | 32.582 | 15.11215 | 0.8625 | 17.46985 | 1.428913 | #VALUE! | #VALUE! | #VALUE! | 0.0007516149 | #VALUE! | #VALUE! | 5169.442 | 0.0001934445
465 | 33.103 | 33.177 | 31.529 | 14.6835 | 15.5486 | 816.4 | 0.2873 | 32.603 | 15.11605 | 0.8651 | 17.48695 | 1.428913 | #VALUE! | #VALUE! | #VALUE! | 0.0007516149 | #VALUE! | #VALUE! | 5159.963 | 0.0001937998
470 | 33.089 | 33.188 | 31.54 | 14.6886 | 15.5486 | 815.6 | 0.2863 | 32.60567 | 15.1186 | 0.86 | 17.48707 | 1.423939 | #VALUE! | #VALUE! | #VALUE! | 0.0007537144 | #VALUE! | #VALUE! | 5154.872 | 0.0001939912
475 | 33.123 | 33.246 | 31.573 | 14.6938 | 15.5563 | 816.2 | 0.2859 | 32.64733 | 15.12505 | 0.8625 | 17.52228 | 1.42195 | #VALUE! | #VALUE! | #VALUE! | 0.0007545579 | #VALUE! | #VALUE! | 5148.296 | 0.000194239
480 | 33.13 | 33.228 | 31.556 | 14.7015 | 15.5589 | 817 | 0.2862 | 32.638 | 15.1302 | 0.8574 | 17.5078 | 1.423442 | #VALUE! | #VALUE! | #VALUE! | 0.0007539251 | #VALUE! | #VALUE! | 5157.605 | 0.0001938884
485 | 33.084 | 33.182 | 31.559 | 14.6886 | 15.5486 | 816.1 | 0.2878 | 32.60833 | 15.1186 | 0.86 | 17.48973 | 1.4314 | #VALUE! | #VALUE! | #VALUE! | 0.0007505701 | #VALUE! | #VALUE! | 5157.246 | 0.0001939019
490 | 33.088 | 33.186 | 31.538 | 14.6706 | 15.5331 | 817.3 | 0.287 | 32.604 | 15.10185 | 0.8625 | 17.50215 | 1.427421 | #VALUE! | #VALUE! | #VALUE! | 0.0007522434 | #VALUE! | #VALUE! | 5161.165 | 0.0001937547
495 | 33.04 | 33.188 | 31.54 | 14.6577 | 15.515 | 816 | 0.2876 | 32.58933 | 15.08635 | 0.8573 | 17.50298 | 1.430405 | #VALUE! | #VALUE! | #VALUE! | 0.0007509876 | #VALUE! | #VALUE! | 5152.71 | 0.0001940726
500 | 33.089 | 33.212 | 31.539 | 14.6577 | 15.5176 | 816.6 | 0.2871 | 32.61333 | 15.08765 | 0.8599 | 17.52568 | 1.427918 | #VALUE! | #VALUE! | #VALUE! | 0.0007520337 | #VALUE! | #VALUE! | 5149.82 | 0.0001941815
505 | 32.99 | 33.138 | 31.49 | 14.6319 | 15.4918 | 815.6 | 0.2894 | 32.53933 | 15.06185 | 0.8599 | 17.47748 | 1.439358 | #VALUE! | #VALUE! | #VALUE! | 0.0007472485 | #VALUE! | #VALUE! | 5157.699 | 0.0001938849
510 | 32.987 | 33.11 | 31.487 | 14.6268 | 15.4866 | 816.5 | 0.2886 | 32.528 | 15.0567 | 0.8598 | 17.4713 | 1.435379 | #VALUE! | #VALUE! | #VALUE! | 0.0007489051 | #VALUE! | #VALUE! | 5165.217 | 0.0001936027
515 | 32.983 | 33.106 | 31.458 | 14.619 | 15.4711 | 815.8 | 0.2878 | 32.51567 | 15.04505 | 0.8521 | 17.47062 | 1.4314 | #VALUE! | #VALUE! | #VALUE! | 0.0007505701 | #VALUE! | #VALUE! | 5160.991 | 0.0001937612
520 | 32.982 | 33.13 | 31.457 | 14.5907 | 15.4505 | 816.7 | 0.2891 | 32.523 | 15.0206 | 0.8598 | 17.5024 | 1.437865 | #VALUE! | #VALUE! | #VALUE! | 0.0007478688 | #VALUE! | #VALUE! | 5157.302 | 0.0001938998
525 | 33.002 | 33.149 | 31.502 | 14.5881 | 15.4479 | 815.9 | 0.2871 | 32.551 | 15.018 | 0.8598 | 17.533 | 1.427918 | #VALUE! | #VALUE! | #VALUE! | 0.0007520337 | #VALUE! | #VALUE! | 5143.258 | 0.0001944293
530 | 33.095 | 33.194 | 31.521 | 14.5933 | 15.4505 | 816.9 | 0.2852 | 32.60333 | 15.0219 | 0.8572 | 17.58143 | 1.418468 | #VALUE! | #VALUE! | #VALUE! | 0.0007560391 | #VALUE! | #VALUE! | 5135.376 | 0.0001947277
535 | 33.091 | 33.19 | 31.566 | 14.6087 | 15.4685 | 816.9 | 0.2862 | 32.61567 | 15.0386 | 0.8598 | 17.57707 | 1.423442 | #VALUE! | #VALUE! | #VALUE! | 0.0007539251 | #VALUE! | #VALUE! | 5136.652 | 0.0001946793
540 | 33.112 | 33.235 | 31.562 | 14.6293 | 15.4892 | 816 | 0.2859 | 32.63633 | 15.05925 | 0.8599 | 17.57708 | 1.42195 | #VALUE! | #VALUE! | #VALUE! | 0.0007545579 | #VALUE! | #VALUE! | 5130.988 | 0.0001948942
545 | 33.18 | 33.278 | 31.63 | 14.6654 | 15.515 | 816.6 | 0.286 | 32.696 | 15.0902 | 0.8496 | 17.6058 | 1.422447 | #VALUE! | #VALUE! | #VALUE! | 0.0007543468 | #VALUE! | #VALUE! | 5126.385 | 0.0001950692
550 | 33.074 | 33.197 | 31.55 | 14.6783 | 15.5331 | 817 | 0.2877 | 32.607 | 15.1057 | 0.8548 | 17.5013 | 1.430902 | #VALUE! | #VALUE! | #VALUE! | 0.0007507788 | #VALUE! | #VALUE! | 5159.521 | 0.0001938164
555 | 33.093 | 33.167 | 31.544 | 14.6732 | 15.5331 | 816.8 | 0.2872 | 32.60133 | 15.10315 | 0.8599 | 17.49818 | 1.428416 | #VALUE! | #VALUE! | #VALUE! | 0.0007518242 | #VALUE! | #VALUE! | 5159.177 | 0.0001938294
560 | 33.161 | 33.259 | 31.562 | 14.7067 | 15.564 | 815.5 | 0.2868 | 32.66067 | 15.13535 | 0.8573 | 17.52532 | 1.426426 | #VALUE! | #VALUE! | #VALUE! | 0.000752663 | #VALUE! | #VALUE! | 5142.991 | 0.0001944394
565 | 33.227 | 33.325 | 31.677 | 14.7402 | 15.595 | 816.5 | 0.2859 | 32.743 | 15.1676 | 0.8548 | 17.5754 | 1.42195 | #VALUE! | #VALUE! | #VALUE! | 0.0007545579 | #VALUE! | #VALUE! | 5134.624 | 0.0001947562
570 | 33.243 | 33.366 | 31.743 | 14.7814 | 15.6337 | 814.8 | 0.2863 | 32.784 | 15.20755 | 0.8523 | 17.57645 | 1.423939 | #VALUE! | #VALUE! | #VALUE! | 0.0007537144 | #VALUE! | #VALUE! | 5123.627 | 0.0001951742
575 | 33.187 | 33.31 | 31.687 | 14.8046 | 15.6518 | 816.2 | 0.2875 | 32.728 | 15.2282 | 0.8472 | 17.4998 | 1.429908 | #VALUE! | #VALUE! | #VALUE! | 0.0007511966 | #VALUE! | #VALUE! | 5154.911 | 0.0001939898
580 | 33.279 | 33.352 | 31.754 | 14.8562 | 15.7009 | 817.2 | 0.2877 | 32.795 | 15.27855 | 0.8447 | 17.51645 | 1.430902 | #VALUE! | #VALUE! | #VALUE! | 0.0007507788 | #VALUE! | #VALUE! | 5156.32 | 0.0001939367
585 | 33.298 | 33.372 | 31.749 | 14.9103 | 15.7499 | 817.8 | 0.289 | 32.80633 | 15.3301 | 0.8396 | 17.47623 | 1.437368 | #VALUE! | #VALUE! | #VALUE! | 0.0007480758 | #VALUE! | #VALUE! | 5171.981 | 0.0001933495
590 | 33.391 | 33.44 | 31.841 | 14.9541 | 15.8041 | 817.4 | 0.2885 | 32.89067 | 15.3791 | 0.85 | 17.51157 | 1.434881 | #VALUE! | #VALUE! | #VALUE! | 0.0007491128 | #VALUE! | #VALUE! | 5159.021 | 0.0001938352
595 | 33.437 | 33.535 | 31.912 | 15.0057 | 15.8557 | 816.3 | 0.2866 | 32.96133 | 15.4307 | 0.85 | 17.53063 | 1.425431 | #VALUE! | #VALUE! | #VALUE! | 0.0007530831 | #VALUE! | #VALUE! | 5146.475 | 0.0001943078
600 | 33.46 | 33.558 | 31.959 | 15.0418 | 15.8867 | 817.2 | 0.2871 | 32.99233 | 15.46425 | 0.8449 | 17.52808 | 1.427918 | #VALUE! | #VALUE! | #VALUE! | 0.0007520337 | #VALUE! | #VALUE! | 5152.898 | 0.0001940655
605 | 33.557 | 33.655 | 32.008 | 15.0882 | 15.9409 | 815.8 | 0.2857 | 33.07333 | 15.51455 | 0.8527 | 17.55878 | 1.420955 | #VALUE! | #VALUE! | #VALUE! | 0.0007549804 | #VALUE! | #VALUE! | 5135.077 | 0.0001947391
610 | 33.556 | 33.654 | 32.031 | 15.1191 | 15.9719 | 817 | 0.2867 | 33.08033 | 15.5455 | 0.8528 | 17.53483 | 1.425929 | #VALUE! | #VALUE! | #VALUE! | 0.000752873 | #VALUE! | #VALUE! | 5149.654 | 0.0001941878
615 | 33.533 | 33.632 | 32.009 | 15.1578 | 16.0055 | 816.4 | 0.2882 | 33.058 | 15.58165 | 0.8477 | 17.47635 | 1.433389 | #VALUE! | #VALUE! | #VALUE! | 0.0007497366 | #VALUE! | #VALUE! | 5163.092 | 0.0001936824
620 | 33.587 | 33.66 | 32.062 | 15.2093 | 16.0545 | 818.1 | 0.2877 | 33.103 | 15.6319 | 0.8452 | 17.4711 | 1.430902 | #VALUE! | #VALUE! | #VALUE! | 0.0007507788 | #VALUE! | #VALUE! | 5175.398 | 0.0001932218
625 | 33.639 | 33.712 | 32.089 | 15.2429 | 16.0855 | 817.1 | 0.287 | 33.14667 | 15.6642 | 0.8426 | 17.48247 | 1.427421 | #VALUE! | #VALUE! | #VALUE! | 0.0007522434 | #VALUE! | #VALUE! | 5165.711 | 0.0001935842
630 | 33.667 | 33.79 | 32.142 | 15.2867 | 16.1294 | 816.7 | 0.2875 | 33.19967 | 15.70805 | 0.8427 | 17.49162 | 1.429908 | #VALUE! | #VALUE! | #VALUE! | 0.0007511966 | #VALUE! | #VALUE! | 5160.482 | 0.0001937804
635 | 33.673 | 33.772 | 32.148 | 15.297 | 16.1397 | 815.8 | 0.2865 | 33.19767 | 15.71835 | 0.8427 | 17.47932 | 1.424934 | #VALUE! | #VALUE! | #VALUE! | 0.0007532934 | #VALUE! | #VALUE! | 5158.422 | 0.0001938577
640 | 33.777 | 33.875 | 32.203 | 15.3254 | 16.1733 | 817.3 | 0.2861 | 33.285 | 15.74935 | 0.8479 | 17.53565 | 1.422945 | #VALUE! | #VALUE! | #VALUE! | 0.0007541359 | #VALUE! | #VALUE! | 5151.305 | 0.0001941256
645 | 33.807 | 33.905 | 32.282 | 15.3614 | 16.2068 | 817.4 | 0.2856 | 33.33133 | 15.7841 | 0.8454 | 17.54723 | 1.420458 | #VALUE! | #VALUE! | #VALUE! | 0.0007551919 | #VALUE! | #VALUE! | 5148.534 | 0.00019423
650 | 33.694 | 33.792 | 32.169 | 15.3692 | 16.2068 | 817 | 0.2887 | 33.21833 | 15.788 | 0.8376 | 17.43033 | 1.435876 | #VALUE! | #VALUE! | #VALUE! | 0.0007486976 | #VALUE! | #VALUE! | 5180.528 | 0.0001930305
655 | 33.801 | 33.875 | 32.277 | 15.4053 | 16.2507 | 818.1 | 0.2865 | 33.31767 | 15.828 | 0.8454 | 17.48967 | 1.424934 | #VALUE! | #VALUE! | #VALUE! | 0.0007532934 | #VALUE! | #VALUE! | 5169.904 | 0.0001934272
660 | 33.811 | 33.885 | 32.286 | 15.4259 | 16.2688 | 818 | 0.288 | 33.32733 | 15.84735 | 0.8429 | 17.47998 | 1.432394 | #VALUE! | #VALUE! | #VALUE! | 0.0007501531 | #VALUE! | #VALUE! | 5172.136 | 0.0001933437
665 | 33.849 | 33.947 | 32.349 | 15.48 | 16.323 | 817.5 | 0.2876 | 33.38167 | 15.9015 | 0.843 | 17.48017 | 1.430405 | #VALUE! | #VALUE! | #VALUE! | 0.0007509876 | #VALUE! | #VALUE! | 5168.92 | 0.000193464
670 | 33.883 | 33.982 | 32.358 | 15.5213 | 16.3566 | 818.4 | 0.2872 | 33.40767 | 15.93895 | 0.8353 | 17.46872 | 1.428416 | #VALUE! | #VALUE! | #VALUE! | 0.0007518242 | #VALUE! | #VALUE! | 5178.003 | 0.0001931247
675 | 33.9 | 33.974 | 32.375 | 15.5548 | 16.3875 | 817.3 | 0.2873 | 33.41633 | 15.97115 | 0.8327 | 17.44518 | 1.428913 | #VALUE! | #VALUE! | #VALUE! | 0.0007516149 | #VALUE! | #VALUE! | 5178.019 | 0.0001931241
680 | 33.965 | 34.064 | 32.465 | 15.5729 | 16.4082 | 817.9 | 0.2867 | 33.498 | 15.99055 | 0.8353 | 17.50745 | 1.425929 | #VALUE! | #VALUE! | #VALUE! | 0.000752873 | #VALUE! | #VALUE! | 5163.39 | 0.0001936712
685 | 34.033 | 34.107 | 32.508 | 15.5986 | 16.4314 | 818.1 | 0.2854 | 33.54933 | 16.015 | 0.8328 | 17.53433 | 1.419463 | #VALUE! | #VALUE! | #VALUE! | 0.0007556152 | #VALUE! | #VALUE! | 5156.735 | 0.0001939212
690 | 34.03 | 34.104 | 32.481 | 15.6193 | 16.4495 | 817.3 | 0.2852 | 33.53833 | 16.0344 | 0.8302 | 17.50393 | 1.418468 | #VALUE! | #VALUE! | #VALUE! | 0.0007560391 | #VALUE! | #VALUE! | 5160.639 | 0.0001937744
695 | 34.026 | 34.124 | 32.501 | 15.6167 | 16.4521 | 817.5 | 0.2864 | 33.55033 | 16.0344 | 0.8354 | 17.51593 | 1.424437 | #VALUE! | #VALUE! | #VALUE! | 0.0007535038 | #VALUE! | #VALUE! | 5158.366 | 0.0001938599
700 | 34.049 | 34.123 | 32.549 | 15.627 | 16.4573 | 816.2 | 0.2865 | 33.57367 | 16.04215 | 0.8303 | 17.53152 | 1.424934 | #VALUE! | #VALUE! | #VALUE! | 0.0007532934 | #VALUE! | #VALUE! | 5145.585 | 0.0001943414
705 | 34.025 | 34.099 | 32.476 | 15.6296 | 16.4547 | 818.7 | 0.2862 | 33.53333 | 16.04215 | 0.8251 | 17.49118 | 1.423442 | #VALUE! | #VALUE! | #VALUE! | 0.0007539251 | #VALUE! | #VALUE! | 5173.247 | 0.0001933022
710 | 34.053 | 34.127 | 32.528 | 15.6451 | 16.4702 | 816.6 | 0.2862 | 33.56933 | 16.05765 | 0.8251 | 17.51168 | 1.423442 | #VALUE! | #VALUE! | #VALUE! | 0.0007539251 | #VALUE! | #VALUE! | 5153.937 | 0.0001940264
715 | 34.057 | 34.131 | 32.557 | 15.6579 | 16.4831 | 816.3 | 0.2872 | 33.58167 | 16.0705 | 0.8252 | 17.51117 | 1.428416 | #VALUE! | #VALUE! | #VALUE! | 0.0007518242 | #VALUE! | #VALUE! | 5152.196 | 0.000194092
720 | 34.062 | 34.087 | 32.513 | 15.6476 | 16.4702 | 817.3 | 0.2864 | 33.554 | 16.0589 | 0.8226 | 17.4951 | 1.424437 | #VALUE! | #VALUE! | #VALUE! | 0.0007535038 | #VALUE! | #VALUE! | 5163.245 | 0.0001936767
725 | 34.094 | 34.143 | 32.569 | 15.6657 | 16.4908 | 818.3 | 0.2862 | 33.602 | 16.07825 | 0.8251 | 17.52375 | 1.423442 | #VALUE! | #VALUE! | #VALUE! | 0.0007539251 | #VALUE! | #VALUE! | 5161.11 | 0.0001937568
730 | 34.079 | 34.152 | 32.578 | 15.6992 | 16.5295 | 817.4 | 0.2872 | 33.603 | 16.11435 | 0.8303 | 17.48865 | 1.428416 | #VALUE! | #VALUE! | #VALUE! | 0.0007518242 | #VALUE! | #VALUE! | 5165.781 | 0.0001935816
735 | 34.158 | 34.183 | 32.585 | 15.7173 | 16.545 | 817.1 | 0.2877 | 33.642 | 16.13115 | 0.8277 | 17.51085 | 1.430902 | #VALUE! | #VALUE! | #VALUE! | 0.0007507788 | #VALUE! | #VALUE! | 5157.338 | 0.0001938985
740 | 34.169 | 34.267 | 32.644 | 15.7508 | 16.5786 | 816.9 | 0.2868 | 33.69333 | 16.1647 | 0.8278 | 17.52863 | 1.426426 | #VALUE! | #VALUE! | #VALUE! | 0.000752663 | #VALUE! | #VALUE! | 5150.845 | 0.0001941429
745 | 34.177 | 34.226 | 32.627 | 15.774 | 16.607 | 817 | 0.2866 | 33.67667 | 16.1905 | 0.833 | 17.48617 | 1.425431 | #VALUE! | #VALUE! | #VALUE! | 0.0007530831 | #VALUE! | #VALUE! | 5163.986 | 0.0001936488
750 | 34.187 | 34.261 | 32.638 | 15.7766 | 16.5993 | 817.2 | 0.2859 | 33.69533 | 16.18795 | 0.8227 | 17.50738 | 1.42195 | #VALUE! | #VALUE! | #VALUE! | 0.0007545579 | #VALUE! | #VALUE! | 5158.991 | 0.0001938364
755 | 34.197 | 34.271 | 32.648 | 15.7869 | 16.6096 | 818.1 | 0.286 | 33.70533 | 16.19825 | 0.8227 | 17.50708 | 1.422447 | #VALUE! | #VALUE! | #VALUE! | 0.0007543468 | #VALUE! | #VALUE! | 5164.761 | 0.0001936198
760 | 34.185 | 34.234 | 32.635 | 15.7792 | 16.6018 | 818.3 | 0.2869 | 33.68467 | 16.1905 | 0.8226 | 17.49417 | 1.426924 | #VALUE! | #VALUE! | #VALUE! | 0.0007524531 | #VALUE! | #VALUE! | 5169.838 | 0.0001934297
765 | 34.169 | 34.218 | 32.644 | 15.7817 | 16.607 | 818.6 | 0.2878 | 33.677 | 16.19435 | 0.8253 | 17.48265 | 1.4314 | #VALUE! | #VALUE! | #VALUE! | 0.0007505701 | #VALUE! | #VALUE! | 5175.14 | 0.0001932315
770 | 34.254 | 34.303 | 32.705 | 15.8024 | 16.6328 | 817.9 | 0.2863 | 33.754 | 16.2176 | 0.8304 | 17.5364 | 1.423939 | #VALUE! | #VALUE! | #VALUE! | 0.0007537144 | #VALUE! | #VALUE! | 5154.866 | 0.0001939915
775 | 34.191 | 34.265 | 32.667 | 15.7894 | 16.6122 | 816.5 | 0.2862 | 33.70767 | 16.2008 | 0.8228 | 17.50687 | 1.423442 | #VALUE! | #VALUE! | #VALUE! | 0.0007539251 | #VALUE! | #VALUE! | 5154.724 | 0.0001939968
780 | 34.202 | 34.275 | 32.726 | 15.7972 | 16.6225 | 818.1 | 0.2863 | 33.73433 | 16.20985 | 0.8253 | 17.52448 | 1.423939 | #VALUE! | #VALUE! | #VALUE! | 0.0007537144 | #VALUE! | #VALUE! | 5159.633 | 0.0001938122
785 | 34.262 | 34.336 | 32.737 | 15.8178 | 16.6483 | 818.5 | 0.2864 | 33.77833 | 16.23305 | 0.8305 | 17.54528 | 1.424437 | #VALUE! | #VALUE! | #VALUE! | 0.0007535038 | #VALUE! | #VALUE! | 5156.036 | 0.0001939474
790 | 34.272 | 34.321 | 32.772 | 15.8204 | 16.6483 | 818 | 0.2873 | 33.78833 | 16.23435 | 0.8279 | 17.55398 | 1.428913 | #VALUE! | #VALUE! | #VALUE! | 0.0007516149 | #VALUE! | #VALUE! | 5150.332 | 0.0001941622
795 | 34.258 | 34.307 | 32.757 | 15.8281 | 16.6535 | 818.8 | 0.2877 | 33.774 | 16.2408 | 0.8254 | 17.5332 | 1.430902 | #VALUE! | #VALUE! | #VALUE! | 0.0007507788 | #VALUE! | #VALUE! | 5161.48 | 0.0001937429
800 | 34.29 | 34.315 | 32.766 | 15.8436 | 16.6664 | 817.2 | 0.2876 | 33.79033 | 16.255 | 0.8228 | 17.53533 | 1.430405 | #VALUE! | #VALUE! | #VALUE! | 0.0007509876 | #VALUE! | #VALUE! | 5150.768 | 0.0001941458
805 | 34.226 | 34.3 | 32.726 | 15.823 | 16.6406 | 818.8 | 0.2877 | 33.75067 | 16.2318 | 0.8176 | 17.51887 | 1.430902 | #VALUE! | #VALUE! | #VALUE! | 0.0007507788 | #VALUE! | #VALUE! | 5165.703 | 0.0001935845
810 | 34.233 | 34.307 | 32.733 | 15.8127 | 16.6328 | 817.6 | 0.2859 | 33.75767 | 16.22275 | 0.8201 | 17.53492 | 1.42195 | #VALUE! | #VALUE! | #VALUE! | 0.0007545579 | #VALUE! | #VALUE! | 5153.411 | 0.0001940462
815 | 34.239 | 34.288 | 32.69 | 15.7998 | 16.6225 | 818.3 | 0.2858 | 33.739 | 16.21115 | 0.8227 | 17.52785 | 1.421453 | #VALUE! | #VALUE! | #VALUE! | 0.0007547691 | #VALUE! | #VALUE! | 5159.903 | 0.0001938021
820 | 34.198 | 34.247 | 32.673 | 15.7792 | 16.5941 | 818.5 | 0.2875 | 33.706 | 16.18665 | 0.8149 | 17.51935 | 1.429908 | #VALUE! | #VALUE! | #VALUE! | 0.0007511966 | #VALUE! | #VALUE! | 5163.668 | 0.0001936608
825 | 34.182 | 34.231 | 32.657 | 15.7559 | 16.5708 | 818.8 | 0.2873 | 33.69 | 16.16335 | 0.8149 | 17.52665 | 1.428913 | #VALUE! | #VALUE! | #VALUE! | 0.0007516149 | #VALUE! | #VALUE! | 5163.409 | 0.0001936705
830 | 34.165 | 34.239 | 32.616 | 15.7198 | 16.5424 | 817 | 0.2872 | 33.67333 | 16.1311 | 0.8226 | 17.54223 | 1.428416 | #VALUE! | #VALUE! | #VALUE! | 0.0007518242 | #VALUE! | #VALUE! | 5147.482 | 0.0001942698
835 | 34.172 | 34.246 | 32.648 | 15.6966 | 16.5166 | 818.6 | 0.2864 | 33.68867 | 16.1066 | 0.82 | 17.58207 | 1.424437 | #VALUE! | #VALUE! | #VALUE! | 0.0007535038 | #VALUE! | #VALUE! | 5145.878 | 0.0001943303
840 | 34.181 | 34.23 | 32.631 | 15.7018 | 16.5218 | 818 | 0.2866 | 33.68067 | 16.1118 | 0.82 | 17.56887 | 1.425431 | #VALUE! | #VALUE! | #VALUE! | 0.0007530831 | #VALUE! | #VALUE! | 5145.969 | 0.0001943268
845 | 34.115 | 34.164 | 32.59 | 15.6837 | 16.4986 | 818.7 | 0.2882 | 33.623 | 16.09115 | 0.8149 | 17.53185 | 1.433389 | #VALUE! | #VALUE! | #VALUE! | 0.0007497366 | #VALUE! | #VALUE! | 5161.247 | 0.0001937516
850 | 34.148 | 34.222 | 32.623 | 15.6812 | 16.496 | 818.6 | 0.2857 | 33.66433 | 16.0886 | 0.8148 | 17.57573 | 1.420955 | #VALUE! | #VALUE! | #VALUE! | 0.0007549804 | #VALUE! | #VALUE! | 5147.732 | 0.0001942603
855 | 34.13 | 34.204 | 32.63 | 15.6579 | 16.4753 | 819 | 0.2874 | 33.65467 | 16.0666 | 0.8174 | 17.58807 | 1.42941 | #VALUE! | #VALUE! | #VALUE! | 0.0007514057 | #VALUE! | #VALUE! | 5146.636 | 0.0001943017
860 | 34.163 | 34.237 | 32.614 | 15.6244 | 16.4495 | 818.1 | 0.2865 | 33.67133 | 16.03695 | 0.8251 | 17.63438 | 1.424934 | #VALUE! | #VALUE! | #VALUE! | 0.0007532934 | #VALUE! | #VALUE! | 5127.477 | 0.0001950277
865 | 34.195 | 34.244 | 32.646 | 15.6296 | 16.4495 | 818.7 | 0.2866 | 33.695 | 16.03955 | 0.8199 | 17.65545 | 1.425431 | #VALUE! | #VALUE! | #VALUE! | 0.0007530831 | #VALUE! | #VALUE! | 5125.115 | 0.0001951176
870 | 34.103 | 34.152 | 32.578 | 15.6244 | 16.4392 | 817.5 | 0.2859 | 33.611 | 16.0318 | 0.8148 | 17.5792 | 1.42195 | #VALUE! | #VALUE! | #VALUE! | 0.0007545579 | #VALUE! | #VALUE! | 5139.801 | 0.0001945601
875 | 34.06 | 34.084 | 32.51 | 15.5832 | 16.3953 | 817.8 | 0.289 | 33.55133 | 15.98925 | 0.8121 | 17.56208 | 1.437368 | #VALUE! | #VALUE! | #VALUE! | 0.0007480758 | #VALUE! | #VALUE! | 5146.698 | 0.0001942993
880 | 34.038 | 34.088 | 32.514 | 15.5625 | 16.3746 | 817.8 | 0.2893 | 33.54667 | 15.96855 | 0.8121 | 17.57812 | 1.43886 | #VALUE! | #VALUE! | #VALUE! | 0.0007474551 | #VALUE! | #VALUE! | 5142.004 | 0.0001944767
885 | 34.068 | 34.117 | 32.543 | 15.5522 | 16.3669 | 818.7 | 0.2873 | 33.576 | 15.95955 | 0.8147 | 17.61645 | 1.428913 | #VALUE! | #VALUE! | #VALUE! | 0.0007516149 | #VALUE! | #VALUE! | 5136.461 | 0.0001946866
890 | 34.022 | 34.071 | 32.497 | 15.5342 | 16.3488 | 818.8 | 0.287 | 33.53 | 15.9415 | 0.8146 | 17.5885 | 1.427421 | #VALUE! | #VALUE! | #VALUE! | 0.0007522434 | #VALUE! | #VALUE! | 5145.252 | 0.0001943539
895 | 34.053 | 34.102 | 32.528 | 15.5265 | 16.3436 | 819 | 0.2866 | 33.561 | 15.93505 | 0.8171 | 17.62595 | 1.425431 | #VALUE! | #VALUE! | #VALUE! | 0.0007530831 | #VALUE! | #VALUE! | 5135.574 | 0.0001947202
900 | 34.104 | 34.129 | 32.555 | 15.5316 | 16.3462 | 819 | 0.2867 | 33.596 | 15.9389 | 0.8146 | 17.6571 | 1.425929 | #VALUE! | #VALUE! | #VALUE! | 0.000752873 | #VALUE! | #VALUE! | 5126.514 | 0.0001950643
905 | 34.057 | 34.107 | 32.508 | 15.5161 | 16.3256 | 818.6 | 0.2864 | 33.55733 | 15.92085 | 0.8095 | 17.63648 | 1.424437 | #VALUE! | #VALUE! | #VALUE! | 0.0007535038 | #VALUE! | #VALUE! | 5130 | 0.0001949318
910 | 34.06 | 34.133 | 32.56 | 15.5265 | 16.3436 | 818 | 0.2862 | 33.58433 | 15.93505 | 0.8171 | 17.64928 | 1.423442 | #VALUE! | #VALUE! | #VALUE! | 0.0007539251 | #VALUE! | #VALUE! | 5122.522 | 0.0001952163
915 | 34.037 | 34.111 | 32.513 | 15.5187 | 16.3385 | 819.4 | 0.2864 | 33.55367 | 15.9286 | 0.8198 | 17.62507 | 1.424437 | #VALUE! | #VALUE! | #VALUE! | 0.0007535038 | #VALUE! | #VALUE! | 5138.34 | 0.0001946154
920 | 34.063 | 34.112 | 32.563 | 15.4981 | 16.323 | 818.2 | 0.2874 | 33.57933 | 15.91055 | 0.8249 | 17.66878 | 1.42941 | #VALUE! | #VALUE! | #VALUE! | 0.0007514057 | #VALUE! | #VALUE! | 5118.12 | 0.0001953842
925 | 34.037 | 34.111 | 32.537 | 15.4955 | 16.3178 | 817.6 | 0.2861 | 33.56167 | 15.90665 | 0.8223 | 17.65502 | 1.422945 | #VALUE! | #VALUE! | #VALUE! | 0.0007541359 | #VALUE! | #VALUE! | 5118.355 | 0.0001953753
930 | 34.061 | 34.11 | 32.536 | 15.4826 | 16.3049 | 818.4 | 0.2861 | 33.569 | 15.89375 | 0.8223 | 17.67525 | 1.422945 | #VALUE! | #VALUE! | #VALUE! | 0.0007541359 | #VALUE! | #VALUE! | 5117.498 | 0.000195408
935 | 34.032 | 34.082 | 32.508 | 15.462 | 16.2791 | 817.5 | 0.2875 | 33.54067 | 15.87055 | 0.8171 | 17.67012 | 1.429908 | #VALUE! | #VALUE! | #VALUE! | 0.0007511966 | #VALUE! | #VALUE! | 5113.355 | 0.0001955663
940 | 34.075 | 34.124 | 32.525 | 15.4568 | 16.2688 | 824.3 | 0.287 | 33.57467 | 15.8628 | 0.812 | 17.71187 | 1.427421 | #VALUE! | #VALUE! | #VALUE! | 0.0007522434 | #VALUE! | #VALUE! | 5143.735 | 0.0001944113
945 | 33.993 | 34.067 | 32.469 | 15.4362 | 16.2533 | 818.8 | 0.2874 | 33.50967 | 15.84475 | 0.8171 | 17.66492 | 1.42941 | #VALUE! | #VALUE! | #VALUE! | 0.0007514057 | #VALUE! | #VALUE! | 5122.994 | 0.0001951983
950 | 33.985 | 34.034 | 32.435 | 15.4285 | 16.2456 | 818.3 | 0.2876 | 33.48467 | 15.83705 | 0.8171 | 17.64762 | 1.430405 | #VALUE! | #VALUE! | #VALUE! | 0.0007509876 | #VALUE! | #VALUE! | 5124.885 | 0.0001951263
955 | 33.999 | 34.048 | 32.449 | 15.4182 | 16.2378 | 817.5 | 0.2879 | 33.49867 | 15.828 | 0.8196 | 17.67067 | 1.431897 | #VALUE! | #VALUE! | #VALUE! | 0.0007503615 | #VALUE! | #VALUE! | 5113.196 | 0.0001955724
960 | 33.939 | 33.988 | 32.414 | 15.3666 | 16.1836 | 817.8 | 0.2879 | 33.447 | 15.7751 | 0.817 | 17.6719 | 1.431897 | #VALUE! | #VALUE! | #VALUE! | 0.0007503615 | #VALUE! | #VALUE! | 5114.716 | 0.0001955143
965 | 33.875 | 33.949 | 32.35 | 15.3486 | 16.1578 | 818.7 | 0.2879 | 33.39133 | 15.7532 | 0.8092 | 17.63813 | 1.431897 | #VALUE! | #VALUE! | #VALUE! | 0.0007503615 | #VALUE! | #VALUE! | 5130.147 | 0.0001949262
970 | 33.961 | 33.961 | 32.387 | 15.3331 | 16.1526 | 817.5 | 0.2873 | 33.43633 | 15.74285 | 0.8195 | 17.69348 | 1.428913 | #VALUE! | #VALUE! | #VALUE! | 0.0007516149 | #VALUE! | #VALUE! | 5106.603 | 0.0001958249
975 | 33.87 | 33.944 | 32.345 | 15.297 | 16.119 | 819 | 0.2882 | 33.38633 | 15.708 | 0.822 | 17.67833 | 1.433389 | #VALUE! | #VALUE! | #VALUE! | 0.0007497366 | #VALUE! | #VALUE! | 5120.357 | 0.0001952989
980 | 33.904 | 33.953 | 32.379 | 15.297 | 16.1216 | 819.1 | 0.2873 | 33.412 | 15.7093 | 0.8246 | 17.7027 | 1.428913 | #VALUE! | #VALUE! | #VALUE! | 0.0007516149 | #VALUE! | #VALUE! | 5113.933 | 0.0001955442
985 | 33.91 | 34.008 | 32.409 | 15.2996 | 16.1242 | 818.1 | 0.2876 | 33.44233 | 15.7119 | 0.8246 | 17.73043 | 1.430405 | #VALUE! | #VALUE! | #VALUE! | 0.0007509876 | #VALUE! | #VALUE! | 5099.701 | 0.0001960899
990 | 33.914 | 33.987 | 32.413 | 15.2764 | 16.0984 | 819.1 | 0.2866 | 33.438 | 15.6874 | 0.822 | 17.7506 | 1.425431 | #VALUE! | #VALUE! | #VALUE! | 0.0007530831 | #VALUE! | #VALUE! | 5100.133 | 0.0001960733
995 | 33.917 | 33.966 | 32.367 | 15.2635 | 16.0855 | 819.9 | 0.2874 | 33.41667 | 15.6745 | 0.822 | 17.74217 | 1.42941 | #VALUE! | #VALUE! | #VALUE! | 0.0007514057 | #VALUE! | #VALUE! | 5107.541 | 0.0001957889
1000 | 33.894 | 33.968 | 32.394 | 15.248 | 16.0726 | 818.9 | 0.2875 | 33.41867 | 15.6603 | 0.8246 | 17.75837 | 1.429908 | #VALUE! | #VALUE! | #VALUE! | 0.0007511966 | #VALUE! | #VALUE! | 5096.658 | 0.000196207
1005 | 33.844 | 33.893 | 32.319 | 15.2196 | 16.039 | 817.5 | 0.288 | 33.352 | 15.6293 | 0.8194 | 17.7227 | 1.432394 | #VALUE! | #VALUE! | #VALUE! | 0.0007501531 | #VALUE! | #VALUE! | 5098.184 | 0.0001961483
1010 | 33.866 | 33.94 | 32.342 | 15.2042 | 16.0261 | 819.5 | 0.2876 | 33.38267 | 15.61515 | 0.8219 | 17.76752 | 1.430405 | #VALUE! | #VALUE! | #VALUE! | 0.0007509876 | #VALUE! | #VALUE! | 5097.766 | 0.0001961644
1015 | 33.812 | 33.911 | 32.287 | 15.1836 | 16.0132 | 819.2 | 0.2869 | 33.33667 | 15.5984 | 0.8296 | 17.73827 | 1.426924 | #VALUE! | #VALUE! | #VALUE! | 0.0007524531 | #VALUE! | #VALUE! | 5104.302 | 0.0001959132
1020 | 33.831 | 33.929 | 32.331 | 15.1604 | 15.9874 | 819.3 | 0.2877 | 33.36367 | 15.5739 | 0.827 | 17.78977 | 1.430902 | #VALUE! | #VALUE! | #VALUE! | 0.0007507788 | #VALUE! | #VALUE! | 5090.147 | 0.000196458
1025 | 33.873 | 33.947 | 32.348 | 15.1578 | 15.9822 | 818.2 | 0.287 | 33.38933 | 15.57 | 0.8244 | 17.81933 | 1.427421 | #VALUE! | #VALUE! | #VALUE! | 0.0007522434 | #VALUE! | #VALUE! | 5074.879 | 0.000197049
1030 | 33.841 | 33.914 | 32.316 | 15.1423 | 15.9693 | 819.5 | 0.2861 | 33.357 | 15.5558 | 0.827 | 17.8012 | 1.422945 | #VALUE! | #VALUE! | #VALUE! | 0.0007541359 | #VALUE! | #VALUE! | 5088.12 | 0.0001965363
1035 | 33.832 | 33.905 | 32.307 | 15.1423 | 15.9667 | 818.4 | 0.2862 | 33.348 | 15.5545 | 0.8244 | 17.7935 | 1.423442 | #VALUE! | #VALUE! | #VALUE! | 0.0007539251 | #VALUE! | #VALUE! | 5083.489 | 0.0001967153
1040 | 33.822 | 33.895 | 32.297 | 15.1526 | 15.9771 | 817.2 | 0.2882 | 33.338 | 15.56485 | 0.8245 | 17.77315 | 1.433389 | #VALUE! | #VALUE! | #VALUE! | 0.0007497366 | #VALUE! | #VALUE! | 5081.847 | 0.0001967788
1045 | 33.883 | 33.956 | 32.358 | 15.1629 | 15.9848 | 819.5 | 0.2884 | 33.399 | 15.57385 | 0.8219 | 17.82515 | 1.434384 | #VALUE! | #VALUE! | #VALUE! | 0.0007493206 | #VALUE! | #VALUE! | 5081.283 | 0.0001968007
1050 | 33.872 | 33.921 | 32.347 | 15.1552 | 15.9796 | 818.5 | 0.2856 | 33.38 | 15.5674 | 0.8244 | 17.8126 | 1.420458 | #VALUE! | #VALUE! | #VALUE! | 0.0007551919 | #VALUE! | #VALUE! | 5078.658 | 0.0001969024
1055 | 33.857 | 33.955 | 32.357 | 15.1397 | 15.959 | 818.4 | 0.287 | 33.38967 | 15.54935 | 0.8193 | 17.84032 | 1.427421 | #VALUE! | #VALUE! | #VALUE! | 0.0007522434 | #VALUE! | #VALUE! | 5070.149 | 0.0001972329
1060 | 33.767 | 33.841 | 32.267 | 15.0675 | 15.8919 | 818.4 | 0.2871 | 33.29167 | 15.4797 | 0.8244 | 17.81197 | 1.427918 | #VALUE! | #VALUE! | #VALUE! | 0.0007520337 | #VALUE! | #VALUE! | 5078.219 | 0.0001969194
1065 | 33.751 | 33.825 | 32.202 | 15.0315 | 15.8532 | 818.7 | 0.2864 | 33.25933 | 15.44235 | 0.8217 | 17.81698 | 1.424437 | #VALUE! | #VALUE! | #VALUE! | 0.0007535038 | #VALUE! | #VALUE! | 5078.65 | 0.0001969027
1070 | 33.709 | 33.782 | 32.184 | 15.0083 | 15.8247 | 817.9 | 0.2871 | 33.225 | 15.4165 | 0.8164 | 17.8085 | 1.427918 | #VALUE! | #VALUE! | #VALUE! | 0.0007520337 | #VALUE! | #VALUE! | 5076.104 | 0.0001970015
1075 | 33.715 | 33.765 | 32.191 | 14.9748 | 15.7938 | 819 | 0.2876 | 33.22367 | 15.3843 | 0.819 | 17.83937 | 1.430405 | #VALUE! | #VALUE! | #VALUE! | 0.0007509876 | #VALUE! | #VALUE! | 5074.136 | 0.0001970779
1080 | 33.698 | 33.771 | 32.173 | 14.9748 | 15.7912 | 818.2 | 0.2875 | 33.214 | 15.383 | 0.8164 | 17.831 | 1.429908 | #VALUE! | #VALUE! | #VALUE! | 0.0007511966 | #VALUE! | #VALUE! | 5071.558 | 0.0001971781
1085 | 33.704 | 33.778 | 32.179 | 14.9722 | 15.7938 | 818.8 | 0.2871 | 33.22033 | 15.383 | 0.8216 | 17.83733 | 1.427918 | #VALUE! | #VALUE! | #VALUE! | 0.0007520337 | #VALUE! | #VALUE! | 5073.475 | 0.0001971036
1090 | 33.685 | 33.735 | 32.161 | 14.9412 | 15.7576 | 820 | 0.2875 | 33.19367 | 15.3494 | 0.8164 | 17.84427 | 1.429908 | #VALUE! | #VALUE! | #VALUE! | 0.0007511966 | #VALUE! | #VALUE! | 5078.937 | 0.0001968916
1095 | 33.643 | 33.766 | 32.143 | 14.9258 | 15.7447 | 818.9 | 0.2874 | 33.184 | 15.33525 | 0.8189 | 17.84875 | 1.42941 | #VALUE! | #VALUE! | #VALUE! | 0.0007514057 | #VALUE! | #VALUE! | 5070.849 | 0.0001972056
1100 | 33.647 | 33.72 | 32.146 | 14.9103 | 15.7241 | 818.3 | 0.2878 | 33.171 | 15.3172 | 0.8138 | 17.8538 | 1.4314 | #VALUE! | #VALUE! | #VALUE! | 0.0007505701 | #VALUE! | #VALUE! | 5065.701 | 0.0001974061
1105 | 33.604 | 33.678 | 32.079 | 14.8768 | 15.6854 | 819.2 | 0.2884 | 33.12033 | 15.2811 | 0.8086 | 17.83923 | 1.434384 | #VALUE! | #VALUE! | #VALUE! | 0.0007493206 | #VALUE! | #VALUE! | 5075.413 | 0.0001970283
1110 | 33.636 | 33.71 | 32.112 | 14.8613 | 15.6802 | 818.5 | 0.2868 | 33.15267 | 15.27075 | 0.8189 | 17.88192 | 1.426426 | #VALUE! | #VALUE! | #VALUE! | 0.000752663 | #VALUE! | #VALUE! | 5058.972 | 0.0001976686
1115 | 33.644 | 33.718 | 32.144 | 14.851 | 15.6699 | 818.8 | 0.2869 | 33.16867 | 15.26045 | 0.8189 | 17.90822 | 1.426924 | #VALUE! | #VALUE! | #VALUE! | 0.0007524531 | #VALUE! | #VALUE! | 5053.394 | 0.0001978868
1120 | 33.627 | 33.676 | 32.102 | 14.8381 | 15.6621 | 817.7 | 0.2869 | 33.135 | 15.2501 | 0.824 | 17.8849 | 1.426924 | #VALUE! | #VALUE! | #VALUE! | 0.0007524531 | #VALUE! | #VALUE! | 5053.184 | 0.000197895
1125 | 33.636 | 33.661 | 32.111 | 14.8536 | 15.6776 | 818.5 | 0.2861 | 33.136 | 15.2656 | 0.824 | 17.8704 | 1.422945 | #VALUE! | #VALUE! | #VALUE! | 0.0007541359 | #VALUE! | #VALUE! | 5062.232 | 0.0001975413
1130 | 33.62 | 33.718 | 32.12 | 14.8768 | 15.6931 | 817.5 | 0.2887 | 33.15267 | 15.28495 | 0.8163 | 17.86772 | 1.435876 | #VALUE! | #VALUE! | #VALUE! | 0.0007486976 | #VALUE! | #VALUE! | 5056.807 | 0.0001977533
1135 | 33.63 | 33.679 | 32.105 | 14.8639 | 15.6828 | 816.6 | 0.2876 | 33.138 | 15.27335 | 0.8189 | 17.86465 | 1.430405 | #VALUE! | #VALUE! | #VALUE! | 0.0007509876 | #VALUE! | #VALUE! | 5052.107 | 0.0001979372
1140 | 33.639 | 33.713 | 32.115 | 14.8794 | 15.6957 | 818 | 0.2869 | 33.15567 | 15.28755 | 0.8163 | 17.86812 | 1.426924 | #VALUE! | #VALUE! | #VALUE! | 0.0007524531 | #VALUE! | #VALUE! | 5059.786 | 0.0001976368
1145 | 33.648 | 33.697 | 32.099 | 14.8768 | 15.6905 | 818 | 0.2861 | 33.148 | 15.28365 | 0.8137 | 17.86435 | 1.422945 | #VALUE! | #VALUE! | #VALUE! | 0.0007541359 | #VALUE! | #VALUE! | 5060.853 | 0.0001975951
1150 | 33.61 | 33.683 | 32.109 | 14.8639 | 15.6776 | 817.8 | 0.2878 | 33.134 | 15.27075 | 0.8137 | 17.86325 | 1.4314 | #VALUE! | #VALUE! | #VALUE! | 0.0007505701 | #VALUE! | #VALUE! | 5059.927 | 0.0001976313
1155 | 33.643 | 33.692 | 32.118 | 14.9 | 15.7112 | 816.9 | 0.2878 | 33.151 | 15.3056 | 0.8112 | 17.8454 | 1.4314 | #VALUE! | #VALUE! | #VALUE! | 0.0007505701 | #VALUE! | #VALUE! | 5059.414 | 0.0001976513
1160 | 33.655 | 33.753 | 32.154 | 14.9258 | 15.7396 | 817.5 | 0.2884 | 33.18733 | 15.3327 | 0.8138 | 17.85463 | 1.434384 | #VALUE! | #VALUE! | #VALUE! | 0.0007493206 | #VALUE! | #VALUE! | 5060.512 | 0.0001976085
1165 | 33.691 | 33.715 | 32.166 | 14.9155 | 15.7267 | 817.2 | 0.2865 | 33.19067 | 15.3211 | 0.8112 | 17.86957 | 1.424934 | #VALUE! | #VALUE! | #VALUE! | 0.0007532934 | #VALUE! | #VALUE! | 5054.428 | 0.0001978463
1170 | 33.702 | 33.775 | 32.201 | 14.9155 | 15.7292 | 817.8 | 0.2873 | 33.226 | 15.32235 | 0.8137 | 17.90365 | 1.428913 | #VALUE! | #VALUE! | #VALUE! | 0.0007516149 | #VALUE! | #VALUE! | 5048.509 | 0.0001980783
1175 | 33.662 | 33.736 | 32.162 | 14.882 | 15.6854 | 816.5 | 0.2877 | 33.18667 | 15.2837 | 0.8034 | 17.90297 | 1.430902 | #VALUE! | #VALUE! | #VALUE! | 0.0007507788 | #VALUE! | #VALUE! | 5040.676 | 0.0001983861
1180 | 33.699 | 33.773 | 32.15 | 14.918 | 15.7318 | 817.5 | 0.2857 | 33.20733 | 15.3249 | 0.8138 | 17.88243 | 1.420955 | #VALUE! | #VALUE! | #VALUE! | 0.0007549804 | #VALUE! | #VALUE! | 5052.645 | 0.0001979161
1185 | 33.737 | 33.81 | 32.212 | 14.9516 | 15.768 | 817.3 | 0.2871 | 33.253 | 15.3598 | 0.8164 | 17.8932 | 1.427918 | #VALUE! | #VALUE! | #VALUE! | 0.0007520337 | #VALUE! | #VALUE! | 5048.369 | 0.0001980838
1190 | 33.797 | 33.846 | 32.272 | 14.9825 | 15.7938 | 817.8 | 0.2866 | 33.305 | 15.38815 | 0.8113 | 17.91685 | 1.425431 | #VALUE! | #VALUE! | #VALUE! | 0.0007530831 | #VALUE! | #VALUE! | 5044.79 | 0.0001982243
1195 | 33.808 | 33.882 | 32.308 | 14.9954 | 15.8093 | 817.7 | 0.2859 | 33.33267 | 15.40235 | 0.8139 | 17.93032 | 1.42195 | #VALUE! | #VALUE! | #VALUE! | 0.0007545579 | #VALUE! | #VALUE! | 5040.385 | 0.0001983976
1200 | 33.845 | 33.87 | 32.321 | 15.0108 | 15.8222 | 817.6 | 0.2872 | 33.34533 | 15.4165 | 0.8114 | 17.92883 | 1.428416 | #VALUE! | #VALUE! | #VALUE! | 0.0007518242 | #VALUE! | #VALUE! | 5040.185 | 0.0001984054
1205 | 33.835 | 33.859 | 32.285 | 15.0134 | 15.8273 | 818.1 | 0.2871 | 33.32633 | 15.42035 | 0.8139 | 17.90598 | 1.427918 | #VALUE! | #VALUE! | #VALUE! | 0.0007520337 | #VALUE! | #VALUE! | 5049.703 | 0.0001980314
1210 | 33.848 | 33.897 | 32.323 | 15.0263 | 15.8377 | 817.6 | 0.2871 | 33.356 | 15.432 | 0.8114 | 17.924 | 1.427918 | #VALUE! | #VALUE! | #VALUE! | 0.0007520337 | #VALUE! | #VALUE! | 5041.544 | 0.0001983519
1215 | 33.84 | 33.914 | 32.34 | 15.0366 | 15.848 | 817.3 | 0.288 | 33.36467 | 15.4423 | 0.8114 | 17.92237 | 1.432394 | #VALUE! | #VALUE! | #VALUE! | 0.0007501531 | #VALUE! | #VALUE! | 5040.154 | 0.0001984066
1220 | 33.831 | 33.881 | 32.307 | 15.0366 | 15.848 | 818 | 0.287 | 33.33967 | 15.4423 | 0.8114 | 17.89737 | 1.427421 | #VALUE! | #VALUE! | #VALUE! | 0.0007522434 | #VALUE! | #VALUE! | 5051.517 | 0.0001979603
1225 | 33.848 | 33.873 | 32.323 | 15.0392 | 15.8532 | 818 | 0.2862 | 33.348 | 15.4462 | 0.814 | 17.9018 | 1.423442 | #VALUE! | #VALUE! | #VALUE! | 0.0007539251 | #VALUE! | #VALUE! | 5050.266 | 0.0001980094
1230 | 33.865 | 33.914 | 32.34 | 15.0366 | 15.8532 | 817.2 | 0.287 | 33.373 | 15.4449 | 0.8166 | 17.9281 | 1.427421 | #VALUE! | #VALUE! | #VALUE! | 0.0007522434 | #VALUE! | #VALUE! | 5037.925 | 0.0001984944
1235 | 33.807 | 33.881 | 32.283 | 15.0186 | 15.8325 | 816.9 | 0.2865 | 33.32367 | 15.42555 | 0.8139 | 17.89812 | 1.424934 | #VALUE! | #VALUE! | #VALUE! | 0.0007532934 | #VALUE! | #VALUE! | 5044.512 | 0.0001982352
1240 | 33.826 | 33.9 | 32.301 | 15.016 | 15.8273 | 817.5 | 0.2872 | 33.34233 | 15.42165 | 0.8113 | 17.92068 | 1.428416 | #VALUE! | #VALUE! | #VALUE! | 0.0007518242 | #VALUE! | #VALUE! | 5041.861 | 0.0001983395
1245 | 56.546 | 56.57 | 54.177 | 17.5305 | 20.0111 | 816.1 | 0.0845 | 55.76433 | 18.7708 | 2.4806 | 36.99353 | 0.4202685 | #VALUE! | #VALUE! | #VALUE! | 0.002000684 | #VALUE! | #VALUE! | 2438.233 | 0.0004101331
1250 | 56.942 | 56.894 | 54.524 | 17.7033 | 20.2515 | 815.6 | 0.0844 | 56.12 | 18.9774 | 2.5482 | 37.1426 | 0.4197712 | #VALUE! | #VALUE! | #VALUE! | 0.00200258 | #VALUE! | #VALUE! | 2426.96 | 0.0004120382
1255 | 56.998 | 56.998 | 54.605 | 17.7627 | 20.298 | 815.9 | 0.0843 | 56.20033 | 19.03035 | 2.5353 | 37.16998 | 0.4192738 | #VALUE! | #VALUE! | #VALUE! | 0.00200448 | #VALUE! | #VALUE! | 2426.064 | 0.0004121903
1260 | 57.099 | 57.075 | 54.682 | 17.804 | 20.3419 | 815.7 | 0.084 | 56.28533 | 19.07295 | 2.5379 | 37.21238 | 0.4177817 | #VALUE! | #VALUE! | #VALUE! | 0.002010205 | #VALUE! | #VALUE! | 2422.705 | 0.0004127617
1265 | 57.126 | 57.102 | 54.709 | 17.8324 | 20.3755 | 815 | 0.0839 | 56.31233 | 19.10395 | 2.5431 | 37.20838 | 0.4172844 | #VALUE! | #VALUE! | #VALUE! | 0.002012122 | #VALUE! | #VALUE! | 2420.887 | 0.0004130718
1270 | 57.175 | 57.151 | 54.829 | 17.8582 | 20.3884 | 815.6 | 0.0844 | 56.385 | 19.1233 | 2.5302 | 37.2617 | 0.4197712 | #VALUE! | #VALUE! | #VALUE! | 0.00200258 | #VALUE! | #VALUE! | 2419.202 | 0.0004133594
1275 | 57.345 | 57.273 | 54.879 | 17.8865 | 20.4298 | 816.8 | 0.0841 | 56.499 | 19.15815 | 2.5433 | 37.34085 | 0.4182791 | #VALUE! | #VALUE! | #VALUE! | 0.002008293 | #VALUE! | #VALUE! | 2417.626 | 0.0004136289
1280 | 57.372 | 57.325 | 54.979 | 17.9072 | 20.4246 | 815.3 | 0.0842 | 56.55867 | 19.1659 | 2.5174 | 37.39277 | 0.4187764 | #VALUE! | #VALUE! | #VALUE! | 0.002006385 | #VALUE! | #VALUE! | 2409.836 | 0.000414966
1285 | 57.378 | 57.354 | 54.96 | 17.9356 | 20.4659 | 816.1 | 0.0839 | 56.564 | 19.20075 | 2.5303 | 37.36325 | 0.4172844 | #VALUE! | #VALUE! | #VALUE! | 0.002012122 | #VALUE! | #VALUE! | 2414.106 | 0.000414232
1290 | 57.386 | 57.386 | 54.992 | 17.9356 | 20.4788 | 815.6 | 0.084 | 56.588 | 19.2072 | 2.5432 | 37.3808 | 0.4177817 | #VALUE! | #VALUE! | #VALUE! | 0.002010205 | #VALUE! | #VALUE! | 2411.494 | 0.0004146806
1295 | 57.468 | 57.42 | 55.026 | 17.933 | 20.484 | 815.7 | 0.0844 | 56.638 | 19.2085 | 2.551 | 37.4295 | 0.4197712 | #VALUE! | #VALUE! | #VALUE! | 0.00200258 | #VALUE! | #VALUE! | 2408.652 | 0.00041517
1300 | 57.406 | 57.43 | 55.013 | 17.9407 | 20.4762 | 815.2 | 0.0845 | 56.61633 | 19.20845 | 2.5355 | 37.40788 | 0.4202685 | #VALUE! | #VALUE! | #VALUE! | 0.002000684 | #VALUE! | #VALUE! | 2408.567 | 0.0004151847
1305 | 57.469 | 57.398 | 55.052 | 17.9665 | 20.4943 | 812.9 | 0.0845 | 56.63967 | 19.2304 | 2.5278 | 37.40927 | 0.4202685 | #VALUE! | #VALUE! | #VALUE! | 0.002000684 | #VALUE! | #VALUE! | 2401.682 | 0.0004163748
1310 | 57.486 | 57.438 | 55.092 | 17.982 | 20.5021 | 815.9 | 0.084 | 56.672 | 19.24205 | 2.5201 | 37.42995 | 0.4177817 | #VALUE! | #VALUE! | #VALUE! | 0.002010205 | #VALUE! | #VALUE! | 2409.214 | 0.0004150732
1315 | 57.528 | 57.456 | 55.038 | 18.0052 | 20.5305 | 816.7 | 0.0842 | 56.674 | 19.26785 | 2.5253 | 37.40615 | 0.4187764 | #VALUE! | #VALUE! | #VALUE! | 0.002006385 | #VALUE! | #VALUE! | 2413.11 | 0.0004144029
1320 | 57.528 | 57.504 | 55.134 | 18.0388 | 20.5615 | 815 | 0.0842 | 56.722 | 19.30015 | 2.5227 | 37.42185 | 0.4187764 | #VALUE! | #VALUE! | #VALUE! | 0.002006385 | #VALUE! | #VALUE! | 2407.077 | 0.0004154416
1325 | 57.528 | 57.552 | 55.182 | 18.0491 | 20.5693 | 815.9 | 0.0842 | 56.754 | 19.3092 | 2.5202 | 37.4448 | 0.4187764 | #VALUE! | #VALUE! | #VALUE! | 0.002006385 | #VALUE! | #VALUE! | 2408.258 | 0.0004152379
1330 | 57.723 | 57.675 | 55.329 | 18.0543 | 20.5693 | 815.8 | 0.084 | 56.909 | 19.3118 | 2.515 | 37.5972 | 0.4177817 | #VALUE! | #VALUE! | #VALUE! | 0.002010205 | #VALUE! | #VALUE! | 2398.202 | 0.000416979
1335 | 57.754 | 57.706 | 55.36 | 18.0749 | 20.5951 | 816.1 | 0.0839 | 56.94 | 19.335 | 2.5202 | 37.605 | 0.4172844 | #VALUE! | #VALUE! | #VALUE! | 0.002012122 | #VALUE! | #VALUE! | 2398.587 | 0.0004169122
1340 | 57.741 | 57.741 | 55.347 | 18.0646 | 20.5848 | 816.2 | 0.0843 | 56.943 | 19.3247 | 2.5202 | 37.6183 | 0.4192738 | #VALUE! | #VALUE! | #VALUE! | 0.00200448 | #VALUE! | #VALUE! | 2398.032 | 0.0004170085
1345 | 57.801 | 57.777 | 55.407 | 18.0827 | 20.6029 | 815.9 | 0.084 | 56.995 | 19.3428 | 2.5202 | 37.6522 | 0.4177817 | #VALUE! | #VALUE! | #VALUE! | 0.002010205 | #VALUE! | #VALUE! | 2394.993 | 0.0004175378
1350 | 57.864 | 57.816 | 55.35 | 18.1214 | 20.6571 | 815.3 | 0.0843 | 57.01 | 19.38925 | 2.5357 | 37.62075 | 0.4192738 | #VALUE! | #VALUE! | #VALUE! | 0.00200448 | #VALUE! | #VALUE! | 2395.232 | 0.000417496
1355 | 58.002 | 57.93 | 55.536 | 18.1652 | 20.6933 | 816 | 0.084 | 57.156 | 19.42925 | 2.5281 | 37.72675 | 0.4177817 | #VALUE! | #VALUE! | #VALUE! | 0.002010205 | #VALUE! | #VALUE! | 2390.553 | 0.0004183132
1360 | 58.045 | 57.973 | 55.579 | 18.2143 | 20.7398 | 816 | 0.0843 | 57.199 | 19.47705 | 2.5255 | 37.72195 | 0.4192738 | #VALUE! | #VALUE! | #VALUE! | 0.00200448 | #VALUE! | #VALUE! | 2390.857 | 0.00041826
1365 | 58.044 | 57.924 | 55.626 | 18.2143 | 20.7295 | 815.4 | 0.0843 | 57.198 | 19.4719 | 2.5152 | 37.7261 | 0.4192738 | #VALUE! | #VALUE! | #VALUE! | 0.00200448 | #VALUE! | #VALUE! | 2388.837 | 0.0004186138
1370 | 58.067 | 57.996 | 55.673 | 18.2607 | 20.7657 | 816.1 | 0.0842 | 57.24533 | 19.5132 | 2.505 | 37.73213 | 0.4187764 | #VALUE! | #VALUE! | #VALUE! | 0.002006385 | #VALUE! | #VALUE! | 2390.505 | 0.0004183217
1375 | 58.119 | 58.071 | 55.652 | 18.3175 | 20.8225 | 816.3 | 0.0841 | 57.28067 | 19.57 | 2.505 | 37.71067 | 0.4182791 | #VALUE! | #VALUE! | #VALUE! | 0.002008293 | #VALUE! | #VALUE! | 2392.452 | 0.0004179812
1380 | 58.241 | 58.217 | 55.823 | 18.3743 | 20.8871 | 815.6 | 0.0837 | 57.427 | 19.6307 | 2.5128 | 37.7963 | 0.4162896 | #VALUE! | #VALUE! | #VALUE! | 0.002015967 | #VALUE! | #VALUE! | 2384.985 | 0.0004192899
1385 | 58.344 | 58.248 | 55.854 | 18.4569 | 20.9543 | 815.5 | 0.0838 | 57.482 | 19.7056 | 2.4974 | 37.7764 | 0.416787 | #VALUE! | #VALUE! | #VALUE! | 0.002014043 | #VALUE! | #VALUE! | 2385.948 | 0.0004191206
1390 | 58.566 | 58.422 | 56.051 | 18.5007 | 21.0267 | 816 | 0.0839 | 57.67967 | 19.7637 | 2.526 | 37.91597 | 0.4172844 | #VALUE! | #VALUE! | #VALUE! | 0.002012122 | #VALUE! | #VALUE! | 2378.623 | 0.0004204113
1395 | 58.575 | 58.503 | 56.132 | 18.6195 | 21.1404 | 815.7 | 0.0841 | 57.73667 | 19.87995 | 2.5209 | 37.85672 | 0.4182791 | #VALUE! | #VALUE! | #VALUE! | 0.002008293 | #VALUE! | #VALUE! | 2381.47 | 0.0004199087
1400 | 58.537 | 58.465 | 56.142 | 18.6298 | 21.1327 | 815.6 | 0.0835 | 57.71467 | 19.88125 | 2.5029 | 37.83342 | 0.4152949 | #VALUE! | #VALUE! | #VALUE! | 0.002019829 | #VALUE! | #VALUE! | 2382.645 | 0.0004197017
1405 | 58.549 | 58.477 | 56.202 | 18.6737 | 21.1818 | 815.9 | 0.0842 | 57.74267 | 19.92775 | 2.5081 | 37.81492 | 0.4187764 | #VALUE! | #VALUE! | #VALUE! | 0.002006385 | #VALUE! | #VALUE! | 2384.687 | 0.0004193422
1410 | 58.562 | 58.491 | 56.144 | 18.7201 | 21.2515 | 814.7 | 0.0838 | 57.73233 | 19.9858 | 2.5314 | 37.74653 | 0.416787 | #VALUE! | #VALUE! | #VALUE! | 0.002014043 | #VALUE! | #VALUE! | 2385.494 | 0.0004192004
1415 | 58.553 | 58.529 | 56.182 | 18.7563 | 21.28 | 815.2 | 0.0843 | 57.75467 | 20.01815 | 2.5237 | 37.73652 | 0.4192738 | #VALUE! | #VALUE! | #VALUE! | 0.00200448 | #VALUE! | #VALUE! | 2387.591 | 0.0004188321
1420 | 58.664 | 58.616 | 56.221 | 18.7975 | 21.3032 | 815.6 | 0.0845 | 57.83367 | 20.05035 | 2.5057 | 37.78332 | 0.4202685 | #VALUE! | #VALUE! | #VALUE! | 0.002000684 | #VALUE! | #VALUE! | 2385.804 | 0.0004191459
1425 | 58.778 | 58.73 | 56.264 | 18.813 | 21.3342 | 815.9 | 0.0844 | 57.924 | 20.0736 | 2.5212 | 37.8504 | 0.4197712 | #VALUE! | #VALUE! | #VALUE! | 0.00200258 | #VALUE! | #VALUE! | 2382.452 | 0.0004197357
1430 | 58.773 | 58.749 | 56.306 | 18.8776 | 21.4092 | 816.2 | 0.0842 | 57.94267 | 20.1434 | 2.5316 | 37.79927 | 0.4187764 | #VALUE! | #VALUE! | #VALUE! | 0.002006385 | #VALUE! | #VALUE! | 2386.552 | 0.0004190146
1435 | 31.018 | 31.068 | 29.715 | 15.6451 | 16.3153 | 817.9 | 0.3767 | 30.60033 | 15.9802 | 0.6702 | 14.62013 | 1.873552 | #VALUE! | #VALUE! | #VALUE! | 0.0006051561 | #VALUE! | #VALUE! | 6183.103 | 0.0001617311
1440 | 30.821 | 30.87 | 29.493 | 15.4749 | 16.1139 | 818.4 | 0.3777 | 30.39467 | 15.7944 | 0.639 | 14.60027 | 1.878526 | #VALUE! | #VALUE! | #VALUE! | 0.0006038739 | #VALUE! | #VALUE! | 6195.302 | 0.0001614126
1445 | 30.766 | 30.791 | 29.463 | 15.4285 | 16.0493 | 817.8 | 0.3754 | 30.34 | 15.7389 | 0.6208 | 14.6011 | 1.867086 | #VALUE! | #VALUE! | #VALUE! | 0.000606832 | #VALUE! | #VALUE! | 6190.407 | 0.0001615403
1450 | 30.732 | 30.782 | 29.429 | 15.4362 | 16.0493 | 817.8 | 0.3776 | 30.31433 | 15.74275 | 0.6131 | 14.57158 | 1.878028 | #VALUE! | #VALUE! | #VALUE! | 0.0006040019 | #VALUE! | #VALUE! | 6202.946 | 0.0001612137
1455 | 30.722 | 30.747 | 29.393 | 15.4207 | 16.0339 | 818 | 0.3767 | 30.28733 | 15.7273 | 0.6132 | 14.56003 | 1.873552 | #VALUE! | #VALUE! | #VALUE! | 0.0006051561 | #VALUE! | #VALUE! | 6209.385 | 0.0001610466
1460 | 30.71 | 30.734 | 29.406 | 15.4156 | 16.0235 | 818.3 | 0.3761 | 30.28333 | 15.71955 | 0.6079 | 14.56378 | 1.870568 | #VALUE! | #VALUE! | #VALUE! | 0.0006059283 | #VALUE! | #VALUE! | 6210.063 | 0.000161029
1465 | 30.695 | 30.744 | 29.367 | 15.3975 | 16.008 | 818.3 | 0.376 | 30.26867 | 15.70275 | 0.6105 | 14.56592 | 1.870071 | #VALUE! | #VALUE! | #VALUE! | 0.0006060572 | #VALUE! | #VALUE! | 6209.153 | 0.0001610526
1470 | 30.681 | 30.705 | 29.352 | 15.4259 | 16.0339 | 817.8 | 0.377 | 30.246 | 15.7299 | 0.608 | 14.5161 | 1.875044 | #VALUE! | #VALUE! | #VALUE! | 0.0006047708 | #VALUE! | #VALUE! | 6226.655 | 0.0001605999
1475 | 30.666 | 30.716 | 29.387 | 15.4156 | 16.0235 | 818.6 | 0.3765 | 30.25633 | 15.71955 | 0.6079 | 14.53678 | 1.872557 | #VALUE! | #VALUE! | #VALUE! | 0.0006054132 | #VALUE! | #VALUE! | 6223.878 | 0.0001606715
1480 | 30.677 | 30.701 | 29.373 | 15.4311 | 16.039 | 817.7 | 0.3764 | 30.25033 | 15.73505 | 0.6079 | 14.51528 | 1.87206 | #VALUE! | #VALUE! | #VALUE! | 0.0006055419 | #VALUE! | #VALUE! | 6226.244 | 0.0001606105
1485 | 30.662 | 30.687 | 29.358 | 15.4104 | 16.0261 | 818.8 | 0.3766 | 30.23567 | 15.71825 | 0.6157 | 14.51742 | 1.873055 | #VALUE! | #VALUE! | #VALUE! | 0.0006052846 | #VALUE! | #VALUE! | 6233.703 | 0.0001604183
1490 | 30.648 | 30.672 | 29.344 | 15.4079 | 16.021 | 818.3 | 0.377 | 30.22133 | 15.71445 | 0.6131 | 14.50688 | 1.875044 | #VALUE! | #VALUE! | #VALUE! | 0.0006047708 | #VALUE! | #VALUE! | 6234.42 | 0.0001603998
1495 | 30.708 | 30.708 | 29.38 | 15.3847 | 16.0003 | 819 | 0.3748 | 30.26533 | 15.6925 | 0.6156 | 14.57283 | 1.864102 | #VALUE! | #VALUE! | #VALUE! | 0.000607609 | #VALUE! | #VALUE! | 6211.515 | 0.0001609913
1500 | 30.67 | 30.719 | 29.366 | 15.4079 | 16.0235 | 818.7 | 0.3756 | 30.25167 | 15.7157 | 0.6156 | 14.53597 | 1.868081 | #VALUE! | #VALUE! | #VALUE! | 0.0006065735 | #VALUE! | #VALUE! | 6224.988 | 0.0001606429
1505 | 30.682 | 30.707 | 29.354 | 15.3975 | 16.0132 | 819 | 0.3746 | 30.24767 | 15.70535 | 0.6157 | 14.54232 | 1.863108 | #VALUE! | #VALUE! | #VALUE! | 0.0006078685 | #VALUE! | #VALUE! | 6224.55 | 0.0001606542
1510 | 30.67 | 30.67 | 29.317 | 15.4053 | 16.0158 | 822.8 | 0.3775 | 30.219 | 15.71055 | 0.6105 | 14.50845 | 1.877531 | #VALUE! | #VALUE! | #VALUE! | 0.0006041299 | #VALUE! | #VALUE! | 6268.028 | 0.0001595398
1515 | 30.631 | 30.655 | 29.327 | 15.3898 | 16.0029 | 818.2 | 0.3771 | 30.20433 | 15.69635 | 0.6131 | 14.50798 | 1.875542 | #VALUE! | #VALUE! | #VALUE! | 0.0006046425 | #VALUE! | #VALUE! | 6233.186 | 0.0001604316
1520 | 30.641 | 30.666 | 29.313 | 15.395 | 16.0106 | 818.4 | 0.3771 | 30.20667 | 15.7028 | 0.6156 | 14.50387 | 1.875542 | #VALUE! | #VALUE! | #VALUE! | 0.0006046425 | #VALUE! | #VALUE! | 6236.479 | 0.0001603469
1525 | 30.579 | 30.629 | 29.251 | 15.3537 | 15.9693 | 818.6 | 0.377 | 30.153 | 15.6615 | 0.6156 | 14.4915 | 1.875044 | #VALUE! | #VALUE! | #VALUE! | 0.0006047708 | #VALUE! | #VALUE! | 6243.326 | 0.000160171
1530 | 30.588 | 30.612 | 29.284 | 15.3408 | 15.959 | 818.1 | 0.3764 | 30.16133 | 15.6499 | 0.6182 | 14.51143 | 1.87206 | #VALUE! | #VALUE! | #VALUE! | 0.0006055419 | #VALUE! | #VALUE! | 6230.942 | 0.0001604894
1535 | 30.594 | 30.643 | 29.29 | 15.3125 | 15.9332 | 819.1 | 0.3758 | 30.17567 | 15.62285 | 0.6207 | 14.55282 | 1.869076 | #VALUE! | #VALUE! | #VALUE! | 0.0006063152 | #VALUE! | #VALUE! | 6220.818 | 0.0001607506
1540 | 30.6 | 30.649 | 29.272 | 15.3099 | 15.9332 | 817.7 | 0.3763 | 30.17367 | 15.62155 | 0.6233 | 14.55212 | 1.871563 | #VALUE! | #VALUE! | #VALUE! | 0.0006056706 | #VALUE! | #VALUE! | 6210.484 | 0.000161018
1545 | 30.555 | 30.58 | 29.227 | 15.2557 | 15.8815 | 818.7 | 0.376 | 30.12067 | 15.5686 | 0.6258 | 14.55207 | 1.870071 | #VALUE! | #VALUE! | #VALUE! | 0.0006060572 | #VALUE! | #VALUE! | 6218.101 | 0.0001608208
1550 | 30.559 | 30.584 | 29.206 | 15.2532 | 15.879 | 818 | 0.3782 | 30.11633 | 15.5661 | 0.6258 | 14.55023 | 1.881012 | #VALUE! | #VALUE! | #VALUE! | 0.0006032352 | #VALUE! | #VALUE! | 6213.567 | 0.0001609382
1555 | 30.536 | 30.585 | 29.207 | 15.2325 | 15.8557 | 819.1 | 0.3759 | 30.10933 | 15.5441 | 0.6232 | 14.56523 | 1.869573 | #VALUE! | #VALUE! | #VALUE! | 0.0006061862 | #VALUE! | #VALUE! | 6215.515 | 0.0001608877
1560 | 30.564 | 30.613 | 29.26 | 15.2635 | 15.8893 | 818.8 | 0.3768 | 30.14567 | 15.5764 | 0.6258 | 14.56927 | 1.874049 | #VALUE! | #VALUE! | #VALUE! | 0.0006050276 | #VALUE! | #VALUE! | 6211.518 | 0.0001609912
1565 | 30.561 | 30.61 | 29.233 | 15.2609 | 15.8867 | 818.8 | 0.3774 | 30.13467 | 15.5738 | 0.6258 | 14.56087 | 1.877034 | #VALUE! | #VALUE! | #VALUE! | 0.0006042579 | #VALUE! | #VALUE! | 6215.102 | 0.0001608984
1570 | 30.585 | 30.634 | 29.256 | 15.3099 | 15.9435 | 818.8 | 0.3768 | 30.15833 | 15.6267 | 0.6336 | 14.53163 | 1.874049 | #VALUE! | #VALUE! | #VALUE! | 0.0006050276 | #VALUE! | #VALUE! | 6227.605 | 0.0001605754
1575 | 30.604 | 30.653 | 29.275 | 15.3021 | 15.9332 | 818.7 | 0.3769 | 30.17733 | 15.61765 | 0.6311 | 14.55968 | 1.874547 | #VALUE! | #VALUE! | #VALUE! | 0.0006048991 | #VALUE! | #VALUE! | 6214.848 | 0.000160905
1580 | 30.671 | 30.745 | 29.342 | 15.3666 | 16.0029 | 819.5 | 0.3756 | 30.25267 | 15.68475 | 0.6363 | 14.56792 | 1.868081 | #VALUE! | #VALUE! | #VALUE! | 0.0006065735 | #VALUE! | #VALUE! | 6217.405 | 0.0001608388
1585 | 30.587 | 30.636 | 29.258 | 15.3073 | 15.9332 | 818.9 | 0.3764 | 30.16033 | 15.62025 | 0.6259 | 14.54008 | 1.87206 | #VALUE! | #VALUE! | #VALUE! | 0.0006055419 | #VALUE! | #VALUE! | 6224.746 | 0.0001606491
1590 | 30.597 | 30.646 | 29.268 | 15.3228 | 15.959 | 818.6 | 0.3787 | 30.17033 | 15.6409 | 0.6362 | 14.52943 | 1.883499 | #VALUE! | #VALUE! | #VALUE! | 0.0006025979 | #VALUE! | #VALUE! | 6227.026 | 0.0001605903
1595 | 30.531 | 30.58 | 29.227 | 15.2557 | 15.8841 | 819.3 | 0.3784 | 30.11267 | 15.5699 | 0.6284 | 14.54277 | 1.882007 | #VALUE! | #VALUE! | #VALUE! | 0.0006029801 | #VALUE! | #VALUE! | 6226.637 | 0.0001606003
1600 | 30.562 | 30.636 | 29.234 | 15.2351 | 15.8738 | 819 | 0.3769 | 30.144 | 15.55445 | 0.6387 | 14.58955 | 1.874547 | #VALUE! | #VALUE! | #VALUE! | 0.0006048991 | #VALUE! | #VALUE! | 6204.398 | 0.000161176
1605 | 30.544 | 30.593 | 29.24 | 15.1629 | 15.8015 | 819.3 | 0.3754 | 30.12567 | 15.4822 | 0.6386 | 14.64347 | 1.867086 | #VALUE! | #VALUE! | #VALUE! | 0.000606832 | #VALUE! | #VALUE! | 6183.818 | 0.0001617124
1610 | 30.548 | 30.621 | 29.268 | 15.1423 | 15.7809 | 818.9 | 0.3738 | 30.14567 | 15.4616 | 0.6386 | 14.68407 | 1.859129 | #VALUE! | #VALUE! | #VALUE! | 0.0006089091 | #VALUE! | #VALUE! | 6163.71 | 0.00016224
1615 | 30.549 | 30.598 | 29.22 | 15.1629 | 15.7989 | 819.1 | 0.3754 | 30.12233 | 15.4809 | 0.636 | 14.64143 | 1.867086 | #VALUE! | #VALUE! | #VALUE! | 0.000606832 | #VALUE! | #VALUE! | 6183.167 | 0.0001617294
1620 | 30.496 | 30.57 | 29.192 | 15.1475 | 15.7783 | 819.1 | 0.3752 | 30.086 | 15.4629 | 0.6308 | 14.6231 | 1.866092 | #VALUE! | #VALUE! | #VALUE! | 0.0006070907 | #VALUE! | #VALUE! | 6190.919 | 0.0001615269
1625 | 30.496 | 30.521 | 29.192 | 15.1397 | 15.7706 | 819.7 | 0.3762 | 30.06967 | 15.45515 | 0.6309 | 14.61452 | 1.871065 | #VALUE! | #VALUE! | #VALUE! | 0.0006057994 | #VALUE! | #VALUE! | 6199.093 | 0.0001613139
1630 | 30.517 | 30.566 | 29.213 | 15.1165 | 15.7447 | 819 | 0.3751 | 30.09867 | 15.4306 | 0.6282 | 14.66807 | 1.865594 | #VALUE! | #VALUE! | #VALUE! | 0.0006072202 | #VALUE! | #VALUE! | 6171.186 | 0.0001620434
1635 | 30.54 | 30.589 | 29.211 | 15.132 | 15.7628 | 819.1 | 0.3743 | 30.11333 | 15.4474 | 0.6308 | 14.66593 | 1.861615 | #VALUE! | #VALUE! | #VALUE! | 0.0006082583 | #VALUE! | #VALUE! | 6172.838 | 0.000162
1640 | 30.535 | 30.584 | 29.181 | 15.1243 | 15.7525 | 818.9 | 0.3757 | 30.1 | 15.4384 | 0.6282 | 14.6616 | 1.868579 | #VALUE! | #VALUE! | #VALUE! | 0.0006064443 | #VALUE! | #VALUE! | 6173.154 | 0.0001619917
1645 | 30.606 | 30.631 | 29.253 | 15.1964 | 15.8299 | 819.6 | 0.3752 | 30.16333 | 15.51315 | 0.6335 | 14.65018 | 1.866092 | #VALUE! | #VALUE! | #VALUE! | 0.0006070907 | #VALUE! | #VALUE! | 6183.246 | 0.0001617273
1650 | 30.602 | 30.627 | 29.274 | 15.2222 | 15.8609 | 819 | 0.3756 | 30.16767 | 15.54155 | 0.6387 | 14.62612 | 1.868081 | #VALUE! | #VALUE! | #VALUE! | 0.0006065735 | #VALUE! | #VALUE! | 6188.886 | 0.00016158
1655 | 30.648 | 30.697 | 29.344 | 15.3021 | 15.9358 | 819.1 | 0.3759 | 30.22967 | 15.61895 | 0.6337 | 14.61072 | 1.869573 | #VALUE! | #VALUE! | #VALUE! | 0.0006061862 | #VALUE! | #VALUE! | 6196.166 | 0.0001613901
1660 | 30.691 | 30.74 | 29.362 | 15.3305 | 15.9642 | 820.5 | 0.3751 | 30.26433 | 15.64735 | 0.6337 | 14.61698 | 1.865594 | #VALUE! | #VALUE! | #VALUE! | 0.0006072202 | #VALUE! | #VALUE! | 6204.095 | 0.0001611839
1665 | 30.736 | 30.785 | 29.432 | 15.4156 | 16.0519 | 823.3 | 0.377 | 30.31767 | 15.73375 | 0.6363 | 14.58392 | 1.875044 | #VALUE! | #VALUE! | #VALUE! | 0.0006047708 | #VALUE! | #VALUE! | 6239.382 | 0.0001602723
1670 | 30.779 | 30.829 | 29.451 | 15.4465 | 16.0829 | 818.8 | 0.3762 | 30.353 | 15.7647 | 0.6364 | 14.5883 | 1.871065 | #VALUE! | #VALUE! | #VALUE! | 0.0006057994 | #VALUE! | #VALUE! | 6203.414 | 0.0001612015
1675 | 30.847 | 30.872 | 29.519 | 15.5419 | 16.181 | 818 | 0.3769 | 30.41267 | 15.86145 | 0.6391 | 14.55122 | 1.874547 | #VALUE! | #VALUE! | #VALUE! | 0.0006048991 | #VALUE! | #VALUE! | 6213.147 | 0.000160949
1680 | 30.842 | 30.916 | 29.538 | 15.5522 | 16.1862 | 818 | 0.3771 | 30.432 | 15.8692 | 0.634 | 14.5628 | 1.875542 | #VALUE! | #VALUE! | #VALUE! | 0.0006046425 | #VALUE! | #VALUE! | 6208.205 | 0.0001610772
1685 | 30.937 | 30.986 | 29.608 | 15.627 | 16.2662 | 818 | 0.378 | 30.51033 | 15.9466 | 0.6392 | 14.56373 | 1.880018 | #VALUE! | #VALUE! | #VALUE! | 0.0006034905 | #VALUE! | #VALUE! | 6207.807 | 0.0001610875
1690 | 30.906 | 30.955 | 29.578 | 15.6012 | 16.2378 | 818.5 | 0.377 | 30.47967 | 15.9195 | 0.6366 | 14.56017 | 1.875044 | #VALUE! | #VALUE! | #VALUE! | 0.0006047708 | #VALUE! | #VALUE! | 6213.123 | 0.0001609496
1695 | 30.949 | 31.023 | 29.645 | 15.6734 | 16.3282 | 818.7 | 0.3761 | 30.539 | 16.0008 | 0.6548 | 14.5382 | 1.870568 | #VALUE! | #VALUE! | #VALUE! | 0.0006059283 | #VALUE! | #VALUE! | 6224.032 | 0.0001606676
1700 | 30.921 | 30.97 | 29.617 | 15.6141 | 16.2559 | 817.8 | 0.3769 | 30.50267 | 15.935 | 0.6418 | 14.56767 | 1.874547 | #VALUE! | #VALUE! | #VALUE! | 0.0006048991 | #VALUE! | #VALUE! | 6204.614 | 0.0001611704
1705 | 30.917 | 30.991 | 29.613 | 15.6012 | 16.2456 | 818.1 | 0.3764 | 30.507 | 15.9234 | 0.6444 | 14.5836 | 1.87206 | #VALUE! | #VALUE! | #VALUE! | 0.0006055419 | #VALUE! | #VALUE! | 6200.108 | 0.0001612875
1710 | 30.937 | 30.987 | 29.609 | 15.6141 | 16.2559 | 818.1 | 0.3763 | 30.511 | 15.935 | 0.6418 | 14.576 | 1.871563 | #VALUE! | #VALUE! | #VALUE! | 0.0006056706 | #VALUE! | #VALUE! | 6203.341 | 0.0001612034
1715 | 30.931 | 31.005 | 29.652 | 15.6219 | 16.2662 | 818.1 | 0.3749 | 30.52933 | 15.94405 | 0.6443 | 14.58528 | 1.8646 | #VALUE! | #VALUE! | #VALUE! | 0.0006074794 | #VALUE! | #VALUE! | 6199.393 | 0.0001613061
1720 | 30.95 | 31.024 | 29.646 | 15.6399 | 16.2843 | 818 | 0.377 | 30.54 | 15.9621 | 0.6444 | 14.5779 | 1.875044 | #VALUE! | #VALUE! | #VALUE! | 0.0006047708 | #VALUE! | #VALUE! | 6201.775 | 0.0001612442
1725 | 30.993 | 31.042 | 29.665 | 15.6605 | 16.3075 | 817.8 | 0.3765 | 30.56667 | 15.984 | 0.647 | 14.58267 | 1.872557 | #VALUE! | #VALUE! | #VALUE! | 0.0006054132 | #VALUE! | #VALUE! | 6198.232 | 0.0001613363
1730 | 30.984 | 31.058 | 29.68 | 15.6863 | 16.3256 | 817.6 | 0.3768 | 30.574 | 16.00595 | 0.6393 | 14.56805 | 1.874049 | #VALUE! | #VALUE! | #VALUE! | 0.0006050276 | #VALUE! | #VALUE! | 6202.933 | 0.0001612141
1735 | 31.027 | 31.1 | 29.723 | 15.7044 | 16.3436 | 818.2 | 0.3763 | 30.61667 | 16.024 | 0.6392 | 14.59267 | 1.871563 | #VALUE! | #VALUE! | #VALUE! | 0.0006056706 | #VALUE! | #VALUE! | 6197.014 | 0.000161368
1740 | 31.019 | 31.092 | 29.715 | 15.7327 | 16.3721 | 817.6 | 0.3774 | 30.60867 | 16.0524 | 0.6394 | 14.55627 | 1.877034 | #VALUE! | #VALUE! | #VALUE! | 0.0006042579 | #VALUE! | #VALUE! | 6207.954 | 0.0001610837
1745 | 31.035 | 31.084 | 29.731 | 15.725 | 16.3669 | 817.4 | 0.3762 | 30.61667 | 16.04595 | 0.6419 | 14.57072 | 1.871065 | #VALUE! | #VALUE! | #VALUE! | 0.0006057994 | #VALUE! | #VALUE! | 6200.281 | 0.000161283
1750 | 31.075 | 31.149 | 29.772 | 15.7559 | 16.4005 | 818 | 0.3756 | 30.66533 | 16.0782 | 0.6446 | 14.58713 | 1.868081 | #VALUE! | #VALUE! | #VALUE! | 0.0006065735 | #VALUE! | #VALUE! | 6197.849 | 0.0001613463
1755 | 31.068 | 31.141 | 29.788 | 15.7534 | 16.3927 | 818 | 0.3749 | 30.66567 | 16.07305 | 0.6393 | 14.59262 | 1.8646 | #VALUE! | #VALUE! | #VALUE! | 0.0006074794 | #VALUE! | #VALUE! | 6195.52 | 0.0001614069
1760 | 31.11 | 31.159 | 29.806 | 15.8049 | 16.4443 | 817.5 | 0.3771 | 30.69167 | 16.1246 | 0.6394 | 14.56707 | 1.875542 | #VALUE! | #VALUE! | #VALUE! | 0.0006046425 | #VALUE! | #VALUE! | 6202.593 | 0.0001612229
1765 | 31.078 | 31.152 | 29.774 | 15.7843 | 16.4263 | 817.7 | 0.3765 | 30.668 | 16.1053 | 0.642 | 14.5627 | 1.872557 | #VALUE! | #VALUE! | #VALUE! | 0.0006054132 | #VALUE! | #VALUE! | 6205.971 | 0.0001611351
1770 | 31.121 | 31.195 | 29.842 | 15.8359 | 16.4831 | 817.5 | 0.3772 | 30.71933 | 16.1595 | 0.6472 | 14.55983 | 1.876039 | #VALUE! | #VALUE! | #VALUE! | 0.0006045142 | #VALUE! | #VALUE! | 6205.675 | 0.0001611428
1775 | 31.115 | 31.14 | 29.787 | 15.8178 | 16.4547 | 817 | 0.3789 | 30.68067 | 16.13625 | 0.6369 | 14.54442 | 1.884494 | #VALUE! | #VALUE! | #VALUE! | 0.0006023435 | #VALUE! | #VALUE! | 6208.453 | 0.0001610707
1780 | 31.183 | 31.233 | 29.879 | 15.8307 | 16.4598 | 817.7 | 0.3764 | 30.765 | 16.14525 | 0.6291 | 14.61975 | 1.87206 | #VALUE! | #VALUE! | #VALUE! | 0.0006055419 | #VALUE! | #VALUE! | 6181.754 | 0.0001617664
1785 | 31.18 | 31.23 | 29.852 | 15.8874 | 16.5244 | 817.5 | 0.3762 | 30.754 | 16.2059 | 0.637 | 14.5481 | 1.871065 | #VALUE! | #VALUE! | #VALUE! | 0.0006057994 | #VALUE! | #VALUE! | 6210.68 | 0.000161013
1790 | 31.201 | 31.25 | 29.873 | 15.8978 | 16.5373 | 817.5 | 0.3763 | 30.77467 | 16.21755 | 0.6395 | 14.55712 | 1.871563 | #VALUE! | #VALUE! | #VALUE! | 0.0006056706 | #VALUE! | #VALUE! | 6206.833 | 0.0001611128
1795 | 31.224 | 31.273 | 29.944 | 15.9442 | 16.576 | 817 | 0.3774 | 30.81367 | 16.2601 | 0.6318 | 14.55357 | 1.877034 | #VALUE! | #VALUE! | #VALUE! | 0.0006042579 | #VALUE! | #VALUE! | 6204.55 | 0.0001611721
1800 | 31.27 | 31.294 | 29.941 | 15.9571 | 16.5941 | 816.3 | 0.3763 | 30.835 | 16.2756 | 0.637 | 14.5594 | 1.871563 | #VALUE! | #VALUE! | #VALUE! | 0.0006056706 | #VALUE! | #VALUE! | 6196.75 | 0.0001613749
1805 | 31.243 | 31.317 | 29.939 | 15.9983 | 16.6302 | 818.1 | 0.3764 | 30.833 | 16.31425 | 0.6319 | 14.51875 | 1.87206 | #VALUE! | #VALUE! | #VALUE! | 0.0006055419 | #VALUE! | #VALUE! | 6227.802 | 0.0001605703
1810 | 31.318 | 31.392 | 30.014 | 16.0009 | 16.6406 | 818.1 | 0.374 | 30.908 | 16.32075 | 0.6397 | 14.58725 | 1.860123 | #VALUE! | #VALUE! | #VALUE! | 0.0006086486 | #VALUE! | #VALUE! | 6198.557 | 0.0001613279
1815 | 31.367 | 31.416 | 30.063 | 16.0551 | 16.6922 | 817.6 | 0.3756 | 30.94867 | 16.37365 | 0.6371 | 14.57502 | 1.868081 | #VALUE! | #VALUE! | #VALUE! | 0.0006065735 | #VALUE! | #VALUE! | 6199.968 | 0.0001612911
1820 | 31.369 | 31.418 | 30.041 | 16.0525 | 16.6896 | 817.8 | 0.3762 | 30.94267 | 16.37105 | 0.6371 | 14.57162 | 1.871065 | #VALUE! | #VALUE! | #VALUE! | 0.0006057994 | #VALUE! | #VALUE! | 6202.932 | 0.0001612141
1825 | 31.395 | 31.419 | 30.091 | 16.1015 | 16.7387 | 817.8 | 0.3764 | 30.96833 | 16.4201 | 0.6372 | 14.54823 | 1.87206 | #VALUE! | #VALUE! | #VALUE! | 0.0006055419 | #VALUE! | #VALUE! | 6212.902 | 0.0001609554
1830 | 31.373 | 31.447 | 30.094 | 16.0654 | 16.7051 | 818.1 | 0.3757 | 30.97133 | 16.38525 | 0.6397 | 14.58608 | 1.868579 | #VALUE! | #VALUE! | #VALUE! | 0.0006064443 | #VALUE! | #VALUE! | 6199.053 | 0.000161315
1835 | 31.401 | 31.474 | 30.122 | 16.1273 | 16.7645 | 818 | 0.3769 | 30.999 | 16.4459 | 0.6372 | 14.5531 | 1.874547 | #VALUE! | #VALUE! | #VALUE! | 0.0006048991 | #VALUE! | #VALUE! | 6212.343 | 0.0001609699
1840 | 31.38 | 31.405 | 30.101 | 16.0963 | 16.7284 | 817.9 | 0.3769 | 30.962 | 16.41235 | 0.6321 | 14.54965 | 1.874547 | #VALUE! | #VALUE! | #VALUE! | 0.0006048991 | #VALUE! | #VALUE! | 6213.056 | 0.0001609514
1845 | 31.435 | 31.509 | 30.131 | 16.1659 | 16.8084 | 819.7 | 0.3765 | 31.025 | 16.48715 | 0.6425 | 14.53785 | 1.872557 | #VALUE! | #VALUE! | #VALUE! | 0.0006054132 | #VALUE! | #VALUE! | 6231.784 | 0.0001604677
1850 | 31.366 | 31.416 | 30.087 | 16.0989 | 16.7284 | 819.6 | 0.377 | 30.95633 | 16.41365 | 0.6295 | 14.54268 | 1.875044 | #VALUE! | #VALUE! | #VALUE! | 0.0006047708 | #VALUE! | #VALUE! | 6228.953 | 0.0001605406
1855 | 31.351 | 31.425 | 30.047 | 16.1041 | 16.7387 | 818.1 | 0.3771 | 30.941 | 16.4214 | 0.6346 | 14.5196 | 1.875542 | #VALUE! | #VALUE! | #VALUE! | 0.0006046425 | #VALUE! | #VALUE! | 6227.438 | 0.0001605797
1860 | 31.408 | 31.482 | 30.104 | 16.1247 | 16.7567 | 818 | 0.3759 | 30.998 | 16.4407 | 0.632 | 14.5573 | 1.869573 | #VALUE! | #VALUE! | #VALUE! | 0.0006061862 | #VALUE! | #VALUE! | 6210.551 | 0.0001610163
1865 | 31.442 | 31.492 | 30.163 | 16.135 | 16.7722 | 818.5 | 0.3759 | 31.03233 | 16.4536 | 0.6372 | 14.57873 | 1.869573 | #VALUE! | #VALUE! | #VALUE! | 0.0006061862 | #VALUE! | #VALUE! | 6205.211 | 0.0001611549
1870 | 31.478 | 31.527 | 30.15 | 16.184 | 16.8161 | 818.7 | 0.3768 | 31.05167 | 16.50005 | 0.6321 | 14.55162 | 1.874049 | #VALUE! | #VALUE! | #VALUE! | 0.0006050276 | #VALUE! | #VALUE! | 6218.293 | 0.0001608158
1875 | 31.439 | 31.513 | 30.135 | 16.1866 | 16.8161 | 817.5 | 0.3786 | 31.029 | 16.50135 | 0.6295 | 14.52765 | 1.883002 | #VALUE! | #VALUE! | #VALUE! | 0.0006027253 | #VALUE! | #VALUE! | 6219.422 | 0.0001607866
1880 | 31.498 | 31.522 | 30.194 | 16.2201 | 16.8574 | 817.6 | 0.3779 | 31.07133 | 16.53875 | 0.6373 | 14.53258 | 1.87952 | #VALUE! | #VALUE! | #VALUE! | 0.0006036183 | #VALUE! | #VALUE! | 6218.071 | 0.0001608216
1885 | 31.483 | 31.532 | 30.179 | 16.2175 | 16.8574 | 818.2 | 0.3784 | 31.06467 | 16.53745 | 0.6399 | 14.52722 | 1.882007 | #VALUE! | #VALUE! | #VALUE! | 0.0006029801 | #VALUE! | #VALUE! | 6224.933 | 0.0001606443
1890 | 31.518 | 31.567 | 30.214 | 16.2614 | 16.8988 | 817.2 | 0.3781 | 31.09967 | 16.5801 | 0.6374 | 14.51957 | 1.880515 | #VALUE! | #VALUE! | #VALUE! | 0.0006033628 | #VALUE! | #VALUE! | 6220.601 | 0.0001607562
1895 | 31.528 | 31.577 | 30.224 | 16.264 | 16.9039 | 815 | 0.3768 | 31.10967 | 16.58395 | 0.6399 | 14.52572 | 1.874049 | #VALUE! | #VALUE! | #VALUE! | 0.0006050276 | #VALUE! | #VALUE! | 6201.228 | 0.0001612584
1900 | 31.61 | 31.66 | 30.307 | 16.3336 | 16.9736 | 818.4 | 0.377 | 31.19233 | 16.6536 | 0.64 | 14.53873 | 1.875044 | #VALUE! | #VALUE! | #VALUE! | 0.0006047708 | #VALUE! | #VALUE! | 6221.523 | 0.0001607324
1905 | 31.645 | 31.719 | 30.341 | 16.3491 | 16.9865 | 818.6 | 0.3749 | 31.235 | 16.6678 | 0.6374 | 14.5672 | 1.8646 | #VALUE! | #VALUE! | #VALUE! | 0.0006074794 | #VALUE! | #VALUE! | 6210.882 | 0.0001610077
1910 | 31.703 | 31.752 | 30.399 | 16.4084 | 17.0537 | 818.3 | 0.3763 | 31.28467 | 16.73105 | 0.6453 | 14.55362 | 1.871563 | #VALUE! | #VALUE! | #VALUE! | 0.0006056706 | #VALUE! | #VALUE! | 6214.401 | 0.0001609166
1915 | 31.664 | 31.738 | 30.36 | 16.3748 | 17.015 | 818.1 | 0.3771 | 31.254 | 16.6949 | 0.6402 | 14.5591 | 1.875542 | #VALUE! | #VALUE! | #VALUE! | 0.0006046425 | #VALUE! | #VALUE! | 6210.542 | 0.0001610165
1920 | 31.699 | 31.773 | 30.42 | 16.3774 | 17.0175 | 818 | 0.3769 | 31.29733 | 16.69745 | 0.6401 | 14.59988 | 1.874547 | #VALUE! | #VALUE! | #VALUE! | 0.0006048991 | #VALUE! | #VALUE! | 6192.436 | 0.0001614873
1925 | 31.711 | 31.761 | 30.408 | 16.4238 | 17.064 | 818.3 | 0.3776 | 31.29333 | 16.7439 | 0.6402 | 14.54943 | 1.878028 | #VALUE! | #VALUE! | #VALUE! | 0.0006040019 | #VALUE! | #VALUE! | 6216.188 | 0.0001608703
1930 | 31.795 | 31.844 | 30.491 | 16.4496 | 17.0898 | 819.1 | 0.3737 | 31.37667 | 16.7697 | 0.6402 | 14.60697 | 1.858631 | #VALUE! | #VALUE! | #VALUE! | 0.0006090394 | #VALUE! | #VALUE! | 6197.757 | 0.0001613487
1935 | 31.809 | 31.834 | 30.505 | 16.5115 | 17.1466 | 820.1 | 0.3759 | 31.38267 | 16.82905 | 0.6351 | 14.55362 | 1.869573 | #VALUE! | #VALUE! | #VALUE! | 0.0006061862 | #VALUE! | #VALUE! | 6228.07 | 0.0001605634
1940 | 31.848 | 31.872 | 30.544 | 16.527 | 17.1595 | 818.3 | 0.3748 | 31.42133 | 16.84325 | 0.6325 | 14.57808 | 1.864102 | #VALUE! | #VALUE! | #VALUE! | 0.000607609 | #VALUE! | #VALUE! | 6203.971 | 0.0001611871
1945 | 31.888 | 31.937 | 30.56 | 16.5863 | 17.2189 | 818.4 | 0.3751 | 31.46167 | 16.9026 | 0.6326 | 14.55907 | 1.865594 | #VALUE! | #VALUE! | #VALUE! | 0.0006072202 | #VALUE! | #VALUE! | 6212.834 | 0.0001609572
1950 | 31.905 | 31.93 | 30.577 | 16.6224 | 17.2577 | 818.1 | 0.3765 | 31.47067 | 16.94005 | 0.6353 | 14.53062 | 1.872557 | #VALUE! | #VALUE! | #VALUE! | 0.0006054132 | #VALUE! | #VALUE! | 6222.716 | 0.0001607015
1955 | 31.897 | 31.946 | 30.594 | 16.6921 | 17.3196 | 817.8 | 0.3796 | 31.479 | 17.00585 | 0.6275 | 14.47315 | 1.887976 | #VALUE! | #VALUE! | #VALUE! | 0.0006014547 | #VALUE! | #VALUE! | 6245.133 | 0.0001601247
1960 | 31.941 | 31.99 | 30.662 | 16.7024 | 17.3326 | 818.4 | 0.3769 | 31.531 | 17.0175 | 0.6302 | 14.5135 | 1.874547 | #VALUE! | #VALUE! | #VALUE! | 0.0006048991 | #VALUE! | #VALUE! | 6232.339 | 0.0001604534
1965 | 32.033 | 32.058 | 30.73 | 16.7901 | 17.4229 | 818.1 | 0.376 | 31.607 | 17.1065 | 0.6328 | 14.5005 | 1.870071 | #VALUE! | #VALUE! | #VALUE! | 0.0006060572 | #VALUE! | #VALUE! | 6235.64 | 0.0001603685
1970 | 32.005 | 32.054 | 30.701 | 16.772 | 17.3997 | 817.6 | 0.3773 | 31.58667 | 17.08585 | 0.6277 | 14.50082 | 1.876536 | #VALUE! | #VALUE! | #VALUE! | 0.0006043861 | #VALUE! | #VALUE! | 6231.693 | 0.00016047
1975 | 32.074 | 32.123 | 30.771 | 16.8262 | 17.4591 | 818 | 0.3771 | 31.656 | 17.14265 | 0.6329 | 14.51335 | 1.875542 | #VALUE! | #VALUE! | #VALUE! | 0.0006046425 | #VALUE! | #VALUE! | 6229.358 | 0.0001605302
1980 | 32.022 | 32.072 | 30.743 | 16.7849 | 17.4204 | 818.3 | 0.3766 | 31.61233 | 17.10265 | 0.6355 | 14.50968 | 1.873055 | #VALUE! | #VALUE! | #VALUE! | 0.0006052846 | #VALUE! | #VALUE! | 6233.217 | 0.0001604308
1985 | 32.093 | 32.118 | 30.79 | 16.8468 | 17.4901 | 819.2 | 0.3776 | 31.667 | 17.16845 | 0.6433 | 14.49855 | 1.878028 | #VALUE! | #VALUE! | #VALUE! | 0.0006040019 | #VALUE! | #VALUE! | 6244.864 | 0.0001601316
1990 | 32.14 | 32.189 | 30.836 | 16.8572 | 17.4901 | 819.7 | 0.3753 | 31.72167 | 17.17365 | 0.6329 | 14.54802 | 1.866589 | #VALUE! | #VALUE! | #VALUE! | 0.0006069613 | #VALUE! | #VALUE! | 6227.429 | 0.0001605799
1995 | 32.189 | 32.239 | 30.91 | 16.9088 | 17.5443 | 818.4 | 0.3752 | 31.77933 | 17.22655 | 0.6355 | 14.55278 | 1.866092 | #VALUE! | #VALUE! | #VALUE! | 0.0006070907 | #VALUE! | #VALUE! | 6215.516 | 0.0001608877
2000 | 32.237 | 32.261 | 30.909 | 16.95 | 17.5856 | 818.7 | 0.3737 | 31.80233 | 17.2678 | 0.6356 | 14.53453 | 1.858631 | #VALUE! | #VALUE! | #VALUE! | 0.0006090394 | #VALUE! | #VALUE! | 6225.602 | 0.000160627
2005 | 32.237 | 32.286 | 30.933 | 16.9681 | 17.6089 | 818.4 | 0.3753 | 31.81867 | 17.2885 | 0.6408 | 14.53017 | 1.866589 | #VALUE! | #VALUE! | #VALUE! | 0.0006069613 | #VALUE! | #VALUE! | 6225.191 | 0.0001606376
2010 | 32.238 | 32.288 | 30.935 | 16.999 | 17.6373 | 819.8 | 0.3771 | 31.82033 | 17.31815 | 0.6383 | 14.50218 | 1.875542 | #VALUE! | #VALUE! | #VALUE! | 0.0006046425 | #VALUE! | #VALUE! | 6247.873 | 0.0001600545
2015 | 32.264 | 32.313 | 30.961 | 17.0145 | 17.6528 | 819 | 0.3765 | 31.846 | 17.33365 | 0.6383 | 14.51235 | 1.872557 | #VALUE! | #VALUE! | #VALUE! | 0.0006054132 | #VALUE! | #VALUE! | 6237.403 | 0.0001603231
2020 | 32.288 | 32.337 | 31.009 | 17.0506 | 17.6941 | 820 | 0.376 | 31.878 | 17.37235 | 0.6435 | 14.50565 | 1.870071 | #VALUE! | #VALUE! | #VALUE! | 0.0006060572 | #VALUE! | #VALUE! | 6247.903 | 0.0001600537
2025 | 32.339 | 32.412 | 31.06 | 17.0816 | 17.7173 | 818.8 | 0.376 | 31.937 | 17.39945 | 0.6357 | 14.53755 | 1.870071 | #VALUE! | #VALUE! | #VALUE! | 0.0006060572 | #VALUE! | #VALUE! | 6225.07 | 0.0001606408
2030 | 32.364 | 32.414 | 31.061 | 17.1306 | 17.7664 | 823.1 | 0.3771 | 31.94633 | 17.4485 | 0.6358 | 14.49783 | 1.875542 | #VALUE! | #VALUE! | #VALUE! | 0.0006046425 | #VALUE! | #VALUE! | 6274.905 | 0.000159365
2035 | 32.39 | 32.464 | 31.136 | 17.1409 | 17.7819 | 820.4 | 0.3758 | 31.99667 | 17.4614 | 0.641 | 14.53527 | 1.869076 | #VALUE! | #VALUE! | #VALUE! | 0.0006063152 | #VALUE! | #VALUE! | 6238.214 | 0.0001603023
2040 | 32.442 | 32.515 | 31.163 | 17.2003 | 17.8439 | 820.6 | 0.3755 | 32.04 | 17.5221 | 0.6436 | 14.5179 | 1.867584 | #VALUE! | #VALUE! | #VALUE! | 0.0006067027 | #VALUE! | #VALUE! | 6247.199 | 0.0001600717
2045 | 32.396 | 32.47 | 31.117 | 17.1925 | 17.831 | 819.2 | 0.378 | 31.99433 | 17.51175 | 0.6385 | 14.48258 | 1.880018 | #VALUE! | #VALUE! | #VALUE! | 0.0006034905 | #VALUE! | #VALUE! | 6251.749 | 0.0001599552
2050 | 32.448 | 32.497 | 31.145 | 17.2312 | 17.8749 | 819.3 | 0.3782 | 32.03 | 17.55305 | 0.6437 | 14.47695 | 1.881012 | #VALUE! | #VALUE! | #VALUE! | 0.0006032352 | #VALUE! | #VALUE! | 6254.945 | 0.0001598735
2055 | 32.402 | 32.476 | 31.123 | 17.2028 | 17.8465 | 819.2 | 0.3777 | 32.00033 | 17.52465 | 0.6437 | 14.47568 | 1.878526 | #VALUE! | #VALUE! | #VALUE! | 0.0006038739 | #VALUE! | #VALUE! | 6254.729 | 0.000159879
2060 | 32.454 | 32.503 | 31.199 | 17.1796 | 17.818 | 819.1 | 0.3771 | 32.052 | 17.4988 | 0.6384 | 14.5532 | 1.875542 | #VALUE! | #VALUE! | #VALUE! | 0.0006046425 | #VALUE! | #VALUE! | 6220.654 | 0.0001607548
2065 | 32.431 | 32.505 | 31.177 | 17.2338 | 17.8774 | 819.1 | 0.378 | 32.03767 | 17.5556 | 0.6436 | 14.48207 | 1.880018 | #VALUE! | #VALUE! | #VALUE! | 0.0006034905 | #VALUE! | #VALUE! | 6251.209 | 0.0001599691
2070 | 32.455 | 32.529 | 31.176 | 17.239 | 17.8852 | 819.6 | 0.3763 | 32.05333 | 17.5621 | 0.6462 | 14.49123 | 1.871563 | #VALUE! | #VALUE! | #VALUE! | 0.0006056706 | #VALUE! | #VALUE! | 6251.068 | 0.0001599727
2075 | 32.504 | 32.578 | 31.225 | 17.2699 | 17.9136 | 819.9 | 0.3771 | 32.10233 | 17.59175 | 0.6437 | 14.51058 | 1.875542 | #VALUE! | #VALUE! | #VALUE! | 0.0006046425 | #VALUE! | #VALUE! | 6245.017 | 0.0001601277
2080 | 32.529 | 32.627 | 31.225 | 17.2828 | 17.9239 | 819.8 | 0.3767 | 32.127 | 17.60335 | 0.6411 | 14.52365 | 1.873552 | #VALUE! | #VALUE! | #VALUE! | 0.0006051561 | #VALUE! | #VALUE! | 6238.638 | 0.0001602914
2085 | 32.552 | 32.625 | 31.273 | 17.3267 | 17.9704 | 821.2 | 0.3768 | 32.15 | 17.64855 | 0.6437 | 14.50145 | 1.874049 | #VALUE! | #VALUE! | #VALUE! | 0.0006050276 | #VALUE! | #VALUE! | 6258.859 | 0.0001597735
2090 | 32.598 | 32.672 | 31.294 | 17.3396 | 17.9833 | 819.5 | 0.3755 | 32.188 | 17.66145 | 0.6437 | 14.52655 | 1.867584 | #VALUE! | #VALUE! | #VALUE! | 0.0006067027 | #VALUE! | #VALUE! | 6235.11 | 0.0001603821
2095 | 32.619 | 32.693 | 31.34 | 17.386 | 18.035 | 819.9 | 0.3767 | 32.21733 | 17.7105 | 0.649 | 14.50683 | 1.873552 | #VALUE! | #VALUE! | #VALUE! | 0.0006051561 | #VALUE! | #VALUE! | 6246.632 | 0.0001600863
2100 | 32.64 | 32.689 | 31.361 | 17.386 | 18.0272 | 819.4 | 0.376 | 32.23 | 17.7066 | 0.6412 | 14.5234 | 1.870071 | #VALUE! | #VALUE! | #VALUE! | 0.0006060572 | #VALUE! | #VALUE! | 6235.701 | 0.0001603669
2105 | 32.66 | 32.734 | 31.405 | 17.4402 | 18.0892 | 819.9 | 0.3777 | 32.26633 | 17.7647 | 0.649 | 14.50163 | 1.878526 | #VALUE! | #VALUE! | #VALUE! | 0.0006038739 | #VALUE! | #VALUE! | 6248.872 | 0.0001600289
2110 | 32.702 | 32.751 | 31.423 | 17.4247 | 18.0737 | 822.8 | 0.3737 | 32.292 | 17.7492 | 0.649 | 14.5428 | 1.858631 | #VALUE! | #VALUE! | #VALUE! | 0.0006090394 | #VALUE! | #VALUE! | 6253.223 | 0.0001599175
2115 | 32.77 | 32.82 | 31.467 | 17.484 | 18.1383 | 820.3 | 0.3764 | 32.35233 | 17.81115 | 0.6543 | 14.54118 | 1.87206 | #VALUE! | #VALUE! | #VALUE! | 0.0006055419 | #VALUE! | #VALUE! | 6234.916 | 0.0001603871
2120 | 32.766 | 32.815 | 31.462 | 17.4815 | 18.1305 | 820 | 0.3749 | 32.34767 | 17.806 | 0.649 | 14.54167 | 1.8646 | #VALUE! | #VALUE! | #VALUE! | 0.0006074794 | #VALUE! | #VALUE! | 6232.429 | 0.0001604511
2125 | 32.781 | 32.83 | 31.526 | 17.4866 | 18.1305 | 819.7 | 0.3758 | 32.379 | 17.80855 | 0.6439 | 14.57045 | 1.869076 | #VALUE! | #VALUE! | #VALUE! | 0.0006063152 | #VALUE! | #VALUE! | 6217.841 | 0.0001608275
2130 | 32.775 | 32.849 | 31.496 | 17.5408 | 18.1848 | 820 | 0.3762 | 32.37333 | 17.8628 | 0.644 | 14.51053 | 1.871065 | #VALUE! | #VALUE! | #VALUE! | 0.0006057994 | #VALUE! | #VALUE! | 6245.801 | 0.0001601076
2135 | 32.792 | 32.866 | 31.513 | 17.5666 | 18.2132 | 819.7 | 0.3765 | 32.39033 | 17.8899 | 0.6466 | 14.50043 | 1.872557 | #VALUE! | #VALUE! | #VALUE! | 0.0006054132 | #VALUE! | #VALUE! | 6247.864 | 0.0001600547
2140 | 32.831 | 32.905 | 31.577 | 17.5924 | 18.239 | 820.1 | 0.3773 | 32.43767 | 17.9157 | 0.6466 | 14.52197 | 1.876536 | #VALUE! | #VALUE! | #VALUE! | 0.0006043861 | #VALUE! | #VALUE! | 6241.644 | 0.0001602142
2145 | 32.849 | 32.923 | 31.57 | 17.6182 | 18.2623 | 820.2 | 0.3769 | 32.44733 | 17.94025 | 0.6441 | 14.50708 | 1.874547 | #VALUE! | #VALUE! | #VALUE! | 0.0006048991 | #VALUE! | #VALUE! | 6248.81 | 0.0001600305
2150 | 32.866 | 32.94 | 31.612 | 17.644 | 18.2855 | 819.3 | 0.3779 | 32.47267 | 17.96475 | 0.6415 | 14.50792 | 1.87952 | #VALUE! | #VALUE! | #VALUE! | 0.0006036183 | #VALUE! | #VALUE! | 6241.594 | 0.0001602155
2155 | 32.883 | 32.957 | 31.604 | 17.6543 | 18.2958 | 820.1 | 0.3776 | 32.48133 | 17.97505 | 0.6415 | 14.50628 | 1.878028 | #VALUE! | #VALUE! | #VALUE! | 0.0006040019 | #VALUE! | #VALUE! | 6248.392 | 0.0001600412
2160 | 32.899 | 32.948 | 31.62 | 17.6904 | 18.3346 | 820 | 0.3776 | 32.489 | 18.0125 | 0.6442 | 14.4765 | 1.878028 | #VALUE! | #VALUE! | #VALUE! | 0.0006040019 | #VALUE! | #VALUE! | 6260.484 | 0.0001597321
2165 | 32.917 | 32.991 | 31.638 | 17.7008 | 18.3423 | 820.6 | 0.3768 | 32.51533 | 18.02155 | 0.6415 | 14.49378 | 1.874049 | #VALUE! | #VALUE! | #VALUE! | 0.0006050276 | #VALUE! | #VALUE! | 6257.594 | 0.0001598058
2170 | 33.008 | 33.057 | 31.704 | 17.7549 | 18.4017 | 820.5 | 0.3768 | 32.58967 | 18.0783 | 0.6468 | 14.51137 | 1.874049 | #VALUE! | #VALUE! | #VALUE! | 0.0006050276 | #VALUE! | #VALUE! | 6249.25 | 0.0001600192
2175 | 33.003 | 33.052 | 31.724 | 17.7524 | 18.4017 | 821 | 0.3747 | 32.593 | 18.07705 | 0.6493 | 14.51595 | 1.863605 | #VALUE! | #VALUE! | #VALUE! | 0.0006077387 | #VALUE! | #VALUE! | 6251.084 | 0.0001599723
2180 | 33.045 | 33.095 | 31.767 | 17.822 | 18.4741 | 821.3 | 0.3766 | 32.63567 | 18.14805 | 0.6521 | 14.48762 | 1.873055 | #VALUE! | #VALUE! | #VALUE! | 0.0006052846 | #VALUE! | #VALUE! | 6265.598 | 0.0001596017
2185 | 32.989 | 33.062 | 31.734 | 17.7808 | 18.425 | 820.6 | 0.3759 | 32.595 | 18.1029 | 0.6442 | 14.4921 | 1.869573 | #VALUE! | #VALUE! | #VALUE! | 0.0006061862 | #VALUE! | #VALUE! | 6258.321 | 0.0001597873
2190 | 33.007 | 33.081 | 31.753 | 17.7833 | 18.4276 | 820.9 | 0.3762 | 32.61367 | 18.10545 | 0.6443 | 14.50822 | 1.871065 | #VALUE! | #VALUE! | #VALUE! | 0.0006057994 | #VALUE! | #VALUE! | 6253.654 | 0.0001599065
2195 | 33.001 | 33.099 | 31.746 | 17.7833 | 18.4301 | 820.3 | 0.3762 | 32.61533 | 18.1067 | 0.6468 | 14.50863 | 1.871065 | #VALUE! | #VALUE! | #VALUE! | 0.0006057994 | #VALUE! | #VALUE! | 6248.904 | 0.0001600281
2200 | 33.069 | 33.143 | 31.79 | 17.7833 | 18.4301 | 820.3 | 0.3747 | 32.66733 | 18.1067 | 0.6468 | 14.56063 | 1.863605 | #VALUE! | #VALUE! | #VALUE! | 0.0006077387 | #VALUE! | #VALUE! | 6226.587 | 0.0001606016
2205 | 33.014 | 33.088 | 31.76 | 17.7937 | 18.4405 | 820 | 0.377 | 32.62067 | 18.1171 | 0.6468 | 14.50357 | 1.875044 | #VALUE! | #VALUE! | #VALUE! | 0.0006047708 | #VALUE! | #VALUE! | 6248.801 | 0.0001600307
2210 | 33.034 | 33.108 | 31.755 | 17.7859 | 18.4327 | 818.7 | 0.3757 | 32.63233 | 18.1093 | 0.6468 | 14.52303 | 1.868579 | #VALUE! | #VALUE! | #VALUE! | 0.0006064443 | #VALUE! | #VALUE! | 6230.531 | 0.0001605
2215 | 33.028 | 33.102 | 31.749 | 17.804 | 18.4534 | 820.6 | 0.3756 | 32.62633 | 18.1287 | 0.6494 | 14.49763 | 1.868081 | #VALUE! | #VALUE! | #VALUE! | 0.0006065735 | #VALUE! | #VALUE! | 6255.932 | 0.0001598483
2220 | 33.025 | 33.098 | 31.746 | 17.7911 | 18.4379 | 819.3 | 0.3765 | 32.623 | 18.1145 | 0.6468 | 14.5085 | 1.872557 | #VALUE! | #VALUE! | #VALUE! | 0.0006054132 | #VALUE! | #VALUE! | 6241.343 | 0.0001602219
2225 | 33.044 | 33.094 | 31.766 | 17.8298 | 18.4741 | 820.9 | 0.3777 | 32.63467 | 18.15195 | 0.6443 | 14.48272 | 1.878526 | #VALUE! | #VALUE! | #VALUE! | 0.0006038739 | #VALUE! | #VALUE! | 6264.665 | 0.0001596255
2230 | 33.037 | 33.111 | 31.733 | 17.8091 | 18.4586 | 820.6 | 0.3759 | 32.627 | 18.13385 | 0.6495 | 14.49315 | 1.869573 | #VALUE! | #VALUE! | #VALUE! | 0.0006061862 | #VALUE! | #VALUE! | 6257.868 | 0.0001597988
2235 | 33.105 | 33.154 | 31.801 | 17.8453 | 18.4973 | 821 | 0.3753 | 32.68667 | 18.1713 | 0.652 | 14.51537 | 1.866589 | #VALUE! | #VALUE! | #VALUE! | 0.0006069613 | #VALUE! | #VALUE! | 6251.335 | 0.0001599658
2240 | 33.075 | 33.148 | 31.82 | 17.822 | 18.4715 | 820.2 | 0.3754 | 32.681 | 18.14675 | 0.6495 | 14.53425 | 1.867086 | #VALUE! | #VALUE! | #VALUE! | 0.000606832 | #VALUE! | #VALUE! | 6237.13 | 0.0001603302
2245 | 33.117 | 33.166 | 31.838 | 17.8478 | 18.5025 | 820.6 | 0.3759 | 32.707 | 18.17515 | 0.6547 | 14.53185 | 1.869573 | #VALUE! | #VALUE! | #VALUE! | 0.0006061862 | #VALUE! | #VALUE! | 6241.202 | 0.0001602255
2250 | 33.086 | 33.135 | 31.782 | 17.8091 | 18.4534 | 821.3 | 0.3756 | 32.66767 | 18.13125 | 0.6443 | 14.53642 | 1.868081 | #VALUE! | #VALUE! | #VALUE! | 0.0006065735 | #VALUE! | #VALUE! | 6244.564 | 0.0001601393
2255 | 33.079 | 33.153 | 31.8 | 17.7962 | 18.4431 | 821.3 | 0.3752 | 32.67733 | 18.11965 | 0.6469 | 14.55768 | 1.866092 | #VALUE! | #VALUE! | #VALUE! | 0.0006070907 | #VALUE! | #VALUE! | 6235.441 | 0.0001603736
2260 | 33.097 | 33.171 | 31.818 | 17.804 | 18.4534 | 820.8 | 0.3746 | 32.69533 | 18.1287 | 0.6494 | 14.56663 | 1.863108 | #VALUE! | #VALUE! | #VALUE! | 0.0006078685 | #VALUE! | #VALUE! | 6227.816 | 0.0001605699
2265 | 33.091 | 33.165 | 31.813 | 17.804 | 18.456 | 819.9 | 0.3755 | 32.68967 | 18.13 | 0.652 | 14.55967 | 1.867584 | #VALUE! | #VALUE! | #VALUE! | 0.0006067027 | #VALUE! | #VALUE! | 6223.964 | 0.0001606693
2270 | 33.107 | 33.181 | 31.828 | 17.8091 | 18.456 | 821.6 | 0.3749 | 32.70533 | 18.13255 | 0.6469 | 14.57278 | 1.8646 | #VALUE! | #VALUE! | #VALUE! | 0.0006074794 | #VALUE! | #VALUE! | 6231.256 | 0.0001604813
2275 | 33.103 | 33.127 | 31.799 | 17.7962 | 18.4431 | 821.2 | 0.3759 | 32.67633 | 18.11965 | 0.6469 | 14.55668 | 1.869573 | #VALUE! | #VALUE! | #VALUE! | 0.0006061862 | #VALUE! | #VALUE! | 6235.11 | 0.0001603821
2280 | 33.07 | 33.144 | 31.792 | 17.804 | 18.4508 | 820.7 | 0.3759 | 32.66867 | 18.1274 | 0.6468 | 14.54127 | 1.869573 | #VALUE! | #VALUE! | #VALUE! | 0.0006061862 | #VALUE! | #VALUE! | 6237.92 | 0.0001603098
2285 | 33.063 | 33.137 | 31.784 | 17.7678 | 18.4147 | 820.5 | 0.3753 | 32.66133 | 18.09125 | 0.6469 | 14.57008 | 1.866589 | #VALUE! | #VALUE! | #VALUE! | 0.0006069613 | #VALUE! | #VALUE! | 6224.066 | 0.0001606667
2290 | 33.08 | 33.129 | 31.801 | 17.7833 | 18.4379 | 818.2 | 0.3733 | 32.67 | 18.1106 | 0.6546 | 14.5594 | 1.856642 | #VALUE! | #VALUE! | #VALUE! | 0.0006095614 | #VALUE! | #VALUE! | 6211.173 | 0.0001610002
2295 | 33.07 | 33.144 | 31.816 | 17.7627 | 18.4147 | 820 | 0.3742 | 32.67667 | 18.0887 | 0.652 | 14.58797 | 1.861118 | #VALUE! | #VALUE! | #VALUE! | 0.0006083883 | #VALUE! | #VALUE! | 6212.648 | 0.000160962
2300 | 33.108 | 33.157 | 31.804 | 17.7937 | 18.4456 | 820.3 | 0.3763 | 32.68967 | 18.11965 | 0.6519 | 14.57002 | 1.871563 | #VALUE! | #VALUE! | #VALUE! | 0.0006056706 | #VALUE! | #VALUE! | 6222.577 | 0.0001607051
2305 | 33.045 | 33.094 | 31.766 | 17.7678 | 18.4147 | 820.3 | 0.3761 | 32.635 | 18.09125 | 0.6469 | 14.54375 | 1.870568 | #VALUE! | #VALUE! | #VALUE! | 0.0006059283 | #VALUE! | #VALUE! | 6233.816 | 0.0001604154
2310 | 33.079 | 33.153 | 31.825 | 17.8091 | 18.4612 | 820.2 | 0.3769 | 32.68567 | 18.13515 | 0.6521 | 14.55052 | 1.874547 | #VALUE! | #VALUE! | #VALUE! | 0.0006048991 | #VALUE! | #VALUE! | 6230.157 | 0.0001605096
2315 | 33.063 | 33.112 | 31.784 | 17.7678 | 18.4121 | 819.8 | 0.376 | 32.653 | 18.08995 | 0.6443 | 14.56305 | 1.870071 | #VALUE! | #VALUE! | #VALUE! | 0.0006060572 | #VALUE! | #VALUE! | 6221.759 | 0.0001607262
2320 | 33.094 | 33.168 | 31.815 | 17.7911 | 18.4379 | 820.6 | 0.3749 | 32.69233 | 18.1145 | 0.6468 | 14.57783 | 1.8646 | #VALUE! | #VALUE! | #VALUE! | 0.0006074794 | #VALUE! | #VALUE! | 6221.515 | 0.0001607325
2325 | 33.123 | 33.197 | 31.844 | 17.8195 | 18.4663 | 820.2 | 0.3761 | 32.72133 | 18.1429 | 0.6468 | 14.57843 | 1.870568 | #VALUE! | #VALUE! | #VALUE! | 0.0006059283 | #VALUE! | #VALUE! | 6218.227 | 0.0001608176
2330 | 33.103 | 33.177 | 31.849 | 17.8143 | 18.4586 | 819.9 | 0.3753 | 32.70967 | 18.13645 | 0.6443 | 14.57322 | 1.866589 | #VALUE! | #VALUE! | #VALUE! | 0.0006069613 | #VALUE! | #VALUE! | 6218.177 | 0.0001608188
2335 | 33.132 | 33.206 | 31.877 | 17.8324 | 18.4818 | 820.3 | 0.3746 | 32.73833 | 18.1571 | 0.6494 | 14.58123 | 1.863108 | #VALUE! | #VALUE! | #VALUE! | 0.0006078685 | #VALUE! | #VALUE! | 6217.791 | 0.0001608288
2340 | 33.111 | 33.16 | 31.857 | 17.822 | 18.4689 | 820.5 | 0.3765 | 32.70933 | 18.14545 | 0.6469 | 14.56388 | 1.872557 | #VALUE! | #VALUE! | #VALUE! | 0.0006054132 | #VALUE! | #VALUE! | 6226.716 | 0.0001605983
2345 | 33.113 | 33.162 | 31.859 | 17.8246 | 18.4741 | 823.5 | 0.3768 | 32.71133 | 18.14935 | 0.6495 | 14.56198 | 1.874049 | #VALUE! | #VALUE! | #VALUE! | 0.0006050276 | #VALUE! | #VALUE! | 6250.298 | 0.0001599924
2350 | 33.115 | 33.189 | 31.861 | 17.8117 | 18.4689 | 821.5 | 0.3756 | 32.72167 | 18.1403 | 0.6572 | 14.58137 | 1.868081 | #VALUE! | #VALUE! | #VALUE! | 0.0006065735 | #VALUE! | #VALUE! | 6226.83 | 0.0001605954
2355 | 33.166 | 33.24 | 31.863 | 17.8504 | 18.505 | 820.6 | 0.375 | 32.75633 | 18.1777 | 0.6546 | 14.57863 | 1.865097 | #VALUE! | #VALUE! | #VALUE! | 0.0006073498 | #VALUE! | #VALUE! | 6221.174 | 0.0001607414
2360 | 33.145 | 33.194 | 31.866 | 17.8324 | 18.4844 | 822 | 0.3762 | 32.735 | 18.1584 | 0.652 | 14.5766 | 1.871065 | #VALUE! | #VALUE! | #VALUE! | 0.0006057994 | #VALUE! | #VALUE! | 6232.657 | 0.0001604452
2365 | 33.194 | 33.218 | 31.915 | 17.8736 | 18.5257 | 819.9 | 0.3755 | 32.77567 | 18.19965 | 0.6521 | 14.57602 | 1.867584 | #VALUE! | #VALUE! | #VALUE! | 0.0006067027 | #VALUE! | #VALUE! | 6216.983 | 0.0001608497
2370 | 33.17 | 33.244 | 31.916 | 17.8478 | 18.4973 | 819.1 | 0.3759 | 32.77667 | 18.17255 | 0.6495 | 14.60412 | 1.869573 | #VALUE! | #VALUE! | #VALUE! | 0.0006061862 | #VALUE! | #VALUE! | 6198.966 | 0.0001613172
2375 | 33.194 | 33.268 | 31.915 | 17.8736 | 18.5283 | 820.9 | 0.3762 | 32.79233 | 18.20095 | 0.6547 | 14.59138 | 1.871065 | #VALUE! | #VALUE! | #VALUE! | 0.0006057994 | #VALUE! | #VALUE! | 6218.01 | 0.0001608232
2380 | 33.148 | 33.221 | 31.893 | 17.853 | 18.4947 | 820.6 | 0.3769 | 32.754 | 18.17385 | 0.6417 | 14.58015 | 1.874547 | #VALUE! | #VALUE! | #VALUE! | 0.0006048991 | #VALUE! | #VALUE! | 6220.527 | 0.0001607581
2385 | 33.197 | 33.246 | 31.943 | 17.8453 | 18.4921 | 819.1 | 0.3749 | 32.79533 | 18.1687 | 0.6468 | 14.62663 | 1.8646 | #VALUE! | #VALUE! | #VALUE! | 0.0006074794 | #VALUE! | #VALUE! | 6189.423 | 0.0001615659
2390 | 33.173 | 33.247 | 31.894 | 17.8814 | 18.5231 | 820.9 | 0.3762 | 32.77133 | 18.20225 | 0.6417 | 14.56908 | 1.871065 | #VALUE! | #VALUE! | #VALUE! | 0.0006057994 | #VALUE! | #VALUE! | 6227.528 | 0.0001605774
2395 | 33.2 | 33.274 | 31.946 | 17.8943 | 18.5386 | 820.9 | 0.3762 | 32.80667 | 18.21645 | 0.6443 | 14.59022 | 1.871065 | #VALUE! | #VALUE! | #VALUE! | 0.0006057994 | #VALUE! | #VALUE! | 6218.507 | 0.0001608103
2400 | 33.226 | 33.276 | 31.948 | 17.9253 | 18.5671 | 822.1 | 0.3761 | 32.81667 | 18.2462 | 0.6418 | 14.57047 | 1.870568 | #VALUE! | #VALUE! | #VALUE! | 0.0006059283 | #VALUE! | #VALUE! | 6236.039 | 0.0001603582
2405 | 33.23 | 33.304 | 31.976 | 17.9562 | 18.6006 | 818.5 | 0.3757 | 32.83667 | 18.2784 | 0.6444 | 14.55827 | 1.868579 | #VALUE! | #VALUE! | #VALUE! | 0.0006064443 | #VALUE! | #VALUE! | 6213.934 | 0.0001609286
2410 | 33.286 | 33.335 | 32.031 | 17.9898 | 18.629 | 820.3 | 0.3775 | 32.884 | 18.3094 | 0.6392 | 14.5746 | 1.877531 | #VALUE! | #VALUE! | #VALUE! | 0.0006041299 | #VALUE! | #VALUE! | 6220.62 | 0.0001607557
2415 | 33.291 | 33.364 | 32.036 | 17.9846 | 18.6265 | 820.6 | 0.3747 | 32.897 | 18.30555 | 0.6419 | 14.59145 | 1.863605 | #VALUE! | #VALUE! | #VALUE! | 0.0006077387 | #VALUE! | #VALUE! | 6215.709 | 0.0001608827
2420 | 33.297 | 33.346 | 32.018 | 18.0311 | 18.673 | 819.5 | 0.377 | 32.887 | 18.35205 | 0.6419 | 14.53495 | 1.875044 | #VALUE! | #VALUE! | #VALUE! | 0.0006047708 | #VALUE! | #VALUE! | 6231.507 | 0.0001604748
2425 | 33.279 | 33.328 | 32.025 | 18.0259 | 18.6678 | 820.8 | 0.377 | 32.87733 | 18.34685 | 0.6419 | 14.53048 | 1.875044 | #VALUE! | #VALUE! | #VALUE! | 0.0006047708 | #VALUE! | #VALUE! | 6243.31 | 0.0001601714
2430 | 33.284 | 33.382 | 32.03 | 18.0723 | 18.7117 | 823.5 | 0.3788 | 32.89867 | 18.392 | 0.6394 | 14.50667 | 1.883997 | #VALUE! | #VALUE! | #VALUE! | 0.0006024707 | #VALUE! | #VALUE! | 6274.131 | 0.0001593846
2435 | 33.364 | 33.437 | 32.109 | 18.0852 | 18.722 | 820.6 | 0.376 | 32.97 | 18.4036 | 0.6368 | 14.5664 | 1.870071 | #VALUE! | #VALUE! | #VALUE! | 0.0006060572 | #VALUE! | #VALUE! | 6226.399 | 0.0001606065
2440 | 33.469 | 33.518 | 32.215 | 18.1575 | 18.8047 | 821.5 | 0.3756 | 33.06733 | 18.4811 | 0.6472 | 14.58623 | 1.868081 | #VALUE! | #VALUE! | #VALUE! | 0.0006065735 | #VALUE! | #VALUE! | 6224.752 | 0.000160649
2445 | 33.476 | 33.525 | 32.197 | 18.1446 | 18.7918 | 821.9 | 0.3742 | 33.066 | 18.4682 | 0.6472 | 14.5978 | 1.861118 | #VALUE! | #VALUE! | #VALUE! | 0.0006083883 | #VALUE! | #VALUE! | 6222.848 | 0.0001606981
2450 | 33.46 | 33.51 | 32.206 | 18.1446 | 18.7814 | 820.3 | 0.3761 | 33.05867 | 18.463 | 0.6368 | 14.59567 | 1.870568 | #VALUE! | #VALUE! | #VALUE! | 0.0006059283 | #VALUE! | #VALUE! | 6211.642 | 0.000160988
2455 | 33.442 | 33.516 | 32.163 | 18.1704 | 18.8124 | 820.9 | 0.3759 | 33.04033 | 18.4914 | 0.642 | 14.54893 | 1.869573 | #VALUE! | #VALUE! | #VALUE! | 0.0006061862 | #VALUE! | #VALUE! | 6236.153 | 0.0001603553
2460 | 33.475 | 33.549 | 32.196 | 18.1549 | 18.8021 | 821.9 | 0.3755 | 33.07333 | 18.4785 | 0.6472 | 14.59483 | 1.867584 | #VALUE! | #VALUE! | #VALUE! | 0.0006067027 | #VALUE! | #VALUE! | 6224.113 | 0.0001606655
2465 | 33.46 | 33.533 | 32.181 | 18.1549 | 18.8021 | 822.1 | 0.3751 | 33.058 | 18.4785 | 0.6472 | 14.5795 | 1.865594 | #VALUE! | #VALUE! | #VALUE! | 0.0006072202 | #VALUE! | #VALUE! | 6232.175 | 0.0001604576
2470 | 33.418 | 33.517 | 32.189 | 18.1549 | 18.8021 | 820.8 | 0.3755 | 33.04133 | 18.4785 | 0.6472 | 14.56283 | 1.867584 | #VALUE! | #VALUE! | #VALUE! | 0.0006067027 | #VALUE! | #VALUE! | 6229.441 | 0.000160528
2475 | 33.404 | 33.502 | 32.15 | 18.1446 | 18.784 | 821.2 | 0.3761 | 33.01867 | 18.4643 | 0.6394 | 14.55437 | 1.870568 | #VALUE! | #VALUE! | #VALUE! | 0.0006059283 | #VALUE! | #VALUE! | 6236.103 | 0.0001603566
2480 | 33.462 | 33.536 | 32.208 | 18.1472 | 18.7892 | 824.3 | 0.3758 | 33.06867 | 18.4682 | 0.642 | 14.60047 | 1.869076 | #VALUE! | #VALUE! | #VALUE! | 0.0006063152 | #VALUE! | #VALUE! | 6239.879 | 0.0001602595
2485 | 33.47 | 33.544 | 32.216 | 18.173 | 18.8124 | 820.5 | 0.3751 | 33.07667 | 18.4927 | 0.6394 | 14.58397 | 1.865594 | #VALUE! | #VALUE! | #VALUE! | 0.0006072202 | #VALUE! | #VALUE! | 6218.141 | 0.0001608198
2490 | 33.53 | 33.579 | 32.251 | 18.1627 | 18.8099 | 820.8 | 0.3747 | 33.12 | 18.4863 | 0.6472 | 14.6337 | 1.863605 | #VALUE! | #VALUE! | #VALUE! | 0.0006077387 | #VALUE! | #VALUE! | 6199.274 | 0.0001613092
2495 | 33.537 | 33.586 | 32.258 | 18.2194 | 18.8641 | 819.9 | 0.3753 | 33.127 | 18.54175 | 0.6447 | 14.58525 | 1.866589 | #VALUE! | #VALUE! | #VALUE! | 0.0006069613 | #VALUE! | #VALUE! | 6213.047 | 0.0001609516
2500 | 33.496 | 33.545 | 32.217 | 18.1936 | 18.8357 | 820.5 | 0.3765 | 33.086 | 18.51465 | 0.6421 | 14.57135 | 1.872557 | #VALUE! | #VALUE! | #VALUE! | 0.0006054132 | #VALUE! | #VALUE! | 6223.525 | 0.0001606806
2505 | 33.553 | 33.627 | 32.299 | 18.2478 | 18.8951 | 821 | 0.376 | 33.15967 | 18.57145 | 0.6473 | 14.58822 | 1.870071 | #VALUE! | #VALUE! | #VALUE! | 0.0006060572 | #VALUE! | #VALUE! | 6220.118 | 0.0001607687
2510 | 33.512 | 33.586 | 32.257 | 18.2375 | 18.877 | 820.1 | 0.3764 | 33.11833 | 18.55725 | 0.6395 | 14.56108 | 1.87206 | #VALUE! | #VALUE! | #VALUE! | 0.0006055419 | #VALUE! | #VALUE! | 6224.877 | 0.0001606457
2515 | 33.569 | 33.618 | 32.315 | 18.2272 | 18.8693 | 821.2 | 0.376 | 33.16733 | 18.54825 | 0.6421 | 14.61908 | 1.870071 | #VALUE! | #VALUE! | #VALUE! | 0.0006060572 | #VALUE! | #VALUE! | 6208.496 | 0.0001610696
2520 | 33.577 | 33.626 | 32.323 | 18.2478 | 18.8925 | 822 | 0.3747 | 33.17533 | 18.57015 | 0.6447 | 14.60518 | 1.863605 | #VALUE! | #VALUE! | #VALUE! | 0.0006077387 | #VALUE! | #VALUE! | 6220.459 | 0.0001607598
2525 | 33.557 | 33.631 | 32.328 | 18.253 | 18.8951 | 820 | 0.3746 | 33.172 | 18.57405 | 0.6421 | 14.59795 | 1.863108 | #VALUE! | #VALUE! | #VALUE! | 0.0006078685 | #VALUE! | #VALUE! | 6208.399 | 0.0001610721
2530 | 33.591 | 33.665 | 32.337 | 18.2814 | 18.9209 | 820.7 | 0.3753 | 33.19767 | 18.60115 | 0.6395 | 14.59652 | 1.866589 | #VALUE! | #VALUE! | #VALUE! | 0.0006069613 | #VALUE! | #VALUE! | 6214.309 | 0.0001609189
2535 | 33.597 | 33.671 | 32.343 | 18.3046 | 18.9416 | 820 | 0.3753 | 33.20367 | 18.6231 | 0.637 | 14.58057 | 1.866589 | #VALUE! | #VALUE! | #VALUE! | 0.0006069613 | #VALUE! | #VALUE! | 6215.801 | 0.0001608803
2540 | 33.655 | 33.704 | 32.376 | 18.3382 | 18.9752 | 822.7 | 0.3759 | 33.245 | 18.6567 | 0.637 | 14.5883 | 1.869573 | #VALUE! | #VALUE! | #VALUE! | 0.0006061862 | #VALUE! | #VALUE! | 6232.962 | 0.0001604374
2545 | 33.662 | 33.711 | 32.408 | 18.3382 | 18.9752 | 821.5 | 0.3746 | 33.26033 | 18.6567 | 0.637 | 14.60363 | 1.863108 | #VALUE! | #VALUE! | #VALUE! | 0.0006078685 | #VALUE! | #VALUE! | 6217.335 | 0.0001608406
2550 | 33.719 | 33.768 | 32.465 | 18.4052 | 19.0423 | 821 | 0.3747 | 33.31733 | 18.72375 | 0.6371 | 14.59358 | 1.863605 | #VALUE! | #VALUE! | #VALUE! | 0.0006077387 | #VALUE! | #VALUE! | 6217.83 | 0.0001608278
2555 | 33.704 | 33.754 | 32.45 | 18.3898 | 19.0294 | 820.6 | 0.375 | 33.30267 | 18.7096 | 0.6396 | 14.59307 | 1.865097 | #VALUE! | #VALUE! | #VALUE! | 0.0006073498 | #VALUE! | #VALUE! | 6215.021 | 0.0001609005
2560 | 33.762 | 33.786 | 32.483 | 18.4672 | 19.1043 | 819 | 0.3758 | 33.34367 | 18.78575 | 0.6371 | 14.55792 | 1.869076 | #VALUE! | #VALUE! | #VALUE! | 0.0006063152 | #VALUE! | #VALUE! | 6217.88 | 0.0001608265
2565 | 33.749 | 33.798 | 32.495 | 18.4698 | 19.1018 | 820.7 | 0.3762 | 33.34733 | 18.7858 | 0.632 | 14.56153 | 1.871065 | #VALUE! | #VALUE! | #VALUE! | 0.0006057994 | #VALUE! | #VALUE! | 6229.239 | 0.0001605333
2570 | 33.809 | 33.858 | 32.579 | 18.5472 | 19.1948 | 822.5 | 0.377 | 33.41533 | 18.871 | 0.6476 | 14.54433 | 1.875044 | #VALUE! | #VALUE! | #VALUE! | 0.0006047708 | #VALUE! | #VALUE! | 6250.284 | 0.0001599927
2575 | 33.796 | 33.87 | 32.567 | 18.5317 | 19.1638 | 820.9 | 0.3755 | 33.411 | 18.84775 | 0.6321 | 14.56325 | 1.867584 | #VALUE! | #VALUE! | #VALUE! | 0.0006067027 | #VALUE! | #VALUE! | 6230.022 | 0.0001605131
2580 | 33.836 | 33.861 | 32.582 | 18.5575 | 19.1922 | 820.5 | 0.3748 | 33.42633 | 18.87485 | 0.6347 | 14.55148 | 1.864102 | #VALUE! | #VALUE! | #VALUE! | 0.000607609 | #VALUE! | #VALUE! | 6232.022 | 0.0001604616
2585 | 33.851 | 33.9 | 32.621 | 18.5936 | 19.2283 | 818.8 | 0.3766 | 33.45733 | 18.91095 | 0.6347 | 14.54638 | 1.873055 | #VALUE! | #VALUE! | #VALUE! | 0.0006052846 | #VALUE! | #VALUE! | 6221.29 | 0.0001607384
2590 | 33.866 | 33.915 | 32.636 | 18.6014 | 19.2335 | 818.6 | 0.3754 | 33.47233 | 18.91745 | 0.6321 | 14.55488 | 1.867086 | #VALUE! | #VALUE! | #VALUE! | 0.000606832 | #VALUE! | #VALUE! | 6216.138 | 0.0001608716
2595 | 33.883 | 33.932 | 32.629 | 18.6014 | 19.2361 | 819.3 | 0.376 | 33.48133 | 18.91875 | 0.6347 | 14.56258 | 1.870071 | #VALUE! | #VALUE! | #VALUE! | 0.0006060572 | #VALUE! | #VALUE! | 6218.164 | 0.0001608192
2600 | 33.9 | 33.973 | 32.67 | 18.622 | 19.2568 | 819.9 | 0.3759 | 33.51433 | 18.9394 | 0.6348 | 14.57493 | 1.869573 | #VALUE! | #VALUE! | #VALUE! | 0.0006061862 | #VALUE! | #VALUE! | 6217.445 | 0.0001608378
2605 | 33.916 | 33.94 | 32.637 | 18.6453 | 19.28 | 817.6 | 0.3754 | 33.49767 | 18.96265 | 0.6347 | 14.53502 | 1.867086 | #VALUE! | #VALUE! | #VALUE! | 0.000606832 | #VALUE! | #VALUE! | 6217.03 | 0.0001608485
2610 | 33.91 | 33.959 | 32.656 | 18.6504 | 19.28 | 819.7 | 0.3746 | 33.50833 | 18.9652 | 0.6296 | 14.54313 | 1.863108 | #VALUE! | #VALUE! | #VALUE! | 0.0006078685 | #VALUE! | #VALUE! | 6229.52 | 0.000160526
2615 | 33.951 | 34.001 | 32.697 | 18.7046 | 19.3368 | 819.8 | 0.377 | 33.54967 | 19.0207 | 0.6322 | 14.52897 | 1.875044 | #VALUE! | #VALUE! | #VALUE! | 0.0006047708 | #VALUE! | #VALUE! | 6236.355 | 0.0001603501
2620 | 33.968 | 33.993 | 32.714 | 18.7279 | 19.3627 | 819.2 | 0.3764 | 33.55833 | 19.0453 | 0.6348 | 14.51303 | 1.87206 | #VALUE! | #VALUE! | #VALUE! | 0.0006055419 | #VALUE! | #VALUE! | 6238.632 | 0.0001602915
2625 | 33.987 | 34.037 | 32.782 | 18.8053 | 19.435 | 819.9 | 0.3778 | 33.602 | 19.12015 | 0.6297 | 14.48185 | 1.879023 | #VALUE! | #VALUE! | #VALUE! | 0.0006037461 | #VALUE! | #VALUE! | 6257.408 | 0.0001598106
2630 | 34.006 | 34.031 | 32.752 | 18.813 | 19.4402 | 817.2 | 0.3766 | 33.59633 | 19.1266 | 0.6272 | 14.46973 | 1.873055 | #VALUE! | #VALUE! | #VALUE! | 0.0006052846 | #VALUE! | #VALUE! | 6242.025 | 0.0001602044
2635 | 34.073 | 34.098 | 32.868 | 18.8931 | 19.5151 | 820.2 | 0.3772 | 33.67967 | 19.2041 | 0.622 | 14.47557 | 1.876039 | #VALUE! | #VALUE! | #VALUE! | 0.0006045142 | #VALUE! | #VALUE! | 6262.415 | 0.0001596828
2640 | 34.165 | 34.165 | 32.935 | 18.9705 | 19.59 | 820.3 | 0.3769 | 33.755 | 19.28025 | 0.6195 | 14.47475 | 1.874547 | #VALUE! | #VALUE! | #VALUE! | 0.0006048991 | #VALUE! | #VALUE! | 6263.532 | 0.0001596543
2645 | 34.26 | 34.235 | 33.03 | 19.066 | 19.6804 | 821 | 0.3764 | 33.84167 | 19.3732 | 0.6144 | 14.46847 | 1.87206 | #VALUE! | #VALUE! | #VALUE! | 0.0006055419 | #VALUE! | #VALUE! | 6271.599 | 0.000159449
2650 | 34.279 | 34.279 | 33.049 | 19.1486 | 19.7605 | 819.5 | 0.3782 | 33.869 | 19.45455 | 0.6119 | 14.41445 | 1.881012 | #VALUE! | #VALUE! | #VALUE! | 0.0006032352 | #VALUE! | #VALUE! | 6283.6 | 0.0001591444
2655 | 34.325 | 34.325 | 33.071 | 19.1796 | 19.7915 | 819.6 | 0.3773 | 33.907 | 19.48555 | 0.6119 | 14.42145 | 1.876536 | #VALUE! | #VALUE! | #VALUE! | 0.0006043861 | #VALUE! | #VALUE! | 6281.316 | 0.0001592023
2660 | 29.73 | 29.656 | 28.524 | 15.1338 | 15.4898 | 813.2 | 0.4041 | 29.30333 | 15.3118 | 0.356 | 13.99153 | 2.009829 | #VALUE! | #VALUE! | #VALUE! | 0.0005721011 | #VALUE! | #VALUE! | 6423.766 | 0.0001556719
2665 | 30.254 | 30.181 | 29.049 | 15.6778 | 16.0448 | 814.3 | 0.4038 | 29.828 | 15.8613 | 0.367 | 13.9667 | 2.008336 | #VALUE! | #VALUE! | #VALUE! | 0.0005724411 | #VALUE! | #VALUE! | 6443.892 | 0.0001551857
2670 | 30.74 | 30.641 | 29.51 | 16.2141 | 16.5895 | 812.5 | 0.405 | 30.297 | 16.4018 | 0.3754 | 13.8952 | 2.014305 | #VALUE! | #VALUE! | #VALUE! | 0.0005710838 | #VALUE! | #VALUE! | 6462.733 | 0.0001547333
2675 | 31.132 | 31.059 | 29.952 | 16.7016 | 17.0723 | 813.5 | 0.404 | 30.71433 | 16.88695 | 0.3707 | 13.82738 | 2.009331 | #VALUE! | #VALUE! | #VALUE! | 0.0005722144 | #VALUE! | #VALUE! | 6502.423 | 0.0001537888
2680 | 31.529 | 31.456 | 30.349 | 17.1323 | 17.5113 | 815 | 0.4048 | 31.11133 | 17.3218 | 0.379 | 13.78953 | 2.01331 | #VALUE! | #VALUE! | #VALUE! | 0.0005713095 | #VALUE! | #VALUE! | 6532.293 | 0.0001530856
2685 | 31.859 | 31.785 | 30.679 | 17.5219 | 17.909 | 814.5 | 0.4055 | 31.441 | 17.71545 | 0.3871 | 13.72555 | 2.016792 | #VALUE! | #VALUE! | #VALUE! | 0.0005705204 | #VALUE! | #VALUE! | 6558.718 | 0.0001524688
2690 | 32.143 | 32.069 | 30.962 | 17.8495 | 18.2318 | 815 | 0.4039 | 31.72467 | 18.04065 | 0.3823 | 13.68402 | 2.008834 | #VALUE! | #VALUE! | #VALUE! | 0.0005723277 | #VALUE! | #VALUE! | 6582.663 | 0.0001519142
2695 | 32.43 | 32.381 | 31.274 | 18.1927 | 18.5831 | 815.2 | 0.4055 | 32.02833 | 18.3879 | 0.3904 | 13.64043 | 2.016792 | #VALUE! | #VALUE! | #VALUE! | 0.0005705204 | #VALUE! | #VALUE! | 6605.317 | 0.0001513932
2700 | 32.599 | 32.55 | 31.444 | 18.4095 | 18.7923 | 815.3 | 0.4055 | 32.19767 | 18.6009 | 0.3828 | 13.59677 | 2.016792 | #VALUE! | #VALUE! | #VALUE! | 0.0005705204 | #VALUE! | #VALUE! | 6627.343 | 0.00015089
2705 | 32.823 | 32.774 | 31.643 | 18.6133 | 19.0067 | 815.6 | 0.4043 | 32.41333 | 18.81 | 0.3934 | 13.60333 | 2.010823 | #VALUE! | #VALUE! | #VALUE! | 0.0005718747 | #VALUE! | #VALUE! | 6626.581 | 0.0001509074
2710 | 32.976 | 32.952 | 31.796 | 18.7992 | 19.1953 | 816.9 | 0.4047 | 32.57467 | 18.99725 | 0.3961 | 13.57742 | 2.012813 | #VALUE! | #VALUE! | #VALUE! | 0.0005714225 | #VALUE! | #VALUE! | 6649.812 | 0.0001503802
2715 | 33.108 | 33.083 | 31.952 | 18.9721 | 19.371 | 816.6 | 0.4055 | 32.71433 | 19.17155 | 0.3989 | 13.54278 | 2.016792 | #VALUE! | #VALUE! | #VALUE! | 0.0005705204 | #VALUE! | #VALUE! | 6664.37 | 0.0001500517
2720 | 33.269 | 33.22 | 32.089 | 19.176 | 19.5699 | 817.2 | 0.4052 | 32.85933 | 19.37295 | 0.3939 | 13.48638 | 2.015299 | #VALUE! | #VALUE! | #VALUE! | 0.0005708583 | #VALUE! | #VALUE! | 6697.157 | 0.0001493171
2725 | 33.361 | 33.337 | 32.205 | 19.2793 | 19.6732 | 815.9 | 0.4052 | 32.96767 | 19.47625 | 0.3939 | 13.49142 | 2.015299 | #VALUE! | #VALUE! | #VALUE! | 0.0005708583 | #VALUE! | #VALUE! | 6684.009 | 0.0001496108
2730 | 33.478 | 33.454 | 32.322 | 19.3722 | 19.774 | 818.3 | 0.4052 | 33.08467 | 19.5731 | 0.4018 | 13.51157 | 2.015299 | #VALUE! | #VALUE! | #VALUE! | 0.0005708583 | #VALUE! | #VALUE! | 6693.673 | 0.0001493948
2735 | 33.527 | 33.527 | 32.371 | 19.4006 | 19.8076 | 817.9 | 0.4037 | 33.14167 | 19.6041 | 0.407 | 13.53757 | 2.007839 | #VALUE! | #VALUE! | #VALUE! | 0.0005725546 | #VALUE! | #VALUE! | 6677.551 | 0.0001497555
2740 | 33.579 | 33.579 | 32.423 | 19.4393 | 19.8463 | 818.6 | 0.4045 | 33.19367 | 19.6428 | 0.407 | 13.55087 | 2.011818 | #VALUE! | #VALUE! | #VALUE! | 0.0005716485 | #VALUE! | #VALUE! | 6676.707 | 0.0001497744
2745 | 33.632 | 33.657 | 32.501 | 19.5245 | 19.9316 | 818.5 | 0.4045 | 33.26333 | 19.72805 | 0.4071 | 13.53528 | 2.011818 | #VALUE! | #VALUE! | #VALUE! | 0.0005716485 | #VALUE! | #VALUE! | 6683.577 | 0.0001496205
2750 | 33.714 | 33.714 | 32.533 | 19.5891 | 19.9962 | 818.8 | 0.4053 | 33.32033 | 19.79265 | 0.4071 | 13.52768 | 2.015797 | #VALUE! | #VALUE! | #VALUE! | 0.0005707456 | #VALUE! | #VALUE! | 6689.783 | 0.0001494817
2755 | 33.75 | 33.75 | 32.594 | 19.6717 | 20.0763 | 819.2 | 0.4036 | 33.36467 | 19.874 | 0.4046 | 13.49067 | 2.007342 | #VALUE! | #VALUE! | #VALUE! | 0.000572668 | #VALUE! | #VALUE! | 6711.416 | 0.0001489998
2760 | 33.758 | 33.783 | 32.578 | 19.6536 | 20.066 | 820.7 | 0.4037 | 33.373 | 19.8598 | 0.4124 | 13.5132 | 2.007839 | #VALUE! | #VALUE! | #VALUE! | 0.0005725546 | #VALUE! | #VALUE! | 6712.493 | 0.0001489759
2765 | 33.746 | 33.746 | 32.566 | 19.6433 | 20.0608 | 813.9 | 0.4048 | 33.35267 | 19.85205 | 0.4175 | 13.50062 | 2.01331 | #VALUE! | #VALUE! | #VALUE! | 0.0005713095 | #VALUE! | #VALUE! | 6663.081 | 0.0001500807
2770 | 33.735 | 33.784 | 32.579 | 19.6588 | 20.0737 | 819 | 0.4042 | 33.366 | 19.86625 | 0.4149 | 13.49975 | 2.010326 | #VALUE! | #VALUE! | #VALUE! | 0.0005719879 | #VALUE! | #VALUE! | 6705.263 | 0.0001491366
2775 | 33.723 | 33.748 | 32.567 | 19.6536 | 20.0685 | 819.4 | 0.4041 | 33.346 | 19.86105 | 0.4149 | 13.48495 | 2.009829 | #VALUE! | #VALUE! | #VALUE! | 0.0005721011 | #VALUE! | #VALUE! | 6715.901 | 0.0001489004
2780 | 33.761 | 33.786 | 32.581 | 19.6794 | 20.0996 | 819.5 | 0.4052 | 33.376 | 19.8895 | 0.4202 | 13.4865 | 2.015299 | #VALUE! | #VALUE! | #VALUE! | 0.0005708583 | #VALUE! | #VALUE! | 6715.948 | 0.0001488993
2785 | 33.751 | 33.775 | 32.595 | 19.6691 | 20.0892 | 819.5 | 0.4043 | 33.37367 | 19.87915 | 0.4201 | 13.49452 | 2.010823 | #VALUE! | #VALUE! | #VALUE! | 0.0005718747 | #VALUE! | #VALUE! | 6711.959 | 0.0001489878
2790 | 33.789 | 33.814 | 32.633 | 19.7001 | 20.128 | 820.3 | 0.4036 | 33.412 | 19.91405 | 0.4279 | 13.49795 | 2.007342 | #VALUE! | #VALUE! | #VALUE! | 0.000572668 | #VALUE! | #VALUE! | 6716.802 | 0.0001488804
2795 | 33.777 | 33.826 | 32.621 | 19.6691 | 20.0918 | 820.6 | 0.4032 | 33.408 | 19.88045 | 0.4227 | 13.52755 | 2.005352 | #VALUE! | #VALUE! | #VALUE! | 0.0005731225 | #VALUE! | #VALUE! | 6704.556 | 0.0001491523
2800 | 33.764 | 33.813 | 32.608 | 19.6459 | 20.0711 | 820.5 | 0.4029 | 33.395 | 19.8585 | 0.4252 | 13.5365 | 2.00386 | #VALUE! | #VALUE! | #VALUE! | 0.0005734639 | #VALUE! | #VALUE! | 6699.306 | 0.0001492692
2805 | 33.724 | 33.773 | 32.592 | 19.6407 | 20.066 | 816.3 | 0.4041 | 33.363 | 19.85335 | 0.4253 | 13.50965 | 2.009829 | #VALUE! | #VALUE! | #VALUE! | 0.0005721011 | #VALUE! | #VALUE! | 6678.26 | 0.0001497396
2810 | 33.732 | 33.782 | 32.601 | 19.62 | 20.0479 | 820.8 | 0.4035 | 33.37167 | 19.83395 | 0.4279 | 13.53772 | 2.006844 | #VALUE! | #VALUE! | #VALUE! | 0.0005727816 | #VALUE! | #VALUE! | 6701.154 | 0.000149228
2815 | 33.768 | 33.768 | 32.588 | 19.6536 | 20.0841 | 820.7 | 0.4026 | 33.37467 | 19.86885 | 0.4305 | 13.50582 | 2.002368 | #VALUE! | #VALUE! | #VALUE! | 0.0005738057 | #VALUE! | #VALUE! | 6716.163 | 0.0001488945
2820 | 33.748 | 33.773 | 32.617 | 19.6433 | 20.0685 | 820.9 | 0.403 | 33.37933 | 19.8559 | 0.4252 | 13.52343 | 2.004358 | #VALUE! | #VALUE! | #VALUE! | 0.00057335 | #VALUE! | #VALUE! | 6709.048 | 0.0001490524
2825 | 33.777 | 33.801 | 32.621 | 19.6898 | 20.1228 | 821.1 | 0.4039 | 33.39967 | 19.9063 | 0.433 | 13.49337 | 2.008834 | #VALUE! | #VALUE! | #VALUE! | 0.0005723277 | #VALUE! | #VALUE! | 6725.636 | 0.0001486848
2830 | 33.732 | 33.732 | 32.576 | 19.6071 | 20.0324 | 820.9 | 0.4041 | 33.34667 | 19.81975 | 0.4253 | 13.52692 | 2.009829 | #VALUE! | #VALUE! | #VALUE! | 0.0005721011 | #VALUE! | #VALUE! | 6707.321 | 0.0001490908
2835 | 33.683 | 33.733 | 32.552 | 19.5916 | 20.0194 | 821.7 | 0.4042 | 33.32267 | 19.8055 | 0.4278 | 13.51717 | 2.010326 | #VALUE! | #VALUE! | #VALUE! | 0.0005719879 | #VALUE! | #VALUE! | 6718.7 | 0.0001488383
2840 | 33.686 | 33.711 | 32.506 | 19.5787 | 20.0014 | 821.3 | 0.4034 | 33.301 | 19.79005 | 0.4227 | 13.51095 | 2.006347 | #VALUE! | #VALUE! | #VALUE! | 0.0005728952 | #VALUE! | #VALUE! | 6718.519 | 0.0001488423
2845 | 33.659 | 33.708 | 32.503 | 19.5581 | 19.9859 | 822 | 0.4041 | 33.29 | 19.772 | 0.4278 | 13.518 | 2.009829 | #VALUE! | #VALUE! | #VALUE! | 0.0005721011 | #VALUE! | #VALUE! | 6720.739 | 0.0001487932
2850 | 33.657 | 33.706 | 32.526 | 19.5787 | 20.0091 | 821.2 | 0.4047 | 33.29633 | 19.7939 | 0.4304 | 13.50243 | 2.012813 | #VALUE! | #VALUE! | #VALUE! | 0.0005714225 | #VALUE! | #VALUE! | 6721.939 | 0.0001487666
2855 | 33.627 | 33.676 | 32.496 | 19.54 | 19.9704 | 820.1 | 0.4041 | 33.26633 | 19.7552 | 0.4304 | 13.51113 | 2.009829 | #VALUE! | #VALUE! | #VALUE! | 0.0005721011 | #VALUE! | #VALUE! | 6708.612 | 0.0001490621
2860 | 33.618 | 33.667 | 32.462 | 19.5194 | 19.9497 | 821.1 | 0.4029 | 33.249 | 19.73455 | 0.4303 | 13.51445 | 2.00386 | #VALUE! | #VALUE! | #VALUE! | 0.0005734639 | #VALUE! | #VALUE! | 6715.144 | 0.0001489171
2865 | 33.632 | 33.681 | 32.501 | 19.5219 | 19.9549 | 821.6 | 0.4031 | 33.27133 | 19.7384 | 0.433 | 13.53293 | 2.004855 | #VALUE! | #VALUE! | #VALUE! | 0.0005732362 | #VALUE! | #VALUE! | 6710.056 | 0.0001490301
2870 | 33.595 | 33.645 | 32.464 | 19.4987 | 19.929 | 820.8 | 0.4046 | 33.23467 | 19.71385 | 0.4303 | 13.52082 | 2.012315 | #VALUE! | #VALUE! | #VALUE! | 0.0005715355 | #VALUE! | #VALUE! | 6709.529 | 0.0001490417
2875 | 33.58 | 33.605 | 32.425 | 19.4935 | 19.9213 | 820.6 | 0.4044 | 33.20333 | 19.7074 | 0.4278 | 13.49593 | 2.011321 | #VALUE! | #VALUE! | #VALUE! | 0.0005717616 | #VALUE! | #VALUE! | 6720.262 | 0.0001488037
2880 | 33.562 | 33.587 | 32.407 | 19.4548 | 19.8851 | 820.2 | 0.4039 | 33.18533 | 19.66995 | 0.4303 | 13.51538 | 2.008834 | #VALUE! | #VALUE! | #VALUE! | 0.0005723277 | #VALUE! | #VALUE! | 6707.32 | 0.0001490908
2885 | 33.566 | 33.615 | 32.41 | 19.4781 | 19.9161 | 821.2 | 0.4047 | 33.197 | 19.6971 | 0.438 | 13.4999 | 2.012813 | #VALUE! | #VALUE! | #VALUE! | 0.0005714225 | #VALUE! | #VALUE! | 6723.2 | 0.0001487387
2890 | 33.519 | 33.568 | 32.363 | 19.4187 | 19.8515 | 820.7 | 0.404 | 33.15 | 19.6351 | 0.4328 | 13.5149 | 2.009331 | #VALUE! | #VALUE! | #VALUE! | 0.0005722144 | #VALUE! | #VALUE! | 6711.649 | 0.0001489947
2895 | 33.517 | 33.566 | 32.361 | 19.3903 | 19.8308 | 823 | 0.4031 | 33.148 | 19.61055 | 0.4405 | 13.53745 | 2.004855 | #VALUE! | #VALUE! | #VALUE! | 0.0005732362 | #VALUE! | #VALUE! | 6719.247 | 0.0001488262
2900 | 33.465 | 33.539 | 32.334 | 19.367 | 19.805 | 820.8 | 0.4035 | 33.11267 | 19.586 | 0.438 | 13.52667 | 2.006844 | #VALUE! | #VALUE! | #VALUE! | 0.0005727816 | #VALUE! | #VALUE! | 6706.628 | 0.0001491062
2905 | 33.432 | 33.481 | 32.301 | 19.3103 | 19.7508 | 821.3 | 0.4036 | 33.07133 | 19.53055 | 0.4405 | 13.54078 | 2.007342 | #VALUE! | #VALUE! | #VALUE! | 0.000572668 | #VALUE! | #VALUE! | 6703.717 | 0.000149171

## Definitions
Physical properties of liquid water
Equations from PPDS Loader2 manual (Appendix VIII)
Coefficients from Loader run of 10 August 1992
Constant properties
Tc = | 647.12 | K | R = | 8.31451 | J mol-1 K-1
Pc = | 22.055 | MPa
rc = | 322 | kg m-3
For all properties, t = 1 - T / Tc
Density |  |  |  |  | Viscosity |  | Thermal conductivity |  | Heat capacity
a0 = | 1017.55 |  |  |  | a1 = | 1.25292 | a0 = | 0.785683 | a0 = | 0.499778
a1 = | -1536.5 |  |  |  | a2 = | 0.564394 | a1 = | -2.00953 | a1 = | 8.73553
a2 = | 3543.91 |  |  |  | a3 = | 647.116 | a2 = | 7.02858 | a2 = | -9.1144
a3 = | -2363.29 |  |  |  | a4 = | 130.986 | a3 = | -6.02858 | a3 = | 35.1254
[5 empty] | a5 = | 3.97525e-05 |  |  | a4 = | -59.9487
[9 empty] | a5 = | 41.386