## ZData
Time (hours) | Z plug 1 (Ohms) | Z plug 2 (Ohms) | Z plug 3 (Ohms) | Z plug 4 (Ohms) | Z plug 5 (Ohms) | Z plug 6 (Ohms) | Z plug 7 (Ohms) | Z plug 8 (Ohms)
0 | 9458.4 | 6128.7 | 4679.9 | 7540.7 | 7417.1 | 9616.7 | 6457.9 | 5474.3
1 | 5671 | 3476.8 | 2924.7 | 4551.3 | 4131.2 | 4562.4 | 3531.3 | 3102.3
4 | 7376.5 | 4049.3 | 3078.6 | 4434.7 | 3738.3 | 4124.3 | 3640.8 | 3196.4
8 | 7902.4 | 4061.1 | 3178.4 | 5735.9 | 3877.6 | 4145 | 3643.2 | 3535
12 | 6467.9 | 3275.7 | 3804.3 | 275680 | 3857.6 | 3767.6 | 3335.5 | 3617.6
16 | 6309.7 | 3163.1 | 10471 | 280300 | 3359.6 | 3720.5 | 3328.9 | 3302.9
20 | 5461.8 | 2892.8 | 13970 | 678720 | 3429.9 | 3080 | 2608.7 | 17269
24 | 350010 | 459720 | 530330 | 464870 | 469080 | 27071 | 462180 | 446980

## Complex1
Decreasing frequency

## Complex2
Decreasing frequency

## Complex3
Decreasing frequency

## Complex4
Decreasing frequency

## Complex5
Decreasing frequency

## Complex6
Decreasing frequency

## Complex7
Decreasing frequency

## Complex8
Decreasing frequency

## Plug1
freq | 0 |  | 1 |  | 4 |  | 8 |  | 12 |  | 16 |  | 20 |  | 24
2500000 | 76.772 | -754.99 | 116.68 | -745.93 | 100 | -752.51 | 848.95 | -439.41 | 850.44 | -409.72 | 851.07 | -406.96 | 850.69 | -387.19 | 28.736 | -762.14
1985821 | 128.3 | -1062.4 | 208.11 | -1038.3 | 869.68 | -748.38 | 873.76 | -759.98 | 896.16 | -713.2 | 897.5 | -709.52 | 911.61 | -675.44 | 28.968 | -1074.2
1577393 | 884.97 | -1141.1 | 979.92 | -1027.1 | 939.11 | -1078.6 | 926.4 | -1099.8 | 975.02 | -1028.7 | 978.85 | -1022.3 | 1008.4 | -969.08 | 739.15 | -1239.7
1252968 | 974.69 | -1531.8 | 1132.7 | -1353.1 | 1065.1 | -1434.9 | 1036.6 | -1471.8 | 1117.8 | -1361.4 | 1124.5 | -1351.4 | 1172.1 | -1267 | 722.98 | -1672.8
995267.9 | 1128.5 | -1974.2 | 1367.2 | -1688.1 | 1267.2 | -1819.5 | 1219.9 | -1880 | 1339.9 | -1705.1 | 1350.1 | -1688.9 | 1413.6 | -1556.5 | 716.34 | -2182.3
790569.4 | 1378.6 | -2486.1 | 1711.3 | -2020.5 | 1576.9 | -2231.9 | 1511.7 | -2330.5 | 1668.8 | -2051.9 | 1682 | -2025.9 | 1751.1 | -1821.3 | 720.2 | -2809.8
627971.6 | 1757.2 | -3058.8 | 2172.1 | -2306.9 | 2013.3 | -2641.5 | 1934.7 | -2803.1 | 2109.6 | -2367.8 | 2123.5 | -2327.1 | 2174.9 | -2027.8 | 733.22 | -3578.7
498815.6 | 2316.6 | -3665.3 | 2742.4 | -2495.9 | 2594.4 | -3001.8 | 2524 | -3251.6 | 2663.1 | -2602.8 | 2671.8 | -2543.2 | 2663.9 | -2136.3 | 754.98 | -4531.8
396223.3 | 3108.4 | -4245 | 3381.2 | -2530.6 | 3312.5 | -3247.5 | 3288.1 | -3604.9 | 3296.5 | -2707.8 | 3291.4 | -2627.5 | 3173.3 | -2124 | 794.57 | -5720.1
314731.3 | 4151.3 | -4691.2 | 4010 | -2387.6 | 4117.4 | -3317 | 4196.8 | -3778.3 | 3948.4 | -2654.2 | 3919.3 | -2557.5 | 3651 | -1995.2 | 848.36 | -7204.6
250000 | 5393.3 | -4864.7 | 4539.4 | -2091.8 | 4921.2 | -3179.9 | 5159.8 | -3702.3 | 4547.2 | -2452.9 | 4485 | -2349.8 | 4052.6 | -1780.2 | 923.3 | -9060.2
198582.1 | 6681.5 | -4647.8 | 4913.8 | -1708.7 | 5624.6 | -2852.2 | 6044.8 | -3360.3 | 5029.5 | -2140.3 | 4938.2 | -2041.3 | 4358.8 | -1522.6 | 1024.3 | -11383
157739.3 | 7799.6 | -4049.1 | 5129.3 | -1314.8 | 6163 | -2397.1 | 6734.5 | -2815.3 | 5380.1 | -1773.7 | 5262.8 | -1689.8 | 4570.2 | -1253.3 | 1182.7 | -14281
125296.8 | 8570.4 | -3225.6 | 5221.9 | -975.02 | 6515.2 | -1905.9 | 7169.8 | -2195.3 | 5602.8 | -1412.7 | 5470.5 | -1347.3 | 4703.8 | -1006.3 | 1391.2 | -17924
99526.79 | 8970.9 | -2379.2 | 5238.7 | -708.2 | 6703.7 | -1446.8 | 7376.2 | -1612.7 | 5724.5 | -1087.5 | 5584.5 | -1041.4 | 4781.5 | -791.99 | 1725.3 | -22467
79056.94 | 9085.7 | -1671.9 | 5215.4 | -519.43 | 6768.4 | -1067.3 | 7418.3 | -1145.3 | 5771.7 | -825.3 | 5630.2 | -794.7 | 4817.6 | -621.25 | 2203.6 | -28135
62797.16 | 9081.5 | -1190.9 | 5177.2 | -403.77 | 6759.2 | -796.53 | 7371.8 | -822.67 | 5773.1 | -639.12 | 5631.9 | -618.23 | 4825.2 | -500.75 | 2992.2 | -35100
49881.56 | 8985.4 | -855.39 | 5148.3 | -329.75 | 6722.6 | -607.28 | 7301.6 | -609 | 5757.9 | -506.94 | 5618.6 | -492.24 | 4826.1 | -412.98 | 3977.2 | -43709
39622.33 | 8900 | -654.3 | 5132.9 | -289.43 | 6688.1 | -491.13 | 7242.6 | -483.58 | 5743.9 | -424.77 | 5607 | -413.23 | 4828.4 | -357.42 | 5296.9 | -54308
31473.13 | 8841 | -540.74 | 5128.4 | -270.01 | 6665 | -424.04 | 7201.6 | -415.72 | 5736.4 | -378.09 | 5602.3 | -368.62 | 4833.9 | -324.8 | 6995.8 | -67319
25000 | 8818.8 | -473.46 | 5137.9 | -259.33 | 6661.3 | -385.92 | 7186.3 | -377.98 | 5742.8 | -351.75 | 5607.7 | -343.02 | 4847.9 | -305.14 | 9225.2 | -83341
19858.21 | 8818.9 | -437.91 | 5155.3 | -257.03 | 6670.8 | -367.63 | 7190.9 | -362.02 | 5759 | -341.01 | 5623.7 | -332.74 | 4868.3 | -295.76 | 11946 | -102920
15773.93 | 8833.8 | -418.71 | 5179.4 | -257.84 | 6693.1 | -360.58 | 7208.9 | -358.88 | 5785 | -339.55 | 5648.9 | -331.62 | 4893.7 | -293.44 | 15179 | -126990
12529.68 | 8853.2 | -411.63 | 5208.8 | -262.13 | 6725.5 | -361.76 | 7240.2 | -361.59 | 5819 | -344.68 | 5682.1 | -336.46 | 4925.5 | -295.98 | 19049 | -156820
9952.679 | 8884.5 | -409.33 | 5242.3 | -266.7 | 6765.5 | -367.27 | 7279.7 | -367.88 | 5860 | -353.66 | 5721.6 | -344.94 | 4960.9 | -301.66 | 23744 | -194090
7905.694 | 8919.5 | -411.37 | 5280.4 | -271.8 | 6812.2 | -374.16 | 7327.9 | -378.91 | 5907.1 | -363.97 | 5766.8 | -355.31 | 5000.8 | -308.33 | 29346 | -240070
6279.716 | 8971.5 | -418.99 | 5321 | -277.04 | 6866.7 | -384.54 | 7382 | -389.43 | 5958.6 | -376.33 | 5817.3 | -367.63 | 5044.9 | -316.99 | 36952 | -297290
4988.156 | 9011.6 | -418.91 | 5365.8 | -279.56 | 6927.1 | -391.97 | 7444.5 | -398.12 | 6017.9 | -385.05 | 5874.6 | -377.49 | 5093 | -324.4 | 45335 | -367630
3962.233 | 9083.3 | -418.43 | 5412.6 | -280.84 | 6991.9 | -396.33 | 7510.6 | -403.12 | 6081.4 | -396.38 | 5935.6 | -386.45 | 5146.7 | -329.01 | 59384 | -456830
3147.313 | 9158 | -414.45 | 5460.5 | -278.27 | 7060.5 | -396.15 | 7579.3 | -403.52 | 6147.7 | -400.36 | 5998.9 | -391.19 | 5201 | -332.27 | 76967 | -566750
2500 | 9235.7 | -397.14 | 5508.2 | -269.05 | 7134 | -393.54 | 7652.3 | -395.91 | 6216 | -400.47 | 6065.5 | -390.22 | 5257 | -329.27 | 104630 | -705010
1985.821 | 9312 | -373.27 | 5556.3 | -257.21 | 7200.5 | -376.72 | 7708.4 | -362.07 | 6283.5 | -394.64 | 6133.1 | -384.91 | 5313.6 | -322.66 | 141720 | -878300
1577.393 | 9399.8 | -351.28 | 5600.9 | -233.64 | 7265.8 | -352.66 | 7792.6 | -356.1 | 6355.8 | -381.19 | 6197.2 | -368.01 | 5369.7 | -309.02 | 189610 | -1074600
1252.968 | 9432 | -296.48 | 5640.8 | -211.38 | 7330 | -315.98 | 7861.4 | -324.95 | 6414.8 | -359.53 | 6259.2 | -351.63 | 5422.6 | -288.65 | 249270 | -1334000
995.2679 | 9458.4 | -248 | 5671 | -178.95 | 7376.5 | -278.77 | 7902.4 | -280.34 | 6467.9 | -334.22 | 6309.7 | -322.66 | 5461.8 | -263.04 | 350010 | -1643300
790.5694 | 9489 | -207.79 | 5692.5 | -150.45 | 7399.9 | -228.95 | 7925.2 | -224.92 | 6502.3 | -295.28 | 6350.3 | -299.74 | 5487.5 | -231.2 | 483920 | -2007700
627.9716 | 9473.5 | -156.34 | 5682.4 | -112.43 | 7419 | -206.57 | 7933.7 | -189.23 | 6527.4 | -276.92 | 6364.4 | -265.05 | 5502.2 | -209.54 | 709920 | -2435900
498.8156 | 9473.1 | -161.61 | 5670.3 | -98.89 | 7418.1 | -199.01 | 7910.2 | -162.25 | 6531.3 | -262.9 | 6379 | -268.31 | 5512.3 | -189.32 | 961660 | -2953900
396.2233 | 9427.7 | -160.72 | 5662.5 | -117.91 | 7372.9 | -174.74 | 7918 | -192.57 | 6522.2 | -273.08 | 6378.6 | -280.77 | 5493.9 | -205.55 | 1315100 | -3610900
314.7314 | 9399.3 | -218.57 | 5635.4 | -143 | 7374 | -228.76 | 7858.4 | -206.55 | 6553.4 | -335 | 6354.2 | -307.63 | 5498.9 | -252.15 | 1977500 | -4181400
250 | 9454.4 | -215.18 | 5679.4 | -233.56 | 7288.4 | -229.59 | 7934.2 | -215.83 | 6488.6 | -531.22 | 6301.1 | -275.49 | 5471.4 | -356.11 | 2498100 | -5133600
198.5821 | 9425.4 | -438.21 | 5631.7 | -264.1 | 7368.8 | -367.24 | 7892.6 | -386.72 | 6579.5 | -475.33 | 6410.1 | -461.19 | 5514.6 | -377.03 | 3598300 | -5298900
157.7393 | 9444.5 | -539.55 | 5648.7 | -329.92 | 7404.3 | -459 | 7919.8 | -471.62 | 6655.8 | -573.47 | 6470.9 | -560.59 | 5549.3 | -441.43 | 4765800 | -5943400
125.2968 | 9601 | -652.87 | 5732.9 | -401.05 | 7460.7 | -535.67 | 8026.1 | -611.25 | 6673.8 | -650.62 | 6518.3 | -661.47 | 5627.3 | -545.19 | 6303800 | -5908800
99.52679 | 9678.7 | -763.87 | 5774.3 | -480.54 | 7565 | -660.66 | 8076.2 | -689.16 | 6831.1 | -767.64 | 6640.8 | -744.12 | 5704.9 | -610.22 | 8072500 | -5830700
79.05694 | 9836.9 | -864.46 | 5865.5 | -562.19 | 7732.3 | -756.01 | 8250.3 | -800.89 | 6956.7 | -880.18 | 6725 | -851.54 | 5827.3 | -672.52 | 8598800 | -6152900
62.79716 | 9634.4 | -946.1 | 6097.7 | -547.96 | 8051.8 | -776.66 | 8286.4 | -643.86 | 7206 | -816.33 | 7091.2 | -1031.6 | 5705 | -730.73 | 8280200 | -3474800
39.62233 | 10264 | -1044.9 | 6086.7 | -797.29 | 8167.1 | -1016 | 8697.5 | -1093.5 | 7423.3 | -1179.9 | 7153.7 | -1209.8 | 6228.3 | -919.66 | 11047000 | -5218800
31.47314 | 10513 | -1357 | 6263 | -781.29 | 8221 | -1182.7 | 8775.1 | -1226.6 | 7567.3 | -1192.6 | 7326.7 | -1280.4 | 6305.7 | -1060.9 | 12366000 | -1961600
25 | 10661 | -1377.1 | 6349.8 | -868.02 | 8376.5 | -1190.8 | 8926.8 | -1240.5 | 7713.7 | -1355.4 | 7507.6 | -1307.8 | 6424.7 | -1093.2 | 12329000 | -2446800
19.85821 | 10852 | -1516.5 | 6474.7 | -968 | 8532.3 | -1316.2 | 9096.3 | -1374.8 | 7893.7 | -1447.6 | 7696.6 | -1440.5 | 6566.2 | -1208.9 | 12314000 | -1968200
15.77393 | 11113 | -1597.3 | 6611.3 | -1108.7 | 8764.2 | -1387.3 | 9340.8 | -1394.3 | 8069.2 | -1662.8 | 7917.5 | -1555.3 | 6745.7 | -1337.4 | 12448000 | -1190800
12.52968 | 11301 | -1660.4 | 6746.8 | -1116.8 | 8921.1 | -1457.1 | 9498.3 | -1518 | 8322.8 | -1697.2 | 8112.1 | -1621.1 | 6922.2 | -1360.9 | 12714000 | -1116700
10 | 11529 | -1755.4 | 6903 | -1177.4 | 9118.6 | -1570 | 9703.8 | -1640.6 | 8547.2 | -1810.3 | 8325.3 | -1748.5 | 7101 | -1458.1 | 12733000 | -1160500

## Plug2
freq | 0 |  | 1 |  | 4 |  | 8 |  | 12 |  | 16 |  | 20 |  | 24
2500000 | 172.68 | -743.45 | 220.19 | -702.3 | 214.77 | -709.28 | 889.4 | -278.49 | 885.88 | -192.24 | 892.29 | -180.8 | 869.72 | -166.15 | 29.896 | -773.55
1985821 | 958.86 | -686.88 | 391.96 | -930.91 | 377.66 | -946.72 | 977.59 | -510.49 | 980.42 | -371.53 | 986.3 | -354.36 | 965.15 | -326.43 | 786.42 | -884.21
1577393 | 1060.4 | -990.5 | 1108.1 | -696.41 | 1103.7 | -734.71 | 1103.5 | -725.51 | 1101.2 | -522.88 | 1104.9 | -499.34 | 1081.2 | -456.77 | 762.31 | -1280.9
1252968 | 1222.9 | -1300.6 | 1290.7 | -855.68 | 1285.6 | -913.56 | 1282.6 | -906.21 | 1252 | -628.81 | 1251 | -599.02 | 1219.2 | -541.22 | 743.38 | -1734.8
995267.9 | 1462.4 | -1607.8 | 1508.8 | -964.8 | 1508.7 | -1045.9 | 1503.2 | -1038.4 | 1414.9 | -686.8 | 1406.9 | -651.6 | 1361.5 | -581.48 | 731.85 | -2267.7
790569.4 | 1798.6 | -1899.5 | 1752.7 | -1017.1 | 1765.1 | -1124.2 | 1757.4 | -1115.9 | 1582 | -702.27 | 1564.9 | -663.47 | 1501.4 | -584.85 | 727.86 | -2925.1
627971.6 | 2225.6 | -2139.3 | 1993.6 | -1010.9 | 2026.6 | -1143.7 | 2016.6 | -1137.4 | 1734.4 | -686.71 | 1707.6 | -646.74 | 1625.6 | -564.62 | 729.19 | -3729.6
498815.6 | 2729.1 | -2290.5 | 2213.7 | -954.94 | 2274.5 | -1110.8 | 2262.5 | -1105 | 1867.5 | -647.14 | 1831.6 | -607.97 | 1731.1 | -527.32 | 733.18 | -4728.3
396223.3 | 3272.9 | -2322.9 | 2399.8 | -863.61 | 2494.2 | -1036.7 | 2480.5 | -1034 | 1979.4 | -595.53 | 1935.3 | -559.04 | 1818.2 | -482.8 | 744.34 | -5976.4
314731.3 | 3804.5 | -2231.3 | 2547.8 | -754.38 | 2679.5 | -939.88 | 2664.5 | -938.94 | 2071.8 | -540.36 | 2021.2 | -507.43 | 1890 | -437.2 | 759.1 | -7538.4
250000 | 4273.6 | -2038.1 | 2656.4 | -643.46 | 2828.1 | -835.57 | 2813.5 | -837.5 | 2147.2 | -488.41 | 2091.6 | -459.35 | 1949.8 | -395.79 | 772.41 | -9499.1
198582.1 | 4647.2 | -1776.1 | 2731.1 | -539.52 | 2942.5 | -731.99 | 2929.5 | -736.24 | 2208 | -441.89 | 2148 | -415.99 | 1997.2 | -360.19 | 782.99 | -11954
157739.3 | 4920 | -1485.3 | 2780.8 | -447.19 | 3030.8 | -633.85 | 3019.2 | -639.47 | 2259.2 | -399.85 | 2196 | -376.93 | 2038.1 | -328.01 | 803.53 | -15033
125296.8 | 5100.5 | -1204 | 2813.7 | -372.57 | 3098.9 | -547.37 | 3089 | -554.53 | 2304.4 | -365.77 | 2238.5 | -345.36 | 2075.3 | -302.14 | 814.66 | -18925
99526.79 | 5208.3 | -953.82 | 2836.7 | -314.1 | 3152.3 | -473.75 | 3144.4 | -481.98 | 2344.7 | -337.35 | 2276.2 | -319.39 | 2109.1 | -281.11 | 839.5 | -23840
79056.94 | 5259.2 | -753.16 | 2849.9 | -272.74 | 3189.8 | -415.15 | 3183.4 | -424.19 | 2379.2 | -315.74 | 2308.7 | -299.65 | 2138.6 | -265.37 | 912.91 | -30026
62797.16 | 5276 | -611.65 | 2860.7 | -250.07 | 3217.8 | -376.33 | 3213 | -385.77 | 2407.6 | -304.5 | 2334.1 | -289.83 | 2162 | -257.74 | 1047.7 | -37795
49881.56 | 5281.6 | -511.21 | 2876 | -234.95 | 3246.8 | -347.72 | 3243.9 | -357.54 | 2441 | -296.84 | 2366.1 | -283.25 | 2191.4 | -252.28 | 1189 | -47517
39622.33 | 5288.8 | -450.16 | 2894.8 | -228.56 | 3276.8 | -330.97 | 3276.1 | -340.93 | 2476 | -294.52 | 2399.4 | -281.63 | 2222 | -251.08 | 1404.7 | -59786
31473.13 | 5301.9 | -416.17 | 2916.5 | -228.24 | 3308.1 | -323.4 | 3309.6 | -332.86 | 2511.7 | -296.79 | 2433.8 | -284.14 | 2252.8 | -252.37 | 1643 | -75176
25000 | 5327 | -397.33 | 2942.4 | -229.09 | 3344.5 | -319.86 | 3348.1 | -329.09 | 2550.3 | -299.86 | 2471 | -287.62 | 2286.6 | -255.23 | 2225.3 | -94565
19858.21 | 5360.7 | -389.27 | 2971.3 | -232.74 | 3383.4 | -320.4 | 3388.2 | -328.31 | 2591 | -304.99 | 2510.1 | -293.09 | 2321.4 | -259.1 | 2705.2 | -118660
15773.93 | 5402.2 | -387.95 | 3002.4 | -237.25 | 3425 | -322.87 | 3431.4 | -329.72 | 2633.6 | -311.64 | 2550.5 | -299.14 | 2357.6 | -264.27 | 3912 | -149410
12529.68 | 5449.3 | -390.42 | 3036.4 | -242.16 | 3469.4 | -326.75 | 3477.4 | -333.16 | 2678.4 | -319.05 | 2593.6 | -306.38 | 2395.4 | -269.49 | 4862 | -187770
9952.679 | 5501.8 | -394.93 | 3072.1 | -247.39 | 3516.4 | -331.73 | 3525 | -336.87 | 2725.2 | -326.7 | 2638.3 | -314.22 | 2434.9 | -276.1 | 6880.4 | -235700
7905.694 | 5558.7 | -399.17 | 3109.5 | -251.85 | 3565.2 | -335.83 | 3574.8 | -340.58 | 2774.3 | -334.99 | 2685 | -321.74 | 2476 | -281.86 | 10536 | -297030
6279.716 | 5620.2 | -404.55 | 3148.2 | -256.77 | 3616 | -341.49 | 3626.1 | -345.77 | 2824.4 | -342.73 | 2733.4 | -329.92 | 2518 | -287.12 | 15311 | -373470
4988.156 | 5683.4 | -405.65 | 3189.6 | -258.4 | 3669.5 | -344.8 | 3681.1 | -347.89 | 2877.4 | -348.71 | 2784.5 | -334.92 | 2562.9 | -292.88 | 22581 | -468050
3962.233 | 5752.5 | -406.5 | 3231.5 | -260.15 | 3725.1 | -346.04 | 3735.8 | -348.83 | 2933.6 | -356 | 2837 | -341.58 | 2609.1 | -297.08 | 36461 | -589520
3147.313 | 5820.3 | -402 | 3275 | -259.28 | 3781.4 | -345.94 | 3792.7 | -346.88 | 2990.6 | -360.29 | 2891.6 | -345.75 | 2657.3 | -299.75 | 54929 | -737880
2500 | 5887 | -394.23 | 3318.8 | -255.33 | 3838.4 | -341.69 | 3850.5 | -344.18 | 3049.4 | -361.99 | 2947.7 | -346.71 | 2705.8 | -300.22 | 77534 | -930970
1985.821 | 5956.7 | -379.54 | 3363.1 | -249.01 | 3896.1 | -335.1 | 3905.2 | -335.93 | 3108.9 | -360.91 | 3005 | -345.92 | 2755.8 | -298.44 | 126680 | -1167700
1577.393 | 6017 | -359.6 | 3405.9 | -235.85 | 3952 | -320.71 | 3963.8 | -322.33 | 3167.8 | -354.95 | 3061.7 | -340.33 | 2803.7 | -290.7 | 202860 | -1451700
1252.968 | 6082.5 | -330.32 | 3443.1 | -220.61 | 4004.4 | -302.45 | 4015.8 | -304.31 | 3223.4 | -344.73 | 3113.7 | -329.6 | 2850.1 | -280.03 | 314190 | -1789400
995.2679 | 6128.7 | -296.62 | 3476.8 | -200.58 | 4049.3 | -278.97 | 4061.1 | -282.78 | 3275.7 | -330.29 | 3163.1 | -314.72 | 2892.8 | -266.69 | 459720 | -2215900
790.5694 | 6163.8 | -265.48 | 3501.9 | -181.63 | 4082.2 | -254.46 | 4093.6 | -254.27 | 3319.6 | -318.24 | 3205.8 | -300.6 | 2926.5 | -251.73 | 678990 | -2731300
627.9716 | 6181.8 | -224.29 | 3513.4 | -158.43 | 4109.8 | -237.63 | 4119.5 | -236.08 | 3353.1 | -298.79 | 3236.2 | -283.88 | 2954.2 | -240.75 | 1081900 | -3265600
498.8156 | 6191.8 | -221.9 | 3523.1 | -150.25 | 4115.4 | -218.47 | 4126.2 | -218.95 | 3376.6 | -291.66 | 3260.3 | -281.34 | 2971.5 | -232.07 | 1548200 | -3965000
396.2233 | 6167.5 | -211.45 | 3517.1 | -145.3 | 4122.6 | -221.15 | 4144.7 | -235.85 | 3396 | -297.87 | 3276.1 | -287.27 | 2979 | -233.18 | 2226000 | -4552600
314.7314 | 6164.8 | -239.84 | 3518.8 | -167.67 | 4139.6 | -252.57 | 4148.3 | -253.92 | 3426.8 | -327.61 | 3292.7 | -305.42 | 2996 | -258.55 | 3016600 | -5213500
250 | 6124.4 | -308.99 | 3538.3 | -158.98 | 4187 | -265.66 | 4111 | -265.39 | 3453.4 | -433.82 | 3269.2 | -320.71 | 2980.5 | -291.49 | 4096400 | -5077500
198.5821 | 6206.2 | -365.48 | 3541 | -231.05 | 4170.5 | -329.31 | 4179 | -339.28 | 3491.5 | -409.91 | 3359.1 | -398.27 | 3041.6 | -331.94 | 5487000 | -6600200
157.7393 | 6261.8 | -438.18 | 3558.8 | -270.22 | 4215.8 | -390.14 | 4227.1 | -399.59 | 3536.8 | -462.64 | 3400.8 | -440.25 | 3071.8 | -375.57 | 6880300 | -6076300
125.2968 | 6310.2 | -522.63 | 3620.1 | -331.4 | 4257 | -455.34 | 4301.4 | -461.59 | 3587.4 | -525.66 | 3445.9 | -502.01 | 3112 | -421.31 | 7758500 | -5504800
99.52679 | 6393 | -586.19 | 3649.8 | -364.24 | 4332.7 | -513.46 | 4344.3 | -522.25 | 3668.6 | -579.35 | 3527.3 | -561.16 | 3199.7 | -482.91 | 8604800 | -5667300
79.05694 | 6502.7 | -678.93 | 3720 | -405.29 | 4396.8 | -546.46 | 4414.7 | -559.22 | 3748.2 | -651.84 | 3615.8 | -636.42 | 3243.1 | -543.61 | 11397000 | -5938100
62.79716 | 6650.8 | -586.68 | 3710.2 | -380.56 | 4454 | -514.37 | 4380.4 | -649.31 | 3948.4 | -761.32 | 3680.4 | -773.21 | 3234.5 | -575.76 | 8065400 | -7848600
39.62233 | 6885.3 | -803.44 | 3940.6 | -554.5 | 4735.2 | -728.06 | 4730.8 | -803.79 | 4032.5 | -856.2 | 3878.1 | -798.27 | 3480.6 | -707.36 | 14781000 | -4561600
31.47314 | 6980.4 | -865.17 | 3978.7 | -567.99 | 4770.2 | -775.08 | 4792.6 | -854.39 | 4191.4 | -926.92 | 4031.3 | -915.65 | 3648 | -772.92 | 11805000 | -759130
25 | 7078.4 | -971.9 | 4075.6 | -620.71 | 4908 | -858.84 | 4933.2 | -895.64 | 4305.8 | -984.11 | 4154.6 | -954.75 | 3734.9 | -830.63 | 12697000 | -1722600
19.85821 | 7228.1 | -1008.9 | 4171.3 | -671.36 | 5029.2 | -944.63 | 5067.9 | -942.09 | 4455.2 | -1052.9 | 4296.3 | -1023.1 | 3846.7 | -889.88 | 12287000 | -1568000
15.77393 | 7371.7 | -1047.4 | 4281 | -679.04 | 5182.2 | -946.83 | 5206.7 | -970.63 | 4596.2 | -1091.7 | 4431.7 | -1065.2 | 3975.6 | -1011.9 | 12496000 | 231380
12.52968 | 7530.5 | -1180.8 | 4359.7 | -774.41 | 5295 | -1069.9 | 5341 | -1101.4 | 4748 | -1243.4 | 4582.8 | -1200.4 | 4108 | -1049 | 13085000 | -494470
10 | 7687.5 | -1258.2 | 4463.4 | -822 | 5437.7 | -1140.6 | 5488.7 | -1196 | 4915.7 | -1322.8 | 4741.4 | -1284.5 | 4245.8 | -1126.1 | 12887000 | -867140

## Plug3
freq | 0 |  | 1 |  | 4 |  | 8 |  | 12 |  | 16 |  | 20 |  | 24
2500000 | 1236.8 | -381.79 | 433.47 | -843.82 | 446.82 | -811.36 | 1185.7 | -85.806 | 1258.9 | -252.51 | 1252.1 | -591.74 | 1238 | -565.93 | 1143.4 | -791.26
1985821 | 1207.1 | -657.85 | 1171.4 | -371.8 | 1144.7 | -329.9 | 1157.4 | -326.57 | 1225.2 | -516.04 | 1152.3 | -922.62 | 1146.2 | -888.41 | 980.06 | -1148.5
1577393 | 1290.7 | -910.04 | 1254 | -538.38 | 1220.2 | -489.35 | 1229 | -498.59 | 1308.7 | -731.83 | 1173 | -1272 | 1170.1 | -1223.6 | 895.26 | -1556.3
1252968 | 1460.8 | -1134.9 | 1389.8 | -650.99 | 1343 | -595.79 | 1353.4 | -614.03 | 1469.4 | -899.08 | 1289.1 | -1651.2 | 1283.9 | -1583.9 | 848.09 | -2040.1
995267.9 | 1700.3 | -1320.4 | 1550.1 | -712.69 | 1486.6 | -655.98 | 1500.7 | -679.82 | 1677.3 | -1011.7 | 1499.4 | -2057.2 | 1482.9 | -1965.4 | 821.87 | -2619.7
790569.4 | 2002.7 | -1454.3 | 1721.3 | -727.73 | 1639.1 | -675.9 | 1657.6 | -700.22 | 1918.4 | -1067.4 | 1829 | -2492.6 | 1786.1 | -2371 | 811.33 | -3343.7
627971.6 | 2337.9 | -1519.5 | 1882.1 | -704.16 | 1782.9 | -664.64 | 1799.3 | -683.98 | 2159.6 | -1068.8 | 2283.5 | -2925.2 | 2194.4 | -2779.7 | 812.47 | -4235.3
498815.6 | 2680.7 | -1509.8 | 2023.5 | -651.56 | 1911.9 | -630.27 | 1933 | -649.93 | 2384.9 | -1019.6 | 2879.6 | -3312.5 | 2720.6 | -3159.2 | 816.82 | -5347.6
396223.3 | 3002.5 | -1431.4 | 2140.3 | -581.57 | 2023 | -582.34 | 2048.3 | -600.87 | 2580.3 | -935.2 | 3601.8 | -3602.8 | 3353.3 | -3473.5 | 830.13 | -6741.9
314731.3 | 3283.2 | -1301.7 | 2231.8 | -504.63 | 2116.7 | -528.36 | 2145.8 | -545.18 | 2740.7 | -832.27 | 4409.7 | -3751.4 | 4068.1 | -3692.3 | 851.36 | -8488.9
250000 | 3508.8 | -1143.2 | 2298.6 | -430.3 | 2193 | -474.97 | 2225.7 | -489.48 | 2866.1 | -726.12 | 5237.7 | -3736.4 | 4821.2 | -3798.5 | 866.83 | -10677
198582.1 | 3677.2 | -973.96 | 2344.3 | -362.62 | 2254 | -424.8 | 2289.2 | -436.41 | 2959 | -623.71 | 6017.3 | -3561.8 | 5570.3 | -3784.8 | 887.64 | -13430
157739.3 | 3796.5 | -808.99 | 2376.1 | -303.1 | 2304.7 | -377.4 | 2341.2 | -386.15 | 3027.6 | -529.02 | 6696.4 | -3261.7 | 6275.1 | -3666.4 | 919.48 | -16881
125296.8 | 3876 | -662.8 | 2398.6 | -256.41 | 2347.9 | -337.21 | 2384.5 | -343.1 | 3078.9 | -447.46 | 7249.7 | -2896.2 | 6908.3 | -3478.4 | 929.93 | -21249
99526.79 | 3925.3 | -538.44 | 2414 | -219.91 | 2383.1 | -302.15 | 2420.2 | -305.73 | 3117.2 | -378.04 | 7674.1 | -2505.3 | 7458.8 | -3243.9 | 988.87 | -26751
79056.94 | 3949.8 | -442.3 | 2424.7 | -193.95 | 2411.7 | -274.34 | 2447.7 | -276.1 | 3141.6 | -324.17 | 7980 | -2137.4 | 7924.1 | -3000.8 | 1071.2 | -33689
62797.16 | 3961.7 | -379.33 | 2433.3 | -182.42 | 2433.7 | -258.13 | 2468.2 | -258.91 | 3159.5 | -289.62 | 8164.4 | -1820.7 | 8104.3 | -2646 | 1258.3 | -42375
49881.56 | 3973.9 | -335.4 | 2446.3 | -174.55 | 2459.1 | -245.1 | 2492.4 | -245.43 | 3177.1 | -263.5 | 8313 | -1572.4 | 8418.1 | -2465.5 | 1502.4 | -53292
39622.33 | 3988.4 | -310.21 | 2462.2 | -172.21 | 2485 | -237.75 | 2517.4 | -238.4 | 3195.8 | -248.48 | 8433.8 | -1390.2 | 8704.9 | -2325.6 | 1777.4 | -66987
31473.13 | 4007.1 | -299.1 | 2479.8 | -174.14 | 2511.3 | -235.72 | 2543.2 | -236.92 | 3216.2 | -242.31 | 8537.1 | -1258.8 | 8968.2 | -2218.9 | 2172.1 | -84163
25000 | 4023.2 | -293.55 | 2501.2 | -176.21 | 2540.2 | -235.06 | 2572.2 | -237.07 | 3241 | -239.82 | 8644.7 | -1162.2 | 9231.9 | -2138.2 | 2728 | -105810
19858.21 | 4054.2 | -293.54 | 2524.1 | -179.95 | 2570.6 | -236.22 | 2606 | -239.74 | 3268.7 | -241.3 | 8753.7 | -1095.4 | 9492.6 | -2079.9 | 3545.3 | -132940
15773.93 | 4090 | -296.73 | 2548.7 | -184.46 | 2602.5 | -239.39 | 2653.9 | -244.17 | 3299.1 | -245.03 | 8866.9 | -1047.2 | 9762.4 | -2046 | 4819.3 | -167000
12529.68 | 4129.6 | -301.58 | 2575.4 | -189.08 | 2635.8 | -243.13 | 2700 | -249.48 | 3332.3 | -250.77 | 8988 | -1012.3 | 10042 | -2025.1 | 6536.1 | -209930
9952.679 | 4172.4 | -307.69 | 2603.6 | -193.88 | 2670.6 | -247.86 | 2743.2 | -255.1 | 3368.2 | -257.39 | 9113.3 | -987.75 | 10339 | -2022.6 | 9724.5 | -264190
7905.694 | 4217.5 | -313.57 | 2633.2 | -198.31 | 2707.5 | -252.92 | 2786.3 | -260.74 | 3405.9 | -264.34 | 9244 | -968.73 | 10658 | -2032 | 13596 | -331470
6279.716 | 4265 | -320.44 | 2663.7 | -202.03 | 2745.3 | -258.03 | 2828.5 | -266.45 | 3446.4 | -271.87 | 9378.4 | -954.44 | 10995 | -2052.6 | 19825 | -416570
4988.156 | 4316.8 | -324.47 | 2696.6 | -204.88 | 2785.3 | -260.75 | 2872.3 | -269.69 | 3489.9 | -276.52 | 9520.9 | -939.77 | 11353 | -2072.9 | 29875 | -522390
3962.233 | 4369.2 | -327.03 | 2730.2 | -206.27 | 2827.1 | -264.34 | 2916.6 | -273.71 | 3533.9 | -280.67 | 9668.7 | -926.96 | 11722 | -2093.2 | 43697 | -656800
3147.313 | 4423.6 | -326.36 | 2765.4 | -206.29 | 2870.7 | -266.63 | 2962.1 | -276.92 | 3581.7 | -283.3 | 9815.3 | -902.05 | 12105 | -2104.8 | 69013 | -821990
2500 | 4479.6 | -323.45 | 2800.5 | -203.16 | 2914.4 | -268.69 | 3008.8 | -275.34 | 3629.1 | -282.78 | 9967.6 | -870.66 | 12495 | -2120 | 108630 | -1023800
1985.821 | 4534.2 | -315.22 | 2835.3 | -197.77 | 2958.4 | -261.02 | 3056.9 | -271.14 | 3677.3 | -279.09 | 10108 | -826.14 | 12882 | -2084.7 | 157590 | -1278900
1577.393 | 4588.4 | -300.12 | 2869.8 | -186.8 | 3002.8 | -253.54 | 3099.4 | -262.48 | 3724.5 | -269.57 | 10246 | -771.86 | 13269 | -2038.3 | 240290 | -1604400
1252.968 | 4637.2 | -281.88 | 2899 | -172.94 | 3044 | -242.29 | 3141.6 | -251.02 | 3768.3 | -255.93 | 10372 | -702.54 | 13614 | -1972.7 | 368570 | -1989100
995.2679 | 4679.9 | -257.64 | 2924.7 | -158.04 | 3078.6 | -228.7 | 3178.4 | -236.04 | 3804.3 | -240.49 | 10471 | -627.27 | 13970 | -1893.8 | 530330 | -2470600
790.5694 | 4707.5 | -227.88 | 2941.7 | -139.63 | 3104.7 | -208.95 | 3210.7 | -224.69 | 3835 | -224.49 | 10555 | -556.13 | 14278 | -1808.1 | 878900 | -2980300
627.9716 | 4728.6 | -208.62 | 2952.9 | -128.34 | 3123.1 | -197.56 | 3225.9 | -203.65 | 3848.5 | -203.53 | 10592 | -482.01 | 14507 | -1695.8 | 1307400 | -3574700
498.8156 | 4726.5 | -192.78 | 2951.3 | -114.07 | 3137.1 | -191.47 | 3238.8 | -200.42 | 3855.5 | -198.94 | 10611 | -451.87 | 14705 | -1647.8 | 1727000 | -4348700
396.2233 | 4732.1 | -202.96 | 2955.1 | -122.58 | 3135.3 | -194.61 | 3247.8 | -206.87 | 3855.9 | -206.39 | 10601 | -462.07 | 14809 | -1585.6 | 2728700 | -4763200
314.7314 | 4729.3 | -228.6 | 2948.5 | -134.98 | 3147.8 | -218.24 | 3262.1 | -234.89 | 3879.9 | -247.3 | 10530 | -469.43 | 15016 | -1688 | 3537300 | -5644400
250 | 4778.9 | -319.05 | 2916.4 | -138.76 | 3129.7 | -236.28 | 3311.6 | -245.46 | 3886.2 | -364.01 | 10268 | -473.03 | 15302 | -1674.6 | 4362900 | -5129400
198.5821 | 4769.8 | -330.46 | 2946 | -199.66 | 3187.7 | -301.3 | 3295.5 | -313.62 | 3908.2 | -336.79 | 10599 | -741.97 | 15334 | -1978.7 | 6362500 | -6455300
157.7393 | 4821.8 | -398.54 | 2975.5 | -245 | 3217.7 | -344.15 | 3344 | -369.06 | 3950.5 | -396.63 | 10648 | -884.3 | 15613 | -2229.1 | 7430400 | -6551300
125.2968 | 4845.5 | -465.35 | 2982.3 | -276.63 | 3291.3 | -404.09 | 3407.8 | -428.94 | 3991.2 | -470.9 | 10793 | -990.08 | 15937 | -2527.1 | 9395300 | -6191500
99.52679 | 4930.9 | -520.58 | 3038.3 | -319.14 | 3325 | -450.37 | 3450.7 | -469.28 | 4068.9 | -529.77 | 10951 | -1176.2 | 16185 | -2682.3 | 9704500 | -4871900
79.05694 | 5026 | -611.66 | 3091.8 | -350.24 | 3400.6 | -523.79 | 3496.6 | -531.27 | 4168 | -595.95 | 11216 | -1346.2 | 16786 | -2939.3 | 10746000 | -5722900
62.79716 | 5231.5 | -587.03 | 3164.1 | -328.79 | 3598.2 | -566.78 | 3634.7 | -498.91 | 4131.8 | -700.5 | 11853 | -1396.2 | 17840 | -3462.4 | 10738000 | -11460000
39.62233 | 5336 | -833.86 | 3290 | -502.9 | 3653.9 | -719.85 | 3784.8 | -649.54 | 4473.8 | -811.41 | 11729 | -2041 | 17930 | -3975.4 | 10935000 | -4928300
31.47314 | 5467.6 | -793.09 | 3353.1 | -529.94 | 3756 | -754.42 | 3854.1 | -788.45 | 4535.6 | -882.5 | 12131 | -1827.7 | 18231 | -3959.2 | 12672000 | -99532
25 | 5557.8 | -882.38 | 3416.9 | -550.11 | 3850 | -781.91 | 3984.1 | -821.58 | 4680 | -949.01 | 12313 | -2106.4 | 18930 | -3965.7 | 12879000 | -1557000
19.85821 | 5696.2 | -918.77 | 3493.3 | -600.62 | 3953.5 | -861.38 | 4099.4 | -905.26 | 4810.3 | -1045.5 | 12598 | -2166.5 | 19371 | -4277.8 | 12585000 | -2147500
15.77393 | 5807.3 | -994.97 | 3586.8 | -657.17 | 4060.4 | -956.28 | 4248.4 | -926.21 | 4935.1 | -1166.6 | 12814 | -2508.7 | 19861 | -4691.5 | 12275000 | 750370
12.52968 | 5970.5 | -1073.2 | 3668.8 | -670.57 | 4202.5 | -976.38 | 4355.2 | -1038 | 5116 | -1216.2 | 13221 | -2511.9 | 20488 | -4485.8 | 12999000 | -780560
10 | 6119.3 | -1133.6 | 3761 | -718.32 | 4340.2 | -1040.3 | 4495.4 | -1109.9 | 5280.5 | -1319.2 | 13527 | -2681.1 | 21023 | -4669.5 | 13063000 | -681040

## Plug4
freq | 0 |  | 1 |  | 4 |  | 8 |  | 12 |  | 16 |  | 20 |  | 24
2500000 | 94.668 | -734.19 | 144.5 | -715.47 | 158.06 | -709.92 | 857.13 | -370.24 | 804.35 | -485.95 | 803.19 | -485.07 | 795.57 | -487.66 | 26.568 | -750.78
1985821 | 165.11 | -1035.8 | 260.39 | -989.51 | 917.99 | -603.28 | 909.47 | -660.04 | 786.96 | -836.81 | 786.2 | -835.27 | 778.86 | -839.05 | 769.37 | -857.43
1577393 | 931.24 | -1067.9 | 1020.5 | -908.49 | 1030 | -864.07 | 996.12 | -957.08 | 765.03 | -1213.4 | 764.8 | -1211.4 | 755.4 | -1216.2 | 744.67 | -1242.2
1252968 | 1049.6 | -1427.1 | 1190.4 | -1180.2 | 1200.9 | -1114.6 | 1145 | -1262 | 755.91 | -1643 | 755.37 | -1640.2 | 742.25 | -1646.4 | 725.67 | -1682.1
995267.9 | 1238.6 | -1817.5 | 1432.8 | -1436.6 | 1438.1 | -1342.8 | 1367.4 | -1566 | 758.74 | -2145.9 | 758.68 | -2141.8 | 739.17 | -2151.4 | 714.04 | -2199
790569.4 | 1529.4 | -2244.8 | 1761 | -1661.7 | 1749.9 | -1533.6 | 1683.2 | -1860.2 | 779.43 | -2761.2 | 779.33 | -2756.6 | 749.78 | -2769.9 | 709.67 | -2836.7
627971.6 | 1944.5 | -2683.4 | 2163.4 | -1819.6 | 2119 | -1658.1 | 2090.3 | -2114.8 | 812.28 | -3516.6 | 812.9 | -3511.6 | 768.39 | -3528.4 | 711.1 | -3616.9
498815.6 | 2509.3 | -3094.7 | 2616 | -1878.9 | 2520.5 | -1694.7 | 2581.5 | -2292.2 | 869.92 | -4450.4 | 870.77 | -4444.5 | 803.55 | -4470.9 | 715.5 | -4585.6
396223.3 | 3231.7 | -3412.9 | 3075.6 | -1820.1 | 2919.2 | -1634.1 | 3126.5 | -2358.3 | 959.24 | -5612.8 | 960.74 | -5604.3 | 855 | -5642.3 | 726.42 | -5797.2
314731.3 | 4080.5 | -3566.3 | 3490.8 | -1651 | 3275.6 | -1488 | 3678.3 | -2297.3 | 1092.9 | -7061.3 | 1096.4 | -7047.1 | 932.75 | -7103.3 | 740.96 | -7311.4
250000 | 4972.9 | -3498.8 | 3817.5 | -1404.7 | 3559.6 | -1284.3 | 4183 | -2120.9 | 1285.5 | -8867.4 | 1295.8 | -8843.2 | 1036.4 | -8927.3 | 759.31 | -9207.4
198582.1 | 5794.7 | -3190.6 | 4032.5 | -1126.1 | 3757.3 | -1056.7 | 4595.1 | -1856.9 | 1580.7 | -11107 | 1584.5 | -11079 | 1192 | -11207 | 766.23 | -11592
157739.3 | 6445 | -2701 | 4149.8 | -859.74 | 3877.8 | -835.22 | 4898.2 | -1545.3 | 2034.3 | -13889 | 2032 | -13850 | 1422.8 | -14050 | 789.32 | -14583
125296.8 | 6873 | -2139.6 | 4194.5 | -639.68 | 3938.3 | -646.72 | 5094.6 | -1234.8 | 2684.9 | -17348 | 2681.5 | -17292 | 1751 | -17621 | 802.43 | -18358
99526.79 | 7095 | -1602 | 4199.2 | -471.43 | 3962.9 | -496.97 | 5203.7 | -954.31 | 3691.4 | -21596 | 3665.9 | -21527 | 2247.9 | -22081 | 839.37 | -23119
79056.94 | 7160.1 | -1160 | 4180.7 | -354.72 | 3961.9 | -388.97 | 5246.3 | -728.1 | 5191.1 | -26787 | 5145.4 | -26698 | 3007.6 | -27626 | 909.44 | -29108
62797.16 | 7135.7 | -849.85 | 4156.8 | -286.26 | 3951.1 | -324.16 | 5242.6 | -569.35 | 7423.3 | -33011 | 7347.9 | -32910 | 4132.5 | -34488 | 1026 | -36653
49881.56 | 7085.5 | -636.92 | 4143.2 | -242.2 | 3948.5 | -280.06 | 5234.9 | -455.84 | 10565 | -40370 | 10485 | -40215 | 5791.6 | -42914 | 1203.1 | -46061
39622.33 | 7042.3 | -506.89 | 4139 | -217.8 | 3953.3 | -255.75 | 5228.9 | -383.61 | 15061 | -48881 | 14853 | -48758 | 8123.4 | -53248 | 1375.2 | -57962
31473.13 | 7011.7 | -430.08 | 4142.1 | -206.36 | 3964 | -243.9 | 5229 | -340.32 | 21111 | -58525 | 20810 | -58364 | 11512 | -65759 | 1620.9 | -72818
25000 | 7002.2 | -383.09 | 4154.2 | -199.93 | 3982.9 | -237.06 | 5240.5 | -312.53 | 29264 | -69157 | 28745 | -68991 | 16318 | -80862 | 2127.5 | -91578
19858.21 | 7010.5 | -356.08 | 4171.3 | -198.3 | 4005.7 | -235.27 | 5259 | -295.78 | 39820 | -80433 | 39167 | -80438 | 23009 | -98885 | 2726.5 | -115150
15773.93 | 7028.3 | -340.74 | 4192.3 | -198.16 | 4013.1 | -235.06 | 5283.5 | -285.71 | 53121 | -92079 | 52183 | -92131 | 32018 | -120020 | 3655.5 | -144650
12529.68 | 7058.2 | -332.52 | 4216.6 | -199.33 | 4028.3 | -236.98 | 5313.7 | -280.09 | 69604 | -103310 | 68449 | -103690 | 44309 | -144860 | 5000.2 | -182080
9952.679 | 7093.3 | -327.11 | 4243.6 | -201 | 4060.6 | -239.87 | 5347.9 | -277.04 | 89251 | -113160 | 87572 | -114140 | 60814 | -173140 | 6862.4 | -228680
7905.694 | 7133.4 | -324.37 | 4272.5 | -202.77 | 4094.7 | -243.32 | 5384.1 | -274 | 111830 | -120830 | 110140 | -122520 | 81861 | -205310 | 10102 | -287600
6279.716 | 7179.5 | -322.99 | 4303.6 | -204.9 | 4130.5 | -247.3 | 5423.3 | -273.22 | 136350 | -124920 | 135100 | -127380 | 109590 | -241430 | 14847 | -361390
4988.156 | 7228.2 | -316.12 | 4336 | -203.51 | 4168.4 | -249.19 | 5465 | -269.97 | 161200 | -124770 | 161020 | -128790 | 144610 | -280690 | 22166 | -453100
3962.233 | 7281 | -309.89 | 4370.8 | -202.76 | 4207.7 | -251.97 | 5509.9 | -264.62 | 186020 | -120900 | 186200 | -125170 | 190870 | -322010 | 34413 | -568650
3147.313 | 7333.5 | -299.01 | 4404.8 | -197.88 | 4246.9 | -250.85 | 5553.4 | -256.48 | 208380 | -113560 | 209360 | -118230 | 247850 | -364580 | 52652 | -714520
2500 | 7386.1 | -285.29 | 4439.9 | -191.65 | 4287.1 | -248.61 | 5596 | -245.97 | 227340 | -103940 | 229750 | -108530 | 319100 | -401280 | 78737 | -894810
1985.821 | 7432.8 | -260.65 | 4472 | -178.38 | 4328.9 | -243.01 | 5643.3 | -226.21 | 243890 | -93459 | 246670 | -97221 | 402570 | -427140 | 116250 | -1109200
1577.393 | 7475.4 | -229.18 | 4503.9 | -164.22 | 4367.2 | -231.52 | 5678 | -209.89 | 257040 | -81629 | 261560 | -86441 | 493730 | -442330 | 192600 | -1399500
1252.968 | 7516.6 | -196.54 | 4532.2 | -142.57 | 4406 | -217.44 | 5713.9 | -178.66 | 267550 | -71010 | 271000 | -74944 | 581580 | -440420 | 286650 | -1742400
995.2679 | 7540.7 | -149.85 | 4551.3 | -117.68 | 4434.7 | -201.36 | 5735.9 | -152.45 | 275680 | -60579 | 280300 | -62869 | 678720 | -410550 | 464870 | -2153400
790.5694 | 7547.9 | -108.55 | 4558.4 | -89.066 | 4456.7 | -181.58 | 5745.2 | -122.4 | 281050 | -50505 | 284070 | -51718 | 760710 | -375500 | 682810 | -2650700
627.9716 | 7540.6 | -85.992 | 4554.1 | -68.708 | 4473.6 | -177.28 | 5742.7 | -101.97 | 282600 | -40921 | 287510 | -43423 | 826440 | -334930 | 1024100 | -3154500
498.8156 | 7523.1 | -68.307 | 4552.4 | -66.882 | 4459.8 | -165.01 | 5725.2 | -91.767 | 283200 | -33737 | 288070 | -35677 | 833540 | -262190 | 1409800 | -3823600
396.2233 | 7467.5 | -75.552 | 4529.9 | -73.371 | 4467 | -182.35 | 5695.8 | -98.901 | 282950 | -28698 | 288170 | -30569 | 864970 | -223660 | 1994000 | -4597100
314.7314 | 7442.6 | -115.74 | 4512.3 | -96.604 | 4461.9 | -202.53 | 5688.4 | -146.45 | 291660 | -29146 | 289030 | -28389 | 881430 | -188000 | 3018000 | -4969000
250 | 7447.9 | -105.29 | 4550 | -121.18 | 4423.8 | -245.44 | 5584.1 | -205.33 | 299560 | -52874 | 299150 | -51826 | 920210 | -281240 | 4941100 | -5959300
198.5821 | 7417.7 | -268.18 | 4500 | -189.75 | 4500.4 | -318.12 | 5666.9 | -263.64 | 286810 | -27564 | 288970 | -28273 | 911630 | -164750 | 4891400 | -6196300
157.7393 | 7460.7 | -373.47 | 4519.2 | -250.23 | 4524.4 | -386.34 | 5716.3 | -345.33 | 290330 | -29512 | 293100 | -30144 | 907710 | -151600 | 6697800 | -6545900
125.2968 | 7455.1 | -451.69 | 4529 | -307.75 | 4590.1 | -441.15 | 5793 | -434.62 | 283010 | -29655 | 299660 | -35844 | 996030 | -177230 | 7498500 | -5713000
99.52679 | 7573.8 | -549.77 | 4603.2 | -366.15 | 4647 | -523.92 | 5808.7 | -507.42 | 294080 | -32775 | 294110 | -35416 | 961930 | -125710 | 8575600 | -5871500
79.05694 | 7627.1 | -655.45 | 4637.2 | -427.6 | 4700.9 | -588.47 | 5903.5 | -624.43 | 301200 | -34192 | 300310 | -31660 | 958410 | -91365 | 9395000 | -4804400
62.79716 | 8013.2 | -812.08 | 4805.9 | -594.65 | 4965.5 | -738.01 | 6203.8 | -640.01 | 311800 | -72622 | 283620 | -66369 | 1291300 | 107690 | 7905300 | -1576900
39.62233 | 8016.9 | -997.01 | 4841.2 | -625.7 | 4999.4 | -864.29 | 6161.9 | -911.13 | 317530 | -52644 | 322510 | -54151 | 878870 | -118250 | 13933000 | -5439900
31.47314 | 8101.7 | -912.33 | 4944.7 | -669.39 | 5174.6 | -827.27 | 6285.6 | -908.78 | 314750 | -35731 | 320050 | -49944 | 1066100 | -202470 | 14117000 | -1684900
25 | 8285.3 | -1042.9 | 5066.3 | -695.74 | 5265.4 | -931.52 | 6465.7 | -984.72 | 318200 | -45932 | 317470 | -46510 | 965080 | -136700 | 12515000 | -1850300
19.85821 | 8435.8 | -1154.3 | 5155.7 | -767.59 | 5385.5 | -1013 | 6586.6 | -1096.6 | 322430 | -44260 | 324370 | -49112 | 933360 | -94583 | 12936000 | -593280
15.77393 | 8613.7 | -1252.5 | 5248.2 | -873.92 | 5534.9 | -1155 | 6736.5 | -1250.1 | 332750 | -56426 | 324200 | -67593 | 972580 | -134390 | 11957000 | 20889
12.52968 | 8763.4 | -1289.4 | 5381.8 | -885.73 | 5685 | -1178.5 | 6909.8 | -1256.7 | 332480 | -47061 | 329310 | -54346 | 894460 | -176390 | 13066000 | -1074200
10 | 8930.8 | -1380.8 | 5501.7 | -944.13 | 5841.5 | -1266.5 | 7078.8 | -1341.3 | 336280 | -50355 | 333710 | -54671 | 883030 | -163470 | 12896000 | -374960

## Plug5
freq | 0 |  | 1 |  | 4 |  | 8 |  | 12 |  | 16 |  | 20 |  | 24
2500000 | 120.43 | -754.26 | 173.69 | -729.73 | 207.06 | -712.38 | 893.85 | -303.04 | 898.87 | -278.97 | 880.25 | -249.89 | 897.76 | -294.81 | 37.94 | -773.68
1985821 | 898.39 | -746.29 | 305.57 | -993.01 | 961.39 | -542.51 | 968.43 | -546.9 | 979.54 | -508.29 | 966.74 | -457.73 | 986.06 | -529.27 | 789.38 | -877.84
1577393 | 966.75 | -1075.9 | 1065.2 | -869.47 | 1084.9 | -764.69 | 1084.3 | -779.43 | 1096.8 | -722.3 | 1087.2 | -644.32 | 1112 | -747.58 | 761.35 | -1263.9
1252968 | 1089.1 | -1431.5 | 1245.1 | -1112.4 | 1263.7 | -959.38 | 1261 | -986.38 | 1267.5 | -906.99 | 1252.5 | -793.69 | 1295.5 | -933.88 | 740.56 | -1705.4
995267.9 | 1284.7 | -1815.5 | 1492.9 | -1326.4 | 1493.6 | -1112.8 | 1492.7 | -1152.2 | 1483.1 | -1047.8 | 1450.4 | -894.72 | 1528 | -1071.8 | 727.73 | -2224.4
790569.4 | 1584.2 | -2230.7 | 1813.5 | -1493.3 | 1770.8 | -1211.5 | 1777.1 | -1263.5 | 1738.9 | -1136.7 | 1672.2 | -944.4 | 1802.2 | -1147.7 | 723.81 | -2865.4
627971.6 | 2006.8 | -2648.7 | 2184.3 | -1583.3 | 2066.8 | -1242 | 2085.1 | -1307.4 | 2006.5 | -1167.9 | 1891.2 | -944.31 | 2086.1 | -1154.6 | 724.66 | -3650.7
498815.6 | 2572.8 | -3028.4 | 2574.4 | -1578.6 | 2356.2 | -1201.8 | 2391.2 | -1276.1 | 2266.5 | -1139.3 | 2093.2 | -899.69 | 2352.5 | -1092.6 | 729.4 | -4625.4
396223.3 | 3282 | -3306.8 | 2943 | -1476.5 | 2614 | -1100.6 | 2667.2 | -1179.6 | 2499.3 | -1063.5 | 2266.7 | -824.21 | 2577.8 | -978.45 | 740.89 | -5844.1
314731.3 | 4094.9 | -3421.7 | 3252.7 | -1298.5 | 2822.8 | -960.38 | 2893.9 | -1039.5 | 2694.4 | -958.64 | 2408.1 | -731.99 | 2750.1 | -836.45 | 755.51 | -7369.3
250000 | 4927.9 | -3331.5 | 3479 | -1080.1 | 2974 | -805.05 | 3062.8 | -881.53 | 2849.2 | -843.79 | 2517.1 | -637.88 | 2870.4 | -691.32 | 772.2 | -9270.6
198582.1 | 5686.8 | -3032.5 | 3619.1 | -857.24 | 3069.6 | -654.63 | 3175.3 | -724.73 | 2964.5 | -727.84 | 2597.2 | -547.2 | 2944.5 | -558.17 | 779.47 | -11681
157739.3 | 6285.4 | -2580.4 | 3689.9 | -657.06 | 3123.8 | -521.88 | 3242.9 | -583.09 | 3049.2 | -619.07 | 2654.7 | -464.91 | 2986.3 | -443.19 | 807.42 | -14693
125296.8 | 6688.2 | -2069.8 | 3715.6 | -498.93 | 3151.8 | -417.59 | 3280.7 | -468.3 | 3110.9 | -524.78 | 2697.3 | -395.94 | 3008.2 | -352.84 | 816.5 | -18504
99526.79 | 6911 | -1580.4 | 3718.6 | -380.98 | 3166.1 | -339.26 | 3301.7 | -379.14 | 3157.5 | -445.66 | 2729.7 | -339.88 | 3020.5 | -283.4 | 857.36 | -23294
79056.94 | 6952.5 | -1162.7 | 3708.2 | -301.1 | 3170.9 | -286.12 | 3309.4 | -316.58 | 3187.8 | -383.97 | 2751.6 | -297.56 | 3023.8 | -234.43 | 922.96 | -29342
62797.16 | 6937.7 | -870.07 | 3699.3 | -256.12 | 3176.1 | -257.43 | 3316 | -280.29 | 3210.5 | -343.27 | 2767.9 | -271.93 | 3028.6 | -206.66 | 1066.6 | -36904
49881.56 | 6905.7 | -667.19 | 3696.5 | -227.07 | 3186.3 | -238.33 | 3326 | -255.72 | 3233.8 | -312.29 | 2788 | -253.23 | 3034.3 | -186.41 | 1224.1 | -46418
39622.33 | 6874.6 | -540.88 | 3701.6 | -211.89 | 3201.9 | -229.7 | 3341.1 | -242.9 | 3258.7 | -292.98 | 2810.2 | -242.92 | 3044.5 | -175.42 | 1471.6 | -58376
31473.13 | 6847.5 | -464.96 | 3712.8 | -205.91 | 3221.9 | -227.6 | 3360.6 | -237.84 | 3285.3 | -282.56 | 2833.6 | -238.28 | 3056.6 | -170.47 | 1719.5 | -73380
25000 | 6848.7 | -417.85 | 3730 | -203.95 | 3246.9 | -227.01 | 3385.5 | -235.44 | 3315.4 | -275.15 | 2860.9 | -236.12 | 3073.7 | -167.89 | 2193.4 | -92168
19858.21 | 6862.4 | -390 | 3752.7 | -201.72 | 3274.7 | -228.57 | 3413.2 | -235.94 | 3347.8 | -271.68 | 2889.7 | -236.02 | 3092.5 | -167.01 | 2849.3 | -115940
15773.93 | 6887.9 | -373 | 3776.9 | -201.89 | 3305.1 | -231.42 | 3443.2 | -237.17 | 3381.8 | -269.73 | 2920.8 | -237.28 | 3112.8 | -167.37 | 3644.3 | -145800
12529.68 | 6922.1 | -363.19 | 3804.7 | -202.98 | 3337.6 | -234.34 | 3476.2 | -239.37 | 3418.2 | -269.64 | 2953.2 | -239.57 | 3135.9 | -168.58 | 5266.1 | -183200
9952.679 | 6963.1 | -355.72 | 3834 | -203.87 | 3371.7 | -237.32 | 3510.8 | -242 | 3455.1 | -270.35 | 2987 | -242.71 | 3159.3 | -170.82 | 7176.7 | -230230
7905.694 | 7008.9 | -347.81 | 3864.5 | -204.24 | 3407.7 | -239.98 | 3546.8 | -243.53 | 3494.9 | -271.23 | 3022 | -245.56 | 3184.3 | -172.85 | 10608 | -289590
6279.716 | 7057.7 | -343.18 | 3896.2 | -204.89 | 3444.2 | -243.16 | 3583.3 | -245.45 | 3535 | -273.27 | 3057.9 | -248.53 | 3209.4 | -174.92 | 15829 | -364160
4988.156 | 7109.1 | -332.42 | 3928.9 | -202.12 | 3483.3 | -244.08 | 3622.2 | -245.13 | 3577.1 | -272.91 | 3095.9 | -250.36 | 3237.5 | -176.59 | 23520 | -455800
3962.233 | 7164.3 | -320.51 | 3963.3 | -197.19 | 3522 | -243.59 | 3661.7 | -244.57 | 3619.2 | -271.8 | 3134.3 | -252.26 | 3264.4 | -175.79 | 33791 | -574050
3147.313 | 7219.6 | -307.94 | 3996.7 | -190.93 | 3561.7 | -241.29 | 3701.8 | -246.11 | 3661.5 | -270.25 | 3173.9 | -252.9 | 3294 | -176.18 | 50776 | -719590
2500 | 7269.7 | -281.64 | 4029.3 | -181.57 | 3600.9 | -236.52 | 3740.6 | -236.38 | 3705.6 | -264.81 | 3214.2 | -252.13 | 3323.8 | -174.93 | 82002 | -904900
1985.821 | 7318.1 | -254.6 | 4061.2 | -168.69 | 3639.5 | -230.27 | 3784.4 | -225.92 | 3748.1 | -259.1 | 3253.1 | -248.79 | 3353.2 | -169.53 | 106510 | -1128700
1577.393 | 7362.5 | -214.63 | 4088.8 | -152.23 | 3676.9 | -218.69 | 3815.3 | -216.9 | 3788.8 | -248.07 | 3291.7 | -242.2 | 3381.8 | -162.35 | 199720 | -1411100
1252.968 | 7397.2 | -175.93 | 4113.1 | -130.72 | 3709.9 | -207.51 | 3849.2 | -203.75 | 3826.5 | -236.35 | 3330.3 | -235.78 | 3409.3 | -150.42 | 300270 | -1746400
995.2679 | 7417.1 | -129.07 | 4131.2 | -108 | 3738.3 | -187.68 | 3877.6 | -186.49 | 3857.6 | -219.91 | 3359.6 | -226.61 | 3429.9 | -138.77 | 469080 | -2168300
790.5694 | 7418.5 | -84.1 | 4138.5 | -86.939 | 3756.2 | -171.56 | 3891 | -165.11 | 3882.8 | -207.3 | 3383.3 | -215.06 | 3440.3 | -120.29 | 685970 | -2642500
627.9716 | 7398.4 | -46.174 | 4132 | -69.775 | 3767 | -164.36 | 3899.5 | -153.79 | 3892.1 | -193.82 | 3406 | -214.35 | 3445.8 | -112 | 1026400 | -3203500
498.8156 | 7344.1 | -12.302 | 4124.4 | -61.987 | 3762 | -153.53 | 3908.3 | -159.3 | 3893.8 | -191.95 | 3417.7 | -220.38 | 3441.6 | -106.09 | 1423100 | -3819500
396.2233 | 7306.6 | -29.904 | 4097.7 | -67.76 | 3763.2 | -172.2 | 3899.9 | -172.94 | 3893.8 | -209.62 | 3423.9 | -234.43 | 3441.1 | -123.11 | 2056700 | -4667200
314.7314 | 7252.2 | -62.785 | 4077 | -90.051 | 3774.2 | -208.26 | 3889.2 | -193.85 | 3904.5 | -247.66 | 3433.2 | -264.12 | 3427.5 | -144 | 2971400 | -5101300
250 | 7317.4 | -158.83 | 4037.3 | -157.04 | 3816.9 | -232.62 | 3908.4 | -297.91 | 4002.1 | -278.5 | 3397.4 | -343.11 | 3442.3 | -212.1 | 3273100 | -5573100
198.5821 | 7228.9 | -228.54 | 4077.5 | -185.75 | 3800.1 | -305.16 | 3922.7 | -303.53 | 3945.6 | -357.74 | 3484.8 | -364.72 | 3452.6 | -240.03 | 5585300 | -6147400
157.7393 | 7240.9 | -317.68 | 4095.3 | -240.28 | 3845.7 | -370.64 | 3964.5 | -372.64 | 3991.1 | -427.66 | 3520.4 | -424.82 | 3472.4 | -288.77 | 6694400 | -6015100
125.2968 | 7343.3 | -437.34 | 4133.3 | -313.36 | 3868.9 | -434.69 | 3985.5 | -424.2 | 4034.8 | -509.86 | 3601.9 | -504.51 | 3532.1 | -361.64 | 7558400 | -5998800
99.52679 | 7363.7 | -521.11 | 4173.8 | -357.24 | 3946.7 | -491.13 | 4073.6 | -501.15 | 4121.5 | -579.87 | 3651.6 | -562.2 | 3568.5 | -414.27 | 9323700 | -6301100
79.05694 | 7437.3 | -644.16 | 4226.5 | -430.91 | 4025.4 | -579.49 | 4166.5 | -559.57 | 4227.7 | -661.12 | 3756.7 | -633.55 | 3640.5 | -483.08 | 11636000 | -5465800
62.79716 | 7385.4 | -578.2 | 4403.5 | -544.96 | 4237.6 | -641.24 | 4277.7 | -745.7 | 4397.9 | -654.51 | 3906 | -782.76 | 3806.4 | -575.04 | 11904000 | -14043000
39.62233 | 7866.1 | -857.73 | 4434.6 | -628.84 | 4305.5 | -814.25 | 4385.7 | -762.41 | 4490.7 | -898.5 | 4054.7 | -890.34 | 3865.7 | -712.76 | 14853000 | -767850
31.47314 | 7941.1 | -1015 | 4551.4 | -606.17 | 4415.5 | -786.49 | 4568.5 | -811.59 | 4660.5 | -929.62 | 4149.2 | -891.38 | 3951.5 | -684.81 | 11507000 | -1652600
25 | 8054.5 | -1040.3 | 4632.7 | -693.65 | 4533.9 | -900 | 4664.6 | -920.98 | 4793.8 | -1040.4 | 4286.7 | -1006.9 | 4051.9 | -798.91 | 12753000 | -2164500
19.85821 | 8218.7 | -1094.3 | 4726.6 | -748.98 | 4657.2 | -954.22 | 4788 | -986.8 | 4930.7 | -1129.1 | 4431.2 | -1074.2 | 4165.1 | -888 | 12233000 | -1678000
15.77393 | 8362 | -1156.2 | 4818.1 | -840.52 | 4789.7 | -1014.6 | 4909.6 | -1098.7 | 5070.9 | -1227.4 | 4590.5 | -1130.8 | 4299.6 | -896.32 | 12687000 | 775790
12.52968 | 8547.6 | -1306.7 | 4950.8 | -875.37 | 4940 | -1134.9 | 5081.8 | -1168.8 | 5265 | -1319.3 | 4740.4 | -1284 | 4417.8 | -1029.6 | 12972000 | -1212800
10 | 8727.7 | -1403.9 | 5071.8 | -947.13 | 5092.7 | -1223.4 | 5232.4 | -1263.4 | 5444.1 | -1445.2 | 4907.2 | -1390.1 | 4553.4 | -1115.9 | 13085000 | -484860

## Plug6
freq | 0 |  | 1 |  | 4 |  | 8 |  | 12 |  | 16 |  | 20 |  | 24
2500000 | 80.859 | -778.28 | 149.62 | -759.15 | 174.9 | -750.56 | 901.85 | -356.37 | 897.13 | -331.1 | 893.25 | -327.91 | 894.57 | -286.93 | 83.601 | -775.87
1985821 | 865.7 | -812.77 | 945.44 | -682.94 | 963.86 | -630.86 | 974.94 | -625.98 | 982.65 | -582.41 | 980.16 | -576.9 | 991.99 | -508.21 | 864.84 | -798.65
1577393 | 914.58 | -1170.4 | 1060.3 | -969.67 | 1089.3 | -890.45 | 1092.8 | -889.87 | 1111.2 | -821.29 | 1108.5 | -812.44 | 1127.6 | -706.3 | 913.41 | -1148.8
1252968 | 1010.4 | -1567.1 | 1242.5 | -1252.6 | 1280.1 | -1132 | 1280.7 | -1136.8 | 1303.8 | -1031.9 | 1299.1 | -1019.7 | 1315.9 | -862.12 | 1008.6 | -1534.1
995267.9 | 1172.5 | -2013.5 | 1504.4 | -1516.9 | 1540.1 | -1338.3 | 1539.5 | -1348 | 1555.8 | -1194.9 | 1546.8 | -1179.3 | 1542.2 | -961.29 | 1165 | -1961.3
790569.4 | 1434.4 | -2525.8 | 1859.2 | -1742 | 1870.8 | -1489.4 | 1872 | -1502.4 | 1861.9 | -1293 | 1845.6 | -1276.4 | 1792.7 | -994.66 | 1409.8 | -2444.3
627971.6 | 1827.1 | -3088.8 | 2289.1 | -1887 | 2243.8 | -1556.8 | 2248.6 | -1575.6 | 2185.3 | -1312.6 | 2160.3 | -1298.6 | 2035.2 | -964.63 | 1751.8 | -2970.5
498815.6 | 2392 | -3677.3 | 2761.9 | -1920.8 | 2622.8 | -1527.6 | 2634.8 | -1549.8 | 2494.7 | -1248.5 | 2462.8 | -1242.5 | 2246.7 | -880.65 | 2223.5 | -3521.3
396223.3 | 3172.4 | -4227.5 | 3226.2 | -1829.6 | 2968.6 | -1407.8 | 2986.9 | -1430.8 | 2758.1 | -1119.6 | 2724.5 | -1125.4 | 2412.9 | -763.04 | 2838.3 | -4068.2
314731.3 | 4171.1 | -4646.7 | 3623.6 | -1617 | 3249.2 | -1226.1 | 3274 | -1246.4 | 2959.7 | -955.57 | 2930.4 | -972.51 | 2532 | -634.25 | 3591.7 | -4573.1
250000 | 5334.2 | -4828.8 | 3919.6 | -1352.4 | 3451.2 | -1018 | 3481.7 | -1036.1 | 3098.8 | -786.3 | 3078.5 | -811.1 | 2609.7 | -512.39 | 4463.9 | -5005.6
198582.1 | 6540.8 | -4690.6 | 4108.6 | -1074.9 | 3577.7 | -812.89 | 3611.2 | -825.07 | 3182.2 | -630.36 | 3173.1 | -657.31 | 2653.9 | -406.35 | 5421.9 | -5322.8
157739.3 | 7632.6 | -4228.4 | 4208.7 | -818.64 | 3646.2 | -629.41 | 3681 | -636.7 | 3228.9 | -496.68 | 3229.6 | -520.45 | 2675.9 | -317.71 | 6429.9 | -5529.8
125296.8 | 8476.2 | -3546.8 | 4246.7 | -609.05 | 3676.2 | -481.07 | 3711.3 | -484.05 | 3252.3 | -390.32 | 3259.6 | -408.36 | 2684.7 | -249.28 | 7443.6 | -5631.6
99526.79 | 9017.8 | -2776.1 | 4249.2 | -447.55 | 3685 | -365.68 | 3718.5 | -366.14 | 3263.4 | -307.76 | 3273.8 | -319.55 | 2688.1 | -197.78 | 8432.4 | -5632
79056.94 | 9282.5 | -2057.2 | 4230.4 | -334.15 | 3676.7 | -284.43 | 3708.9 | -281.94 | 3262.9 | -248.78 | 3274.2 | -254.59 | 2685.3 | -162.8 | 9373.1 | -5576.6
62797.16 | 9339.1 | -1487.7 | 4205.7 | -264.6 | 3669.1 | -235.79 | 3699.3 | -232.4 | 3263.2 | -214.57 | 3272.3 | -215.35 | 2684 | -145.37 | 10257 | -5448.6
49881.56 | 9294.4 | -1067.7 | 4188.5 | -220 | 3662.7 | -203.61 | 3691 | -199.34 | 3262.5 | -190.61 | 3271.1 | -188.09 | 2684.9 | -133.48 | 11071 | -5367.6
39622.33 | 9220.3 | -791.7 | 4180.4 | -196.16 | 3662.2 | -187.28 | 3689.3 | -182.89 | 3268.3 | -179.14 | 3273.4 | -173.81 | 2689.8 | -129.4 | 11883 | -5329.7
31473.13 | 9150.4 | -620.41 | 4179.2 | -185.61 | 3667.5 | -181.38 | 3693.3 | -176.98 | 3277 | -176.29 | 3280.2 | -168.98 | 2697.9 | -130.9 | 12620 | -5286.4
25000 | 9105.5 | -512.97 | 4188.1 | -180.81 | 3679.9 | -179.98 | 3704.5 | -175.76 | 3291.3 | -176.83 | 3292.1 | -168.01 | 2709.6 | -133.57 | 13354 | -5272
19858.21 | 9084 | -449.42 | 4200.8 | -179.48 | 3696.1 | -182.34 | 3720.4 | -178.54 | 3308.6 | -181.53 | 3307.3 | -170.77 | 2724.3 | -138.52 | 14080 | -5286.7
15773.93 | 9083.1 | -413.17 | 4218.5 | -181.46 | 3716.3 | -187.22 | 3739.6 | -183.6 | 3329.3 | -188.16 | 3326 | -176.22 | 2741 | -145.06 | 14817 | -5335.8
12529.68 | 9099.4 | -392.24 | 4240.8 | -184.54 | 3740.3 | -193.43 | 3762.8 | -190.1 | 3353.6 | -196.58 | 3347.6 | -183.09 | 2760 | -151.8 | 15583 | -5409.2
9952.679 | 9130 | -380.86 | 4265.6 | -188.51 | 3767.1 | -201.17 | 3789.1 | -197.43 | 3379.9 | -206.37 | 3372.1 | -191.64 | 2781.2 | -159.13 | 16379 | -5500.9
7905.694 | 9169.6 | -372.55 | 4293.2 | -191.23 | 3795.6 | -207.98 | 3817.7 | -205.13 | 3409.6 | -216.16 | 3399.4 | -199.45 | 2804.6 | -167.44 | 17227 | -5611.7
6279.716 | 9217.1 | -367.89 | 4323.4 | -194.71 | 3827.9 | -215.89 | 3848.9 | -213.6 | 3441.5 | -227.11 | 3428.5 | -208.9 | 2829.4 | -174.72 | 18122 | -5730.9
4988.156 | 9271.7 | -358.02 | 4354.7 | -193.35 | 3862.6 | -219.88 | 3883.4 | -218.83 | 3476.1 | -235.94 | 3460.4 | -215.47 | 2856.4 | -181.74 | 19077 | -5847.9
3962.233 | 9332.2 | -347.32 | 4390.2 | -191.7 | 3899.1 | -225.62 | 3919.2 | -224.84 | 3514.8 | -245.55 | 3495.1 | -223.72 | 2886 | -190.22 | 20102 | -5967.7
3147.313 | 9392.1 | -329.17 | 4424.5 | -185.78 | 3937.6 | -229.33 | 3957.1 | -228.16 | 3554.9 | -253.95 | 3531.8 | -229.77 | 2917.6 | -195.45 | 21185 | -6065.4
2500 | 9452.2 | -300.56 | 4460.3 | -176.44 | 3977.3 | -229.03 | 3996.8 | -228.25 | 3596.6 | -258.96 | 3570.2 | -233.44 | 2950.7 | -198.64 | 22332 | -6131.8
1985.821 | 9512.6 | -268.45 | 4494.1 | -159.9 | 4018.5 | -225.04 | 4045.5 | -223.59 | 3640.3 | -261.72 | 3610 | -235 | 2984.6 | -200.71 | 23516 | -6169.8
1577.393 | 9560.1 | -212.81 | 4525.1 | -137.28 | 4057.1 | -215.61 | 4076.5 | -214.94 | 3685.6 | -262.94 | 3650.2 | -230.87 | 3019.5 | -196.61 | 24749 | -6140.9
1252.968 | 9597.7 | -158.47 | 4547.7 | -111.82 | 4092.8 | -203.2 | 4111.1 | -204.02 | 3727.7 | -255.89 | 3688.8 | -225.26 | 3051.4 | -191.7 | 25906 | -6008.2
995.2679 | 9616.7 | -85.666 | 4562.4 | -79.704 | 4124.3 | -183.88 | 4145 | -188.86 | 3767.6 | -247.89 | 3720.5 | -212.03 | 3080 | -180.52 | 27071 | -5844.3
790.5694 | 9617.2 | -19.235 | 4567.3 | -48.443 | 4142.8 | -162.49 | 4168.9 | -172.13 | 3801.5 | -240.42 | 3753.1 | -198.69 | 3103.4 | -166.66 | 28148 | -5637.2
627.9716 | 9584.7 | 38.27 | 4549.9 | -13.609 | 4153.3 | -145.4 | 4173.4 | -149.55 | 3827.3 | -231.26 | 3763.8 | -189.49 | 3119.8 | -161.44 | 29092 | -5389.3
498.8156 | 9512.4 | 84.682 | 4523.1 | -1.1925 | 4157.9 | -151.03 | 4173.5 | -141.89 | 3832.3 | -219.97 | 3780.1 | -194.77 | 3122.4 | -154.63 | 29887 | -5167.9
396.2233 | 9461.6 | 62.574 | 4495.2 | -2.0203 | 4161.1 | -156.64 | 4169.9 | -150.97 | 3855.4 | -243.77 | 3780.8 | -199.94 | 3126.9 | -167.04 | 30691 | -5072.6
314.7314 | 9362.1 | 42.552 | 4462.1 | -19.35 | 4140.3 | -166.34 | 4172.4 | -182.3 | 3860.7 | -267.12 | 3792.8 | -231.85 | 3139.3 | -192.62 | 31354 | -5039.2
250 | 9408.1 | 5.6022 | 4402.3 | -98.294 | 4120.7 | -247.78 | 4201.7 | -271.58 | 3945.5 | -358.25 | 3794.4 | -196.65 | 3143.3 | -251.31 | 32074 | -5182.5
198.5821 | 9308.7 | -154.62 | 4437.2 | -109.65 | 4171.5 | -262.07 | 4189 | -277.45 | 3906.4 | -363.06 | 3825.3 | -323.96 | 3158.2 | -269.3 | 32920 | -5348.5
157.7393 | 9291.5 | -255.15 | 4453.7 | -169.49 | 4210.4 | -322.11 | 4217.8 | -327.41 | 3945.9 | -419.3 | 3851.4 | -366.61 | 3193.3 | -312.84 | 33565 | -5516
125.2968 | 9394.9 | -357.52 | 4464 | -232.62 | 4226.9 | -383.64 | 4298 | -404.2 | 3985.1 | -475.25 | 3934.6 | -443.51 | 3244.9 | -361.69 | 34263 | -5697.8
99.52679 | 9427.3 | -494.83 | 4509.8 | -280.94 | 4295.6 | -432.93 | 4337.9 | -461.73 | 4077.5 | -544.15 | 3972.4 | -494.6 | 3280 | -419.26 | 34911 | -5822.9
79.05694 | 9449.3 | -542.94 | 4568 | -348.2 | 4375.4 | -476.81 | 4421.8 | -531.64 | 4177.4 | -607.14 | 4065.1 | -554.46 | 3362.7 | -486.78 | 35668 | -5930.7
62.79716 | 9535.4 | -912.43 | 4589.5 | -490.08 | 4441.4 | -440.49 | 4551.8 | -482.28 | 4349.8 | -755.72 | 4048.4 | -539.54 | 3468.4 | -461.08 | 35825 | -5689.3
39.62233 | 9720.4 | -812.36 | 4699.3 | -500.22 | 4662.3 | -606.56 | 4684.5 | -747 | 4423.2 | -800.11 | 4366.6 | -747.95 | 3591.4 | -682.62 | 37529 | -6231.1
31.47314 | 9940.8 | -843.32 | 4827.6 | -554.44 | 4696.9 | -740.29 | 4756.2 | -718.28 | 4592.5 | -845.14 | 4439.6 | -846.73 | 3661.1 | -723.58 | 38075 | -5911.5
25 | 10121 | -1016.6 | 4892.5 | -563.44 | 4836.3 | -775.51 | 4879.6 | -813.3 | 4704 | -951.55 | 4546.1 | -878.01 | 3778.7 | -753.33 | 38687 | -5900
19.85821 | 10271 | -1130 | 4974.7 | -633.08 | 4958.2 | -834.65 | 4988.4 | -882.94 | 4846.7 | -1020.1 | 4680.7 | -926.99 | 3894.4 | -798.18 | 39233 | -6100.7
15.77393 | 10474 | -1100.7 | 5084.2 | -683.49 | 5079.4 | -829.25 | 5112.2 | -918.7 | 5003.7 | -1117.8 | 4803.4 | -990.34 | 3990.7 | -906.55 | 39713 | -6047.9
12.52968 | 10600 | -1237.5 | 5168.2 | -702.04 | 5198.5 | -956.13 | 5263.8 | -1002.5 | 5143.3 | -1190.5 | 4955.9 | -1089.3 | 4133.9 | -941.15 | 40121 | -5962
10 | 10775 | -1312.6 | 5262.6 | -754.29 | 5329.3 | -1020 | 5401.4 | -1077.7 | 5305.1 | -1254.8 | 5110.5 | -1173 | 4261.7 | -1005.7 | 40522 | -5989.9

## Plug7
freq | 0 |  | 1 |  | 4 |  | 8 |  | 12 |  | 16 |  | 20 |  | 24
2500000 | 141.08 | -747.37 | 240.35 | -690.92 | 244.19 | -683.7 | 863.46 | -259.39 | 865.87 | -218.28 | 252.26 | -667.91 | 834.82 | -160.86 | 81.474 | -776.34
1985821 | 915.76 | -711.73 | 400.01 | -915.76 | 405.29 | -898.06 | 950.09 | -473.59 | 956.4 | -408.29 | 939.33 | -414.54 | 926.1 | -312.48 | 828.14 | -886.66
1577393 | 1011.3 | -1024.7 | 1098.6 | -702.55 | 1084.9 | -671.4 | 1071.2 | -671.48 | 1075.1 | -577.34 | 1059.4 | -582.9 | 1036.9 | -437.7 | 805.68 | -1285.2
1252968 | 1163.6 | -1352.2 | 1273.1 | -874.98 | 1252 | -834.47 | 1237.9 | -837.28 | 1229.4 | -709.9 | 1214.1 | -715.28 | 1168.3 | -522.71 | 787.65 | -1741.8
995267.9 | 1390.7 | -1687.6 | 1487.6 | -1005.6 | 1454.5 | -957.25 | 1440.2 | -960.43 | 1407 | -799.31 | 1391.5 | -805.04 | 1306.2 | -567.88 | 775.97 | -2278.3
790569.4 | 1715.8 | -2024.8 | 1737.3 | -1085.7 | 1688 | -1033.4 | 1674 | -1036.5 | 1603.2 | -845.41 | 1587 | -852.97 | 1446.1 | -578.18 | 772.09 | -2939.5
627971.6 | 2143.9 | -2328.6 | 1996.8 | -1107.5 | 1929.7 | -1057.8 | 1915.9 | -1063.3 | 1796.8 | -850.92 | 1780.1 | -861.29 | 1574.7 | -562.39 | 771.8 | -3750.1
498815.6 | 2672.7 | -2560.9 | 2247.8 | -1071.7 | 2163.9 | -1032.5 | 2151 | -1039.5 | 1977.8 | -818.62 | 1961.6 | -833.96 | 1687 | -525.55 | 776.69 | -4754
396223.3 | 3277.7 | -2679.6 | 2471.3 | -987.89 | 2376.2 | -964.57 | 2364 | -973.6 | 2136.6 | -759.06 | 2123.5 | -779.87 | 1780.7 | -476.05 | 786.17 | -6011
314731.3 | 3908.8 | -2658.1 | 2655.5 | -873.62 | 2555.8 | -868.53 | 2545.3 | -879.24 | 2268.7 | -683.26 | 2261.2 | -709.26 | 1855.8 | -421.7 | 801.09 | -7581.6
250000 | 4503 | -2498.1 | 2793.9 | -747.1 | 2697.9 | -760.68 | 2690 | -772.49 | 2373.2 | -603.4 | 2373.7 | -632.78 | 1914.1 | -369.52 | 799.36 | -9551.4
198582.1 | 5006.3 | -2226.6 | 2889.1 | -622.62 | 2799.9 | -650.8 | 2797.5 | -663.93 | 2451.4 | -526.84 | 2460.3 | -556.22 | 1956.5 | -322.23 | 825.77 | -12024
157739.3 | 5390.4 | -1888 | 2950.6 | -508.72 | 2872.9 | -548.12 | 2874 | -560.53 | 2510.4 | -456.65 | 2527.2 | -483.26 | 1988.4 | -280.37 | 846.76 | -15127
125296.8 | 5652.8 | -1537.6 | 2988.7 | -414.6 | 2924 | -461.02 | 2927.7 | -471.79 | 2556.2 | -398.03 | 2579.4 | -420.06 | 2014.8 | -247.28 | 861.02 | -19041
99526.79 | 5814 | -1209.9 | 3012.2 | -339.91 | 2960.1 | -389.67 | 2966.4 | -397.95 | 2593.6 | -349.61 | 2620.7 | -366.09 | 2036.1 | -221.41 | 893.53 | -23982
79056.94 | 5890.8 | -933.76 | 3023.7 | -285.73 | 2982.7 | -336.01 | 2990.5 | -342.19 | 2621.7 | -312.35 | 2650.5 | -323.75 | 2053.4 | -202.95 | 957.79 | -30207
62797.16 | 5901.6 | -728.59 | 3027.1 | -255.39 | 2992.4 | -305.14 | 3001.6 | -309.51 | 2637.2 | -292.86 | 2665.3 | -299.36 | 2063.2 | -196.93 | 1089.9 | -38024
49881.56 | 5899.9 | -578.4 | 3039.2 | -232.62 | 3013 | -281.54 | 3022.3 | -284.03 | 2663.4 | -276.03 | 2691.1 | -278.63 | 2082.5 | -190.41 | 1277.3 | -47809
39622.33 | 5894.7 | -480.33 | 3054.6 | -220.31 | 3036 | -268.35 | 3045.1 | -269.37 | 2691 | -266.57 | 2717.6 | -266.39 | 2103.2 | -188.55 | 1459.8 | -60162
31473.13 | 5892.9 | -419.47 | 3073.2 | -214.74 | 3061.2 | -262.18 | 3069.7 | -262.33 | 2719.3 | -262.8 | 2744.2 | -260.16 | 2124.9 | -190.05 | 1766.2 | -75579
25000 | 5902.7 | -380.98 | 3095.4 | -211.66 | 3090.5 | -258.84 | 3098.6 | -258.16 | 2750.6 | -261.19 | 2774.4 | -257.05 | 2148.9 | -191.9 | 2157.2 | -94998
19858.21 | 5921.9 | -357.25 | 3120.4 | -210.33 | 3121.9 | -258.14 | 3129.5 | -257.3 | 2783.8 | -262.39 | 2805.8 | -256.52 | 2174.3 | -195.06 | 3010 | -119510
15773.93 | 5948.5 | -343.33 | 3147.8 | -210.93 | 3155.5 | -259.9 | 3162.8 | -258.03 | 2818.5 | -264.8 | 2839 | -257.87 | 2201.3 | -199.83 | 3881.4 | -150110
12529.68 | 5982.3 | -334.53 | 3177 | -212.11 | 3191.4 | -262.26 | 3197.8 | -259.82 | 2855.5 | -268.7 | 2874.2 | -260.91 | 2229.3 | -204.42 | 5123.9 | -188750
9952.679 | 6021.2 | -329.56 | 3207.3 | -212.85 | 3228.9 | -264.7 | 3235 | -262.7 | 2894 | -273.36 | 2911 | -264.75 | 2259.3 | -209.78 | 7321.2 | -237610
7905.694 | 6063.9 | -324.44 | 3239.5 | -213.99 | 3268.3 | -267.76 | 3273.5 | -264.82 | 2933.6 | -277.6 | 2949.5 | -268.23 | 2290.1 | -214.27 | 10750 | -298840
6279.716 | 6108.9 | -321.04 | 3272.5 | -215.69 | 3308.4 | -270.43 | 3313.8 | -268.28 | 2975.4 | -283.19 | 2988.9 | -272.24 | 2322.3 | -219.35 | 15878 | -374830
4988.156 | 6156.9 | -313.35 | 3306.4 | -213.45 | 3347.5 | -275.28 | 3355.4 | -268.73 | 3018.9 | -285.51 | 3030.8 | -274.25 | 2357.1 | -224.43 | 24968 | -470920
3962.233 | 6208.1 | -306.15 | 3342.4 | -211.75 | 3394.6 | -271.82 | 3398.7 | -269.17 | 3063.5 | -288.76 | 3074.2 | -277.72 | 2391.7 | -228.16 | 36890 | -592400
3147.313 | 6258.9 | -291.27 | 3377.2 | -207.22 | 3439 | -269.96 | 3442.4 | -267.64 | 3109.8 | -291.2 | 3118.3 | -278.64 | 2428.8 | -231.21 | 54466 | -743050
2500 | 6307.7 | -274.02 | 3412.8 | -200.35 | 3483.9 | -265.78 | 3487 | -263.59 | 3157.6 | -291.21 | 3162.8 | -276.97 | 2467.5 | -231.16 | 85897 | -930510
1985.821 | 6354.6 | -248.98 | 3446.6 | -189.23 | 3527.2 | -257.97 | 3523.4 | -258.69 | 3205.3 | -287.07 | 3208 | -273.03 | 2503.6 | -230.28 | 134050 | -1153700
1577.393 | 6399.5 | -222.31 | 3479.1 | -175.59 | 3569.7 | -246.89 | 3572.3 | -245.81 | 3251.4 | -281.69 | 3252.3 | -265.95 | 2541.8 | -225.95 | 206710 | -1452000
1252.968 | 6431.5 | -183.1 | 3508.3 | -156.77 | 3610.3 | -229.69 | 3611.2 | -227.96 | 3295.4 | -271.59 | 3293.8 | -255.91 | 2577 | -219.03 | 303870 | -1807700
995.2679 | 6457.9 | -142.88 | 3531.3 | -135.48 | 3640.8 | -211.4 | 3643.2 | -211.38 | 3335.5 | -257.18 | 3328.9 | -238.48 | 2608.7 | -208.84 | 462180 | -2228400
790.5694 | 6462.7 | -99.191 | 3542.8 | -113.47 | 3664.2 | -192.17 | 3669.9 | -194.09 | 3366.1 | -242.72 | 3359.4 | -223.87 | 2635.5 | -199.92 | 730570 | -2742700
627.9716 | 6456.7 | -68.418 | 3545 | -92.342 | 3684.4 | -180.82 | 3685.5 | -181.78 | 3392.1 | -234.99 | 3382.9 | -218.27 | 2654.8 | -190.76 | 1074500 | -3311600
498.8156 | 6428.5 | -48.976 | 3536 | -79.49 | 3692.6 | -178.04 | 3691.5 | -173.58 | 3403.3 | -225.39 | 3397.9 | -216.23 | 2668.9 | -192.24 | 1600600 | -3922800
396.2233 | 6392 | -45.186 | 3521.7 | -82.604 | 3694.1 | -178.97 | 3689.3 | -176.22 | 3419.3 | -240.03 | 3406.1 | -225.24 | 2672.2 | -192.54 | 2247000 | -4572900
314.7314 | 6345.2 | -66.145 | 3516.9 | -102.88 | 3684.8 | -193.17 | 3686 | -194.75 | 3422.7 | -256.19 | 3404.8 | -240.71 | 2682.9 | -214.72 | 3085300 | -5275800
250 | 6346.7 | -188.24 | 3513.7 | -97.332 | 3662.1 | -220.61 | 3736.7 | -266.54 | 3513.8 | -327.09 | 3373.6 | -315.86 | 2724.9 | -242.86 | 3509300 | -6344100
198.5821 | 6321.2 | -197.27 | 3521.2 | -177.75 | 3718.1 | -282.41 | 3715.9 | -282.96 | 3480.4 | -353.56 | 3451.9 | -330.13 | 2723.8 | -291.59 | 5562200 | -6041200
157.7393 | 6340 | -273.34 | 3540.4 | -218.52 | 3751 | -328.89 | 3750.3 | -334.73 | 3513.9 | -405.74 | 3496.3 | -390.34 | 2758.9 | -333.87 | 6929400 | -6656400
125.2968 | 6352.4 | -322.85 | 3575 | -275.73 | 3802.3 | -380.1 | 3803.2 | -387.05 | 3552.5 | -457.34 | 3521.4 | -434.34 | 2798 | -386.04 | 7780100 | -5515100
99.52679 | 6413.7 | -415.04 | 3615.2 | -318.19 | 3863.9 | -444.54 | 3852.5 | -454.02 | 3639.3 | -521.48 | 3603.3 | -502.5 | 2864.1 | -434.45 | 9771000 | -6388000
79.05694 | 6463 | -466.63 | 3661.3 | -343.9 | 3897.7 | -490.18 | 3940.6 | -521.5 | 3732.6 | -583.05 | 3656.1 | -554.99 | 2902.3 | -474.9 | 9592100 | -4745800
62.79716 | 6389.2 | -537.59 | 3737.4 | -323.79 | 3887.3 | -527.54 | 4090.6 | -513.08 | 3751.5 | -718.58 | 3764.4 | -709.8 | 3011.3 | -607.74 | 19398000 | -1304800
39.62233 | 6697.6 | -636.6 | 3882.3 | -495.22 | 4153.8 | -616.4 | 4138.9 | -701.19 | 3974.7 | -750.38 | 3912.6 | -732.55 | 3117.7 | -637.19 | 10523000 | -1596100
31.47314 | 6899.9 | -779.35 | 3912.7 | -507.69 | 4258 | -760.89 | 4268.8 | -709.59 | 4124.5 | -819.76 | 4080.4 | -814.12 | 3234.2 | -673.82 | 11476000 | -3994100
25 | 6973.1 | -802.97 | 4000.8 | -577.38 | 4373.2 | -780.25 | 4382 | -803.02 | 4225.7 | -916.07 | 4170.5 | -878.84 | 3341.8 | -750.22 | 12827000 | -1635900
19.85821 | 7075.7 | -892.25 | 4075.9 | -628.01 | 4484.8 | -824.73 | 4501.2 | -852.58 | 4363.7 | -983.22 | 4297.9 | -933.05 | 3458.3 | -802.31 | 12360000 | -1837900
15.77393 | 7222.7 | -1000.2 | 4174 | -705.8 | 4581.4 | -946.02 | 4602.1 | -974.64 | 4497 | -1019.1 | 4449.5 | -988.65 | 3565.2 | -845.14 | 12727000 | 1319700
12.52968 | 7347.1 | -1008.9 | 4264.4 | -716.67 | 4728.5 | -975.57 | 4754.1 | -1009.1 | 4640.8 | -1159.9 | 4570.8 | -1105.8 | 3687.4 | -946.44 | 12542000 | -1413800
10 | 7480.3 | -1086.1 | 4362.6 | -770.27 | 4861.6 | -1043.4 | 4888.6 | -1085.5 | 4795.2 | -1237.5 | 4718.1 | -1189.5 | 3810.1 | -1017.3 | 13093000 | -393150

## Plug8
freq | 0 |  | 1 |  | 4 |  | 8 |  | 12 |  | 16 |  | 20 |  | 24
2500000 | 178.37 | -733.18 | 345.68 | -661.24 | 250.79 | -674.34 | 890.22 | -257.58 | 913.16 | -237.03 | 874.69 | -217.01 | 848.46 | -445.42 | 42.009 | -766.13
1985821 | 953.62 | -667.76 | 1064.3 | -430.43 | 422.62 | -876.52 | 976.18 | -473.81 | 999.97 | -441.88 | 967.35 | -406.71 | 878.57 | -773.54 | 788.02 | -876.8
1577393 | 1058.4 | -958.69 | 1185.5 | -609.12 | 1093.6 | -618.69 | 1098 | -672.62 | 1118.4 | -627.56 | 1087.6 | -573.72 | 922.07 | -1123.2 | 764.93 | -1267.9
1252968 | 1223.3 | -1252.4 | 1347.3 | -750.96 | 1260.1 | -755.24 | 1268.1 | -836.73 | 1279.1 | -777.08 | 1242.8 | -701.78 | 1008.8 | -1510.7 | 746.8 | -1715.6
995267.9 | 1461.8 | -1538.2 | 1540.4 | -846.87 | 1454.2 | -845.36 | 1475 | -954.26 | 1470.4 | -881.51 | 1419.3 | -784.54 | 1152.9 | -1945.7 | 735.25 | -2242
790569.4 | 1789.9 | -1802.9 | 1755.8 | -889.85 | 1666.6 | -885.24 | 1711.6 | -1019.8 | 1684.4 | -938.41 | 1610 | -823.32 | 1382.8 | -2443.5 | 731.4 | -2891.5
627971.6 | 2198.6 | -2011.4 | 1966.6 | -881.9 | 1874.2 | -876.27 | 1952.4 | -1033 | 1898 | -950.87 | 1794 | -823.88 | 1718.5 | -2999.4 | 732.5 | -3687.8
498815.6 | 2671.3 | -2133.9 | 2159.8 | -826.63 | 2062.5 | -825.69 | 2180.5 | -993.95 | 2099.2 | -921.14 | 1963.3 | -791.33 | 2200.7 | -3598 | 736.29 | -4675.4
396223.3 | 3172.2 | -2145.8 | 2321.4 | -738.56 | 2221.7 | -745.91 | 2380.4 | -916.04 | 2277.3 | -861.81 | 2110.5 | -737.2 | 2858.3 | -4199.5 | 748.29 | -5909.5
314731.3 | 3654.2 | -2047.1 | 2446.5 | -635.25 | 2347.8 | -652.2 | 2544.8 | -813.97 | 2428.2 | -785.12 | 2235 | -672.05 | 3707.1 | -4746.7 | 761.42 | -7454.3
250000 | 4073.8 | -1860.6 | 2534.7 | -531.17 | 2440.8 | -557.37 | 2671.9 | -704.74 | 2552.7 | -703.29 | 2337.2 | -604.94 | 4729.5 | -5169.2 | 786.99 | -9390.8
198582.1 | 4406.2 | -1618.7 | 2591.1 | -435.53 | 2504.4 | -469.56 | 2762.2 | -597.9 | 2649.5 | -621.48 | 2419 | -539.83 | 5871.7 | -5394.2 | 784 | -11820
157739.3 | 4646.7 | -1354.6 | 2625.1 | -352.67 | 2547.4 | -392.56 | 2824.6 | -500.23 | 2726.1 | -543.26 | 2485.3 | -477.91 | 7051 | -5382 | 809.89 | -14872
125296.8 | 4807.3 | -1103.4 | 2645.4 | -287.91 | 2577.9 | -331.36 | 2867.3 | -419.09 | 2787.4 | -473.93 | 2540.5 | -423.82 | 8164 | -5146.9 | 820.68 | -18724
99526.79 | 4906.1 | -880.16 | 2657.9 | -237.99 | 2600 | -283.16 | 2898.1 | -353.41 | 2836.9 | -413.45 | 2586.8 | -376.45 | 9131.5 | -4733.6 | 855.34 | -23583
79056.94 | 4955.7 | -698.57 | 2664.4 | -203.09 | 2615.4 | -248.63 | 2917.5 | -304.99 | 2873 | -364.81 | 2623.2 | -337.48 | 9898.3 | -4230.7 | 929.39 | -29696
62797.16 | 4966.4 | -567.68 | 2668.6 | -186 | 2627.2 | -230.99 | 2930 | -277.22 | 2896.7 | -333.32 | 2645.5 | -312.73 | 10404 | -3695.5 | 1050 | -37390
49881.56 | 4974.9 | -470.85 | 2677.9 | -172.99 | 2643.5 | -217.21 | 2947.8 | -255.51 | 2924.6 | -307 | 2675.9 | -290.89 | 10804 | -3282.2 | 1208.5 | -46991
39622.33 | 4983.8 | -407.69 | 2690.6 | -167.03 | 2662.7 | -210.28 | 2968.2 | -243.54 | 2952.3 | -290.52 | 2705.9 | -276.08 | 11111 | -2975.3 | 1418 | -59088
31473.13 | 4995.2 | -367.26 | 2704.9 | -165.64 | 2683.4 | -208.79 | 2990.2 | -238.07 | 2980.3 | -281.84 | 2735 | -267.37 | 11385 | -2777.2 | 1694 | -74293
25000 | 5014.2 | -339.78 | 2722.9 | -165.5 | 2707.4 | -208.87 | 3016.4 | -235.36 | 3011.4 | -277.24 | 2765.9 | -261.08 | 11646 | -2649.7 | 2145.8 | -93357
19858.21 | 5038.4 | -323 | 2743.2 | -167.68 | 2733.5 | -211.47 | 3044.4 | -235.4 | 3044.4 | -276.5 | 2797.7 | -257.94 | 11918 | -2584 | 2811.6 | -117410
15773.93 | 5067 | -312.16 | 2764.9 | -169.96 | 2761.2 | -214.96 | 3074.7 | -237.57 | 3079.1 | -277.85 | 2830.5 | -257.34 | 12210 | -2563.2 | 3899.4 | -147570
12529.68 | 5100.3 | -305.99 | 2788.5 | -173.46 | 2791.8 | -219.53 | 3107 | -240.65 | 3116.3 | -281.2 | 2864.7 | -257.96 | 12529 | -2569.4 | 4958.1 | -185710
9952.679 | 5135.8 | -301.96 | 2813.6 | -177.15 | 2823.3 | -224.64 | 3140.5 | -244.84 | 3155.2 | -285.59 | 2900 | -260.15 | 12875 | -2599.3 | 7056.4 | -233200
7905.694 | 5174.4 | -299.09 | 2840 | -179.54 | 2856.6 | -230.39 | 3176.3 | -249.19 | 3196.2 | -291.21 | 2936.4 | -262.3 | 13243 | -2632.4 | 10843 | -293420
6279.716 | 5215.6 | -298.2 | 2867.7 | -182.9 | 2890.9 | -235.23 | 3213.5 | -254.13 | 3239 | -297.84 | 2974.8 | -266.87 | 13636 | -2679.2 | 16036 | -368500
4988.156 | 5260.1 | -294.64 | 2897.2 | -185.79 | 2925.2 | -239.25 | 3252.2 | -255.92 | 3284.1 | -302.03 | 3014 | -268.7 | 14059 | -2716.9 | 22053 | -463260
3962.233 | 5305.3 | -292.03 | 2927.5 | -186.85 | 2965.4 | -242.81 | 3292.2 | -259.75 | 3331.2 | -307.12 | 3055.7 | -270.55 | 14500 | -2754.7 | 35445 | -581800
3147.313 | 5310.2 | -282.98 | 2960 | -186.1 | 3005.8 | -246.01 | 3334.2 | -261.53 | 3380 | -310.67 | 3098 | -273.07 | 14957 | -2782.6 | 54019 | -728350
2500 | 5337.4 | -273.72 | 2991.8 | -182.96 | 3046.4 | -245.87 | 3378 | -260.86 | 3429.1 | -311.31 | 3141.9 | -271.91 | 15431 | -2808.8 | 80920 | -916360
1985.821 | 5376.8 | -261.12 | 3023.7 | -177.17 | 3086.5 | -243.31 | 3427.2 | -257.69 | 3479.3 | -310.49 | 3185 | -268.36 | 15899 | -2786.6 | 135090 | -1159300
1577.393 | 5416.2 | -241.85 | 3054.3 | -167.11 | 3126.4 | -236.62 | 3462.8 | -249.05 | 3528.6 | -304.75 | 3227.6 | -262.77 | 16379 | -2743.5 | 182410 | -1429500
1252.968 | 5452.6 | -214.12 | 3081.4 | -155.72 | 3162.9 | -227.96 | 3501.1 | -241.53 | 3574.6 | -297.58 | 3266.7 | -253.22 | 16823 | -2685.7 | 285650 | -1778700
995.2679 | 5474.3 | -184.5 | 3102.3 | -139.45 | 3196.4 | -216.65 | 3535 | -225.01 | 3617.6 | -288.63 | 3302.9 | -242.16 | 17269 | -2610.9 | 446980 | -2178200
790.5694 | 5486.9 | -156.78 | 3115.5 | -121.89 | 3219.9 | -201.85 | 3557.8 | -208.79 | 3650 | -273.35 | 3329.6 | -228.99 | 17661 | -2529.2 | 710490 | -2671300
627.9716 | 5478.1 | -129.43 | 3119 | -107.36 | 3240.4 | -198.34 | 3577.2 | -203.1 | 3678.5 | -272.6 | 3350.3 | -225.18 | 18010 | -2433.2 | 1030800 | -3254100
498.8156 | 5468.8 | -130.94 | 3122 | -108.12 | 3246.4 | -194.15 | 3577.9 | -194.32 | 3691.4 | -270.62 | 3354.1 | -220.61 | 18230 | -2333.6 | 1445000 | -3912800
396.2233 | 5455.5 | -155.74 | 3117 | -118.14 | 3253.2 | -208.34 | 3583.3 | -214.13 | 3706.1 | -292.75 | 3361 | -234.27 | 18471 | -2354 | 2107500 | -4568300
314.7314 | 5417.5 | -177.09 | 3114.1 | -140.59 | 3256.2 | -230.35 | 3589.2 | -244.07 | 3717.9 | -325.74 | 3371.3 | -265.03 | 18736 | -2443.5 | 2986000 | -5167800
250 | 5351.6 | -217.05 | 3145.1 | -189.05 | 3307.5 | -313.81 | 3591.2 | -344.95 | 3805.5 | -315.81 | 3325.2 | -351 | 18836 | -2820.5 | 3324000 | -5758000
198.5821 | 5436.9 | -320.33 | 3127 | -213.67 | 3306.1 | -326.19 | 3637.2 | -350.09 | 3779.9 | -444.54 | 3427 | -373.74 | 19286 | -2885.3 | 5095400 | -6140500
157.7393 | 5461.3 | -406.96 | 3143.3 | -257.25 | 3340.6 | -387.31 | 3685.4 | -417.8 | 3845.8 | -514.62 | 3475.8 | -443.82 | 19653 | -3133.7 | 6810200 | -6137900
125.2968 | 5496.9 | -488.89 | 3169.6 | -300.85 | 3398.8 | -434.39 | 3721 | -467.56 | 3889.4 | -589.46 | 3505.9 | -494.47 | 20098 | -3374.2 | 7485500 | -5713600
99.52679 | 5613.3 | -580.2 | 3232.3 | -359.57 | 3455.8 | -505.3 | 3814.2 | -554.94 | 3994.7 | -666.69 | 3610 | -573.48 | 20535 | -3728.6 | 8976200 | -5474800
79.05694 | 5740.8 | -660.77 | 3269.8 | -407.29 | 3555.9 | -577.47 | 3867.1 | -600.48 | 4075.2 | -752.51 | 3661.9 | -648.55 | 21259 | -4002.9 | 11085000 | -6395900
62.79716 | 5690 | -860.7 | 3250.2 | -426.51 | 3696.6 | -553.41 | 3892.1 | -761.24 | 4288.9 | -926.28 | 3861.7 | -818.29 | 22014 | -4935.5 | 8780600 | -9146500
39.62233 | 5951.3 | -924.67 | 3483 | -504.76 | 3848.7 | -780.23 | 4150.9 | -788.7 | 4407.3 | -992.8 | 3946.8 | -877.82 | 22892 | -5209 | 13222000 | -82660
31.47314 | 6205.2 | -932.8 | 3536.6 | -606.1 | 3904.5 | -789.72 | 4325.9 | -928.17 | 4583.5 | -1126.4 | 4120.4 | -990.52 | 23349 | -5267 | 13918000 | -922440
25 | 6293.3 | -1030.7 | 3639.6 | -646.06 | 4036.7 | -881.74 | 4432.2 | -980.29 | 4737.8 | -1182.3 | 4245 | -1035.8 | 24205 | -5308.6 | 12599000 | -1749000
19.85821 | 6449.1 | -1073.6 | 3728.4 | -680.61 | 4170.9 | -946.93 | 4581.3 | -1053.1 | 4905.2 | -1303.2 | 4394.4 | -1138.5 | 24825 | -5566.9 | 13459000 | -898440
15.77393 | 6598.1 | -1126.1 | 3814 | -740.59 | 4289.9 | -1000.2 | 4742.1 | -1130.1 | 5108.2 | -1397.4 | 4566.2 | -1165.9 | 25564 | -5297.3 | 13532000 | -975410
12.52968 | 6767.3 | -1272 | 3929.1 | -805.69 | 4439.9 | -1117.2 | 4876.4 | -1249 | 5278.4 | -1504.7 | 4711.5 | -1326.8 | 26119 | -5763.1 | 12824000 | -771170
10 | 6937.8 | -1351 | 4040.5 | -861.38 | 4590.5 | -1193.8 | 5043.7 | -1344.2 | 5473.9 | -1635.6 | 4887.8 | -1443.3 | 26740 | -5895.6 | 12632000 | -613980