## Zdata
Time (hours) | Z plug 1 (Ohms) | Z plug 2 (Ohms) | Z plug 3 (Ohms) | Z plug 4 (Ohms) | Z plug 5 (Ohms) | Z plug 6 (Ohms) | Z plug 7 (Ohms) | Z plug 8 (Ohms)
0 | 2514.2 | 2405.9 | 2800.8 | 3983.3 | 3657.3 | 3152.3 | 2641.9 | 3367.9
1 | 2775.4 | 2273.8 | 4353.7 | 15258 | 13718 | 3939.6 | 2841.3 | 9310.3
4 | 5046.8 | 2044.9 | 5020.4 | 7707 | 31615 | 7148.6 | 1723.4 | 8950.1
8 | 7269.6 | 1475.1 | 3449.4 | 1580.4 | 19368 | 9377.7 | 1210 | 7247.1
12 | 9422.1 | 1397.4 | 3508.1 | 1579.3 | 18689 | 13697 | 1253 | 34870
16 | 11439 | 1220 | 3660.7 | 1517.4 | 19247 | 24340 | 1381.9 | 306520
20 | 18144 | 1199.7 | 4950.9 | 1687.6 | 28345 | 147610 | 1972.5 | 638310
24 | 49434 | 1636.3 | 11724 | 2702.5 | 71209 | 1038100 | 6233.1 | 697950

## Complex1
Decreasing Frequency

## Complex2
Decreasing Frequency

## Complex3
Decreasing Frequency

## Complex4
Decreasing Frequency

## Complex5
Decreasing Frequency

## Complex6
Decreasing Frequency

## Complex7
Decreasing Frequency

## Complex8
Decreasing Frequency

## Plug1
f | 0 |  | 1 |  | 4 |  | 8 |  | 12 |  | 16 |  | 20 |  | 24
2500000 | 211.91 | -654.14 | 205.91 | -658.47 | 117.74 | -700.69 | 94.833 | -706.69 | 81.558 | -709.82 | 778.14 | -446.77 | 56.484 | -715.54 | 37.046 | -705.64
1985821 | 410.84 | -870.76 | 399.35 | -883.06 | 234.85 | -1006.6 | 185.49 | -1023.5 | 156.84 | -1031.7 | 841.57 | -776.73 | 102.82 | -1045.7 | 55.943 | -1048.7
1577393 | 1091.6 | -596.73 | 1091.2 | -625.5 | 1018.5 | -975.85 | 967.74 | -1061.4 | 930.38 | -1101.4 | 902.88 | -1125.8 | 854.56 | -1168.8 | 784.58 | -1210.9
1252968 | 1271.3 | -706.61 | 1272.9 | -749.16 | 1197.3 | -1269.7 | 1113.4 | -1401.2 | 1051.9 | -1464.9 | 1005.8 | -1503.8 | 924.38 | -1571.4 | 809.12 | -1641.4
995267.9 | 1469.4 | -756 | 1478.2 | -814.99 | 1453.8 | -1549.3 | 1333.9 | -1754.7 | 1241.9 | -1857.9 | 1171.8 | -1921.4 | 1044.9 | -2029.8 | 859.71 | -2141
790569.4 | 1670.5 | -745.48 | 1692.1 | -822.36 | 1805 | -1797.8 | 1653 | -2120.1 | 1524.6 | -2288.1 | 1427.6 | -2392.7 | 1235.5 | -2568.1 | 953.15 | -2747.1
627971.6 | 1843.9 | -676.41 | 1888.5 | -774.54 | 2244.8 | -1972.6 | 2093.1 | -2460.1 | 1931.7 | -2728.8 | 1804.6 | -2900.3 | 1530.4 | -3185.3 | 1097.5 | -3477.2
498815.6 | 1979 | -579.62 | 2049 | -689.29 | 2733.5 | -2034.1 | 2637.7 | -2729.4 | 2465 | -3144 | 2317.4 | -3414.6 | 1952.1 | -3875.2 | 1325 | -4362.9
396223.3 | 2071.2 | -469.83 | 2168.8 | -586.33 | 3222.3 | -1968.7 | 3268.4 | -2885.7 | 3131.3 | -3490.1 | 2985.7 | -3898.9 | 2540.4 | -4621.4 | 1667.8 | -5426.5
314731.3 | 2125.1 | -363.54 | 2251.7 | -481.94 | 3654.4 | -1792.5 | 3931.4 | -2902.3 | 3903.2 | -3719.1 | 3800.9 | -4297.2 | 3324.1 | -5388.4 | 2175.1 | -6690.1
250000 | 2147.8 | -273.3 | 2302.6 | -388.86 | 3990.3 | -1550.7 | 4564.1 | -2781.1 | 4727.1 | -3802 | 4727.1 | -4560.7 | 4312.9 | -6127.8 | 2898.8 | -8159.4
198582.1 | 2150.2 | -201.67 | 2331.5 | -310.24 | 4221.9 | -1288.2 | 5112.8 | -2556.5 | 5538.4 | -3723.1 | 5712.5 | -4654.3 | 5512.1 | -6776.6 | 3902.9 | -9827.3
157739.3 | 2141.8 | -147.93 | 2347.3 | -245.89 | 4369.2 | -1042.3 | 5561.4 | -2264.9 | 6290.3 | -3503.7 | 6698.8 | -4567.5 | 6898 | -7276.5 | 5259.3 | -11655
125296.8 | 2130.9 | -112.46 | 2357.2 | -197.54 | 4457.1 | -834.87 | 5908.8 | -1954.2 | 6941.3 | -3185.1 | 7621.8 | -4325.3 | 8433.8 | -7574.1 | 7035.7 | -13611
99526.79 | 2118.6 | -89.858 | 2361.3 | -159.45 | 4511.6 | -664.67 | 6169 | -1648.6 | 7481.2 | -2802.1 | 8435.5 | -3941.1 | 10058 | -7592.7 | 9283.5 | -15649
79056.94 | 2107.7 | -78.108 | 2361.9 | -132.11 | 4538.6 | -530.89 | 6348.3 | -1369.5 | 7888.9 | -2398.2 | 9098.8 | -3474.3 | 11647 | -7308.9 | 12096 | -17634
62797.16 | 2092.7 | -78.115 | 2364.9 | -118.97 | 4553.1 | -437.49 | 6466.4 | -1139.5 | 8173.6 | -2028.2 | 9597.9 | -2998.1 | 13061 | -6769.7 | 15478 | -19412
49881.56 | 2090.1 | -80.803 | 2366.2 | -109.14 | 4563.1 | -364.52 | 6554 | -943.18 | 8379 | -1693.9 | 9967.2 | -2537.5 | 14246 | -6066.8 | 19411 | -20840
39622.33 | 2091.1 | -87.895 | 2369.7 | -106.07 | 4572.3 | -312.7 | 6608.3 | -790.37 | 8524.1 | -1413.7 | 10234 | -2132.8 | 15182 | -5286.8 | 23794 | -21621
31473.13 | 2094.7 | -98.307 | 2374.5 | -108.7 | 4581 | -278.04 | 6651.5 | -671.28 | 8625.3 | -1185.8 | 10420 | -1787.2 | 15884 | -4528.3 | 28405 | -21632
25000 | 2101.8 | -109.32 | 2382.7 | -113.75 | 4593.8 | -251.62 | 6688.1 | -576.33 | 8702.9 | -997.43 | 10560 | -1495 | 16408 | -3820.7 | 32945 | -20756
19858.21 | 2110.8 | -122.71 | 2392.5 | -121.54 | 4607.4 | -236.3 | 6719.9 | -503.36 | 8764.1 | -851.42 | 10662 | -1256.2 | 16784 | -3201.8 | 36992 | -19182
15773.93 | 2121.7 | -137.7 | 2405 | -132.13 | 4623.6 | -228.38 | 6749.6 | -450.9 | 8813.3 | -737.01 | 10743 | -1069.1 | 17062 | -2672.1 | 40379 | -17068
12529.68 | 2135.8 | -155.43 | 2419.7 | -145.5 | 4641.5 | -227.23 | 6779 | -413.05 | 8859.6 | -648.04 | 10808 | -917.86 | 17267 | -2231.3 | 43021 | -14727
9952.679 | 2152.3 | -174.93 | 2436.7 | -161.33 | 4663.1 | -230.76 | 6810 | -389.28 | 8903.2 | -584.99 | 10863 | -808.7 | 17425 | -1873.8 | 44989 | -12461
7905.694 | 2171.5 | -196.21 | 2456.9 | -178.37 | 4686.5 | -238.87 | 6842.6 | -375.22 | 8941.2 | -536.86 | 10920 | -716.79 | 17546 | -1573.4 | 46399 | -10378
6279.716 | 2192.9 | -220.3 | 2479.4 | -198.42 | 4714.4 | -251.69 | 6878.2 | -371.72 | 8985.3 | -508 | 10973 | -655.03 | 17652 | -1339 | 47419 | -8571.7
4988.156 | 2218.6 | -247.68 | 2505.4 | -219.86 | 4745.7 | -265.28 | 6934.1 | -375.67 | 9032.2 | -486.74 | 11028 | -605.18 | 17748 | -1033.2 | 48134 | -6947
3962.233 | 2248.2 | -277.93 | 2534.3 | -244.07 | 4781.7 | -283.73 | 6964.3 | -376.66 | 9087.5 | -474.03 | 11093 | -564.8 | 17836 | -972.4 | 48638 | -5598.6
3147.313 | 2282.2 | -311.79 | 2567.3 | -271.87 | 4828 | -299.62 | 7015.4 | -384.93 | 9146.9 | -464.37 | 11151 | -538.74 | 17915 | -825.16 | 49019 | -4432.6
2500 | 2320 | -349.1 | 2604.6 | -297.22 | 4864.8 | -320.82 | 7065.7 | -397.16 | 9202.1 | -464.58 | 11222 | -511.66 | 17995 | -693.59 | 49322 | -3430.8
1985.821 | 2362.4 | -389.77 | 2643.5 | -327.82 | 4912.4 | -341 | 7120.8 | -407.59 | 9262.1 | -455.19 | 11283 | -491.48 | 18060 | -575.19 | 49511 | -2513.1
1577.393 | 2410 | -432.66 | 2686.6 | -356.15 | 4957.8 | -358.05 | 7170.5 | -404.84 | 9330.5 | -458.81 | 11346 | -456.59 | 18116 | -460.36 | 49669 | -1708.8
1252.968 | 2460.6 | -481.35 | 2731.1 | -390.98 | 5009.1 | -375.22 | 7224.6 | -413.75 | 9378 | -443.18 | 11395 | -410.99 | 18143 | -299.01 | 49630 | -959.41
995.2679 | 2514.2 | -531.86 | 2775.4 | -424.37 | 5046.8 | -392.73 | 7269.6 | -416.78 | 9422.1 | -432.95 | 11439 | -398.84 | 18144 | -215.36 | 49434 | -127.41
790.5694 | 2572.9 | -596.01 | 2818.6 | -464.91 | 5090.5 | -392.35 | 7302.4 | -427.68 | 9424.9 | -406.74 | 11469 | -393.19 | 18130 | -137.12 | 49180 | 491.37
627.9716 | 2628.2 | -660.97 | 2870.5 | -533.01 | 5102.6 | -437.77 | 7326.7 | -471.08 | 9437.6 | -456.51 | 11459 | -409.24 | 18024 | -68.208 | 48517 | 1154
498.8156 | 2695.9 | -754.01 | 2912 | -595.97 | 5100.5 | -473.75 | 7349.1 | -547.12 | 9397.5 | -482.59 | 11308 | -331.89 | 17776 | 38.006 | 48197 | 1236.2
396.2233 | 2751.9 | -843.82 | 2953.9 | -677.23 | 5120.7 | -563.24 | 7350.8 | -645.95 | 9445.2 | -652.15 | 11301 | -486.01 | 17697 | -115.62 | 47413 | 1310.9
314.7314 | 2831.4 | -979.88 | 3019.7 | -804.46 | 5129.1 | -683.03 | 7274.1 | -717.74 | 9418.8 | -803.91 | 11196 | -608.68 | 17575 | -323.37 | 46419 | 1311.6
250 | 2882 | -1202.3 | 3013.8 | -989.56 | 5372.3 | -841.95 | 7415.9 | -581.8 | 9383.4 | -1516.6 | 12168 | -588.3 | 16508 | -684.25 | 46250 | -1490.5
198.5821 | 3034.1 | -1330.9 | 3173.5 | -1103.7 | 5257.6 | -1060.2 | 7410.4 | -1186.6 | 9458.9 | -1272.4 | 11303 | -1185.9 | 17503 | -988.59 | 45895 | -208.83
157.7393 | 3162.4 | -1533.8 | 3258.7 | -1284.5 | 5342.2 | -1248.7 | 7545 | -1475.9 | 9637 | -1642.7 | 11470 | -1537.3 | 17307 | -1264.6 | 45536 | -727.21
125.2968 | 3377.8 | -1833.9 | 3464.6 | -1528.5 | 5611.8 | -1558.9 | 7630.6 | -1805 | 9867.8 | -2085.7 | 11355 | -1752 | 17225 | -1585.8 | 44706 | -1719.9
99.52679 | 3541.8 | -2073.2 | 3585.9 | -1764.9 | 5682.5 | -1773.4 | 7908 | -2109.5 | 10063 | -2349.4 | 11792 | -2254.7 | 17817 | -2227.5 | 45651 | -2474.5
79.05694 | 3805.4 | -2393.3 | 3816.6 | -2017 | 5779.8 | -2100.1 | 8213.6 | -2559 | 10137 | -2614.3 | 11905 | -2730.3 | 18569 | -2620.9 | 47692 | -3000.7
62.79716 | 3804 | -2550.1 | 3753.2 | -2200.4 | 5587.5 | -2391.3 | 8371.4 | -3564.1 | 11813 | -3573.3 | 13863 | -3628.8 | 17304 | -4399.8 | 50120 | -9182.3
39.62233 | 4826 | -3506.9 | 4725.4 | -3013.4 | 6628.2 | -3032.8 | 8834.2 | -3991.7 | 11792 | -4429.7 | 13236 | -4742.8 | 18849 | -4921.1 | 50656 | -4817
31.47314 | 5029 | -4131 | 4912.8 | -3495.7 | 7034.6 | -3909.8 | 9655.4 | -4528.8 | 11915 | -4497.4 | 13954 | -4309.3 | 20361 | -4737.1 | 47871 | -5544.2
25 | 5586.4 | -4753.6 | 5362.6 | -4077.4 | 7523.9 | -4260.7 | 10083 | -4935.3 | 12447 | -5543.5 | 14284 | -5365 | 20482 | -5393.2 | 49806 | -7353.7
19.85821 | 6076.1 | -5465.8 | 5807.8 | -4644.9 | 8076.4 | -4804.6 | 10549 | -5771.3 | 13108 | -6180 | 14828 | -6108.5 | 21296 | -6118.4 | 51298 | -7914.8
15.77393 | 6900.6 | -6114.2 | 6307.6 | -5449.1 | 8478.6 | -5573.2 | 11274 | -6722.6 | 13567 | -7507.5 | 15346 | -7557.3 | 21747 | -7820.8 | 52846 | -7528.9
12.52968 | 7514.6 | -6987.9 | 7054.4 | -6000 | 9248.9 | -6342.4 | 12072 | -7331.5 | 14713 | -8113.7 | 16434 | -7911.5 | 22758 | -7694 | 52986 | -10344
10 | 8317.7 | -7917.8 | 7743.4 | -6790.9 | 9961.5 | -7226 | 12912 | -8308.4 | 15586 | -9256 | 17319 | -8868.6 | 23625 | -8766.1 | 54367 | -11342

## Plug2
f | 0 |  | 1 |  | 4 |  | 8 |  | 12 |  | 16 |  | 20 |  | 24
2500000 | 267.59 | -617.91 | 284.2 | -605.7 | 301.55 | -577.18 | 371.99 | -424.73 | 374.21 | -413.71 | 638.7 | 132.12 | 378.32 | -378.39 | 319.41 | -538.7
1985821 | 493.52 | -777.47 | 512.35 | -749.53 | 533 | -686.19 | 544.91 | -406.18 | 539.89 | -390.93 | 649.3 | 98.811 | 522.62 | -343.2 | 547.49 | -610.97
1577393 | 714.73 | -855.94 | 728.07 | -810.76 | 734.74 | -712.34 | 648.92 | -356.56 | 638.28 | -341.91 | 664.29 | 62.298 | 603.5 | -295.15 | 727.19 | -605.96
1252968 | 1222.6 | -460.78 | 1199.7 | -405.07 | 1145.1 | -290.89 | 715.88 | -298.5 | 701.29 | -286.58 | 675.3 | 40.22 | 654.94 | -246.17 | 874.89 | -563.27
995267.9 | 1353.2 | -470.52 | 1315 | -410.34 | 1229.1 | -280.84 | 755.7 | -243.57 | 739.5 | -234.13 | 681.31 | 27.154 | 686.79 | -201.15 | 987.71 | -497.11
790569.4 | 1471.3 | -445.34 | 1416.9 | -386.21 | 1296.6 | -250.26 | 778.62 | -196.77 | 762.27 | -189.29 | 684.9 | 18.621 | 706.16 | -162.08 | 1149 | -159.99
627971.6 | 1564.3 | -396.05 | 1495.8 | -342.55 | 1342.8 | -210.02 | 790.56 | -158.9 | 774.02 | -152.5 | 667.15 | -118.21 | 716.68 | -129.65 | 1179.9 | -133.23
498815.6 | 1631.4 | -338.35 | 1552.2 | -293.9 | 1369.4 | -171.54 | 796.3 | -132.26 | 780.37 | -126.19 | 671.96 | -99.227 | 722.02 | -105.65 | 1198.2 | -105.05
396223.3 | 1676.4 | -281.89 | 1590.7 | -246.76 | 1384.3 | -139.53 | 799.9 | -114.48 | 784.2 | -108.14 | 675.14 | -86.48 | 724.61 | -88.287 | 1207.2 | -80.854
314731.3 | 1704.5 | -232.18 | 1615.2 | -206.17 | 1391.6 | -115.72 | 803.77 | -103.55 | 787.21 | -95.782 | 678.55 | -78.171 | 726.49 | -76.351 | 1209.6 | -62.573
250000 | 1720.1 | -193.72 | 1630.3 | -175.58 | 1394.7 | -101.14 | 808.53 | -98.324 | 791.23 | -89.641 | 682.51 | -74.19 | 728.58 | -69.676 | 1208.5 | -51.165
198582.1 | 1728.7 | -165.47 | 1640.2 | -153.32 | 1397.2 | -93.582 | 815.02 | -96.93 | 796.41 | -86.878 | 687.22 | -72.756 | 731.75 | -66.407 | 1206.4 | -45.295
157739.3 | 1734.7 | -145.63 | 1649 | -137.35 | 1401.6 | -90.504 | 823.31 | -97.643 | 802.99 | -86.915 | 693.24 | -73.192 | 735.82 | -65.102 | 1206.2 | -43.025
125296.8 | 1741.7 | -134.93 | 1658.7 | -128.25 | 1408 | -91.766 | 833.16 | -100.45 | 810.99 | -88.313 | 702.67 | -45.584 | 741.19 | -65.724 | 1207 | -44.127
99526.79 | 1748.5 | -129.17 | 1667.9 | -122.24 | 1416 | -94.771 | 846.78 | -75.491 | 822.08 | -63.73 | 709.88 | -53.797 | 747.64 | -67.901 | 1209.3 | -46.331
79056.94 | 1757.5 | -128.81 | 1677.9 | -120.53 | 1426 | -100.37 | 858.29 | -86.002 | 831.42 | -73.407 | 717.98 | -62.256 | 754.55 | -50.859 | 1213 | -50.834
62797.16 | 1766 | -135.44 | 1688.8 | -125.08 | 1437.4 | -109.96 | 871.04 | -97.862 | 842.15 | -84.698 | 726.96 | -72.35 | 761.81 | -60.115 | 1218.2 | -58.839
49881.56 | 1779.6 | -142.68 | 1701.2 | -129.99 | 1450.3 | -118.84 | 884.98 | -108.72 | 853.74 | -95.024 | 736.98 | -81.947 | 769.93 | -68.934 | 1224.2 | -65.874
39622.33 | 1795.6 | -152.13 | 1715.6 | -137.18 | 1465.2 | -129.16 | 900.3 | -120.56 | 867.07 | -106.73 | 748.16 | -91.697 | 779.52 | -78.321 | 1231.6 | -74.254
31473.13 | 1813.6 | -163.41 | 1731.6 | -146.88 | 1481.4 | -141.3 | 917.12 | -132.84 | 881.43 | -118.56 | 760.19 | -102.82 | 789.74 | -88.72 | 1240.4 | -84.479
25000 | 1834.6 | -175.5 | 1750.4 | -157.36 | 1500.4 | -154.23 | 935.32 | -146.07 | 897.3 | -131.57 | 773.74 | -114.59 | 801.37 | -99.704 | 1250.6 | -94.886
19858.21 | 1857.9 | -188.66 | 1770.9 | -169.28 | 1520.6 | -167.69 | 955.01 | -160.41 | 914.76 | -145.65 | 788.63 | -127.51 | 814.45 | -111.66 | 1262.6 | -105.98
15773.93 | 1882.5 | -202.8 | 1793 | -182.3 | 1543.5 | -183.21 | 976.2 | -175.98 | 933.68 | -161.18 | 804.85 | -141.68 | 828.65 | -124.82 | 1275.6 | -118.88
12529.68 | 1910 | -218.9 | 1817.6 | -196.5 | 1567.6 | -199.38 | 999.29 | -193.01 | 954.28 | -178.2 | 822.76 | -157.45 | 844.55 | -139.3 | 1290.4 | -133.26
9952.679 | 1938.7 | -235.48 | 1843.6 | -211.93 | 1594.6 | -217.19 | 1024.3 | -212.04 | 976.89 | -197.03 | 842.15 | -174.88 | 861.96 | -155.42 | 1307.3 | -149.32
7905.694 | 1970.3 | -254.64 | 1871.8 | -229.27 | 1622.9 | -236.36 | 1051.5 | -233.25 | 1001.6 | -218.14 | 863.72 | -194.72 | 881.42 | -173.31 | 1326.2 | -166.95
6279.716 | 2004.2 | -273.87 | 1902.9 | -249.09 | 1655.2 | -258.81 | 1081.3 | -257.08 | 1028.8 | -242.23 | 887.47 | -217.05 | 903.45 | -193.18 | 1347.2 | -186.86
4988.156 | 2041.9 | -296.57 | 1936.8 | -269.47 | 1690.4 | -282.6 | 1113.7 | -283.62 | 1058.9 | -269.08 | 913.88 | -242.5 | 927.19 | -215.32 | 1371.3 | -208.48
3962.233 | 2081.3 | -320.16 | 1973.9 | -291.72 | 1728.3 | -308.24 | 1150.4 | -313.58 | 1092.2 | -299.19 | 943.59 | -270.77 | 953.87 | -241.02 | 1397.5 | -232.75
3147.313 | 2126.5 | -347.59 | 2015.8 | -314.24 | 1770.8 | -337.15 | 1190.7 | -346.81 | 1129.9 | -333.49 | 976.76 | -303.8 | 984.16 | -269.65 | 1427.9 | -260.14
2500 | 2175.4 | -374.93 | 2060.8 | -342.98 | 1816.5 | -367.02 | 1235.9 | -383.87 | 1171.7 | -372.37 | 1014.2 | -340.14 | 1018 | -301.09 | 1461.4 | -289.88
1985.821 | 2228.1 | -404.55 | 2107.8 | -369.39 | 1865.8 | -399.77 | 1285.5 | -429.04 | 1219 | -414.87 | 1056.3 | -380.33 | 1056.2 | -336.19 | 1499.4 | -323.04
1577.393 | 2283.6 | -432.9 | 2159.9 | -396.91 | 1922.9 | -432.74 | 1343.1 | -467.68 | 1272.7 | -461.53 | 1104.2 | -426.51 | 1098.1 | -373.98 | 1539.8 | -358.16
1252.968 | 2343.9 | -465.91 | 2215 | -428.19 | 1982.1 | -469.61 | 1406.1 | -514.76 | 1331.2 | -514.03 | 1159.3 | -476.04 | 1146 | -415.16 | 1587.2 | -396.49
995.2679 | 2405.9 | -494.63 | 2273.8 | -459.52 | 2044.9 | -509.16 | 1475.1 | -567.1 | 1397.4 | -567.35 | 1220 | -530.59 | 1199.7 | -461.97 | 1636.3 | -439
790.5694 | 2469 | -529.79 | 2327.1 | -485.87 | 2107.6 | -550.89 | 1544.1 | -623.95 | 1470.4 | -628.04 | 1285.6 | -586.81 | 1256.5 | -516.75 | 1689.6 | -485.7
627.9716 | 2527.6 | -565.15 | 2389.6 | -530.83 | 2179 | -605.24 | 1623.2 | -686.91 | 1547.4 | -698.35 | 1358.7 | -652.13 | 1320.4 | -574.95 | 1746.6 | -539.87
498.8156 | 2599.1 | -628.64 | 2440.1 | -563.77 | 2240.3 | -649.69 | 1706.7 | -761.98 | 1626 | -763.81 | 1439 | -735.26 | 1382.7 | -632.76 | 1806.6 | -601.89
396.2233 | 2654.7 | -681.58 | 2498.5 | -627.51 | 2303 | -710.97 | 1787.1 | -835.23 | 1714.8 | -855.14 | 1515.3 | -811.52 | 1456.3 | -716.65 | 1861.3 | -666.08
314.7314 | 2730 | -766.13 | 2575.3 | -718.17 | 2394.2 | -817.58 | 1878.2 | -926.45 | 1816 | -973.21 | 1612.2 | -921.55 | 1532.6 | -801.27 | 1930.8 | -757.46
250 | 2841.1 | -811.95 | 2666.4 | -748.75 | 2539.5 | -932.56 | 1920.9 | -1008 | 1875.3 | -1147.2 | 1616.2 | -1063.1 | 1568.7 | -926.21 | 2017.9 | -819.75
198.5821 | 2893.1 | -979.53 | 2728.4 | -911.04 | 2571.9 | -1038 | 2105 | -1189 | 2040.2 | -1232.1 | 1829.7 | -1170.7 | 1720 | -1030.2 | 2102.6 | -992.57
157.7393 | 3005.2 | -1106.1 | 2845.4 | -1045.6 | 2695.9 | -1189.4 | 2236.5 | -1336.6 | 2192.8 | -1396.9 | 1956.1 | -1327.4 | 1830.2 | -1171.2 | 2218.6 | -1139.5
125.2968 | 3178.8 | -1296.8 | 2936 | -1190.9 | 2792.1 | -1308.5 | 2404.9 | -1496.1 | 2379.7 | -1594.3 | 2133.7 | -1539.7 | 1970 | -1321.2 | 2338.3 | -1320.8
99.52679 | 3311.5 | -1427 | 3095.8 | -1335 | 2988.3 | -1521.6 | 2582.2 | -1717.8 | 2532.5 | -1786.5 | 2289.5 | -1707.7 | 2120.6 | -1519.5 | 2495 | -1500.3
79.05694 | 3431.6 | -1598.7 | 3274.1 | -1555.7 | 3228.6 | -1737.5 | 2775.2 | -1892.7 | 2762.9 | -2067.9 | 2485.9 | -1906.2 | 2333.2 | -1758.5 | 2661.7 | -1734.8
62.79716 | 3439.9 | -1754.5 | 3701.4 | -1693.4 | 3664.3 | -2055.4 | 2812 | -2186.2 | 3243.2 | -2289.3 | 2625.6 | -2344.9 | 2616.4 | -1838.5 | 3076.3 | -1946.2
39.62233 | 4099.7 | -2203.8 | 3851.4 | -2271.2 | 3936.5 | -2574.5 | 3642.4 | -2644.4 | 3483.8 | -3005.9 | 3232.5 | -2728.4 | 3102.7 | -2532.4 | 3410.5 | -2598.1
31.47314 | 4460.9 | -2639.3 | 4121 | -2456.6 | 4239.8 | -2668.3 | 3861.3 | -3080.5 | 3876 | -3267.7 | 3600 | -3250.2 | 3245.7 | -2850.6 | 3708.7 | -2776.4
25 | 4790.4 | -2849.2 | 4492.4 | -2714.9 | 4556.9 | -3104.2 | 4295.5 | -3488.3 | 4326.1 | -3700.7 | 4013.8 | -3565.8 | 3651.2 | -3215.6 | 3983.2 | -3233.4
19.85821 | 5165.7 | -3135.3 | 4827.6 | -3014.7 | 4901.3 | -3515 | 4692.7 | -3910.5 | 4748.2 | -4184.3 | 4491.6 | -3991 | 4024.3 | -3634.9 | 4380.3 | -3631.6
15.77393 | 5454.1 | -3622.4 | 5135.7 | -3504.6 | 5456.4 | -3867.4 | 5094.5 | -4534.1 | 5278.2 | -4788.9 | 4925.4 | -4473.6 | 4537.6 | -4118.1 | 4717.7 | -4259.7
12.52968 | 6011.4 | -3954.3 | 5674 | -3778.3 | 5836.4 | -4368.3 | 5763.1 | -4930.3 | 5853 | -5277.8 | 5477.5 | -5121.8 | 5007 | -4602.1 | 5338.6 | -4683.7
10 | 6528.3 | -4357.1 | 6159.5 | -4176 | 6379.9 | -4849.2 | 6365.8 | -5498.6 | 6483.8 | -5915 | 6090 | -5729.3 | 5556.3 | -5167.9 | 5889.1 | -5278.8

## Plug3
f | 0 |  | 1 |  | 4 |  | 8 |  | 12 |  | 16 |  | 20 |  | 24
2500000 | 433.66 | -839.95 | 278.47 | -984.36 | 195.73 | -1025.4 | 329.4 | -952.55 | 329.06 | -952.23 | 1244.7 | -380.05 | 216.54 | -1019.3 | 83.46 | -1064.4
1985821 | 1206.2 | -340.36 | 1235.9 | -688.74 | 1204.8 | -847.88 | 1278.5 | -603.13 | 1274.5 | -600.78 | 1271.3 | -642.88 | 1219.8 | -815.88 | 1087.7 | -1030.8
1577393 | 1302.4 | -490.29 | 1341.2 | -953.31 | 1290.7 | -1172.9 | 1405.3 | -825.44 | 1400.3 | -822.2 | 1394.2 | -886.22 | 1316.6 | -1128.3 | 1087 | -1420.5
1252968 | 1442 | -578.82 | 1535.6 | -1188.8 | 1482.9 | -1503.4 | 1617.3 | -989.7 | 1609 | -987.34 | 1607.8 | -1078.2 | 1515 | -1433.3 | 1158.6 | -1871.1
995267.9 | 1593.9 | -609.73 | 1808.1 | -1372.1 | 1787.4 | -1814.6 | 1883.9 | -1073.4 | 1873 | -1073.1 | 1891.5 | -1193.3 | 1823.3 | -1707.1 | 1311.2 | -2387.6
790569.4 | 1744.3 | -593.78 | 2148 | -1489.4 | 2225.8 | -2080.9 | 2178.2 | -1066.8 | 2165.1 | -1071.2 | 2220.3 | -1217.3 | 2248.3 | -1922.9 | 1578.6 | -2998.5
627971.6 | 1871.6 | -540.61 | 2519.1 | -1509.2 | 2785.9 | -2227.8 | 2446.3 | -958.16 | 2432.9 | -969.86 | 2535.4 | -1125.6 | 2763.5 | -2008 | 1992.3 | -3694.9
498815.6 | 1970.3 | -470.44 | 2873 | -1434.8 | 3394.6 | -2192.5 | 2637.2 | -791.7 | 2629.1 | -810.11 | 2778.5 | -955.85 | 3289.7 | -1931.3 | 2628.2 | -4459.2
396223.3 | 2041.5 | -395 | 3175.4 | -1285.1 | 3956.6 | -1960.2 | 2748.6 | -612.02 | 2748.1 | -633.8 | 2933.4 | -754.54 | 3746.3 | -1701.5 | 3544.8 | -5218.3
314731.3 | 2088.3 | -323.28 | 3405.7 | -1094.2 | 4371.2 | -1586.9 | 2796 | -455.18 | 2803.4 | -475.88 | 3010.2 | -566.83 | 4066.9 | -1383.4 | 4786 | -5847.5
250000 | 2115.3 | -262.95 | 3561.6 | -898.93 | 4599 | -1176.7 | 2803.5 | -337.73 | 2816.2 | -355.12 | 3033.4 | -417.9 | 4242.6 | -1061.9 | 6311.2 | -6164.2
198582.1 | 2129 | -214.87 | 3655.8 | -719.71 | 4669.9 | -813.98 | 2793.4 | -257.58 | 2809.1 | -271.29 | 3027.4 | -310.57 | 4310.2 | -791.1 | 7940.4 | -6005.4
157739.3 | 2135.6 | -177.89 | 3709 | -566.46 | 4648.4 | -538.23 | 2780.8 | -205.12 | 2797.5 | -215.77 | 3012.6 | -237.13 | 4319.7 | -586.27 | 9401.7 | -5349.1
125296.8 | 2140.4 | -153.74 | 3737.6 | -444.92 | 4590.4 | -354.37 | 2773.8 | -175.09 | 2790.6 | -183.36 | 2999.3 | -191.82 | 4308.4 | -444.52 | 10461 | -4376.6
99526.79 | 2142.9 | -138.69 | 3750.8 | -348.73 | 4528.3 | -237.79 | 2772.1 | -156.52 | 2788.6 | -163.98 | 2991.6 | -163.35 | 4293.7 | -347.08 | 11071 | -3331.8
79056.94 | 2146.4 | -132.42 | 3749.9 | -278.8 | 4471.7 | -172.36 | 2772.7 | -148.37 | 2789.1 | -155.4 | 2985.6 | -149.71 | 4277.8 | -284.32 | 11309 | -2419.9
62797.16 | 2151.9 | -136.73 | 3751.2 | -237.24 | 4430.6 | -147.49 | 2779.1 | -151.4 | 2795.5 | -158.66 | 2986.2 | -150.44 | 4270 | -252.64 | 11320 | -1745.1
49881.56 | 2161.5 | -142.82 | 3749.1 | -208.98 | 4405.1 | -139.2 | 2789.7 | -155.92 | 2806.2 | -163.63 | 2992.5 | -154.11 | 4268.6 | -232.98 | 11244 | -1269.1
39622.33 | 2175.1 | -153.17 | 3751.8 | -195.73 | 4394.7 | -144.7 | 2804.3 | -164.7 | 2821.5 | -173.37 | 3004.3 | -162.93 | 4275.6 | -225.85 | 11159 | -957.36
31473.13 | 2191.6 | -166.88 | 3759.1 | -194.5 | 4394.1 | -159.45 | 2821.5 | -176.66 | 2839.6 | -186.33 | 3019.9 | -176.01 | 4288.2 | -227.59 | 11085 | -763.52
25000 | 2212.2 | -181.03 | 3773.2 | -197.79 | 4405.4 | -174.23 | 2843.3 | -189.09 | 2862 | -200.03 | 3040.4 | -189.21 | 4308.5 | -232.49 | 11040 | -638.14
19858.21 | 2235.9 | -196.63 | 3792.3 | -206.48 | 4423 | -192.6 | 2867.6 | -203.52 | 2887.5 | -215.62 | 3063.9 | -204.38 | 4332.8 | -241.16 | 11021 | -560.24
15773.93 | 2262.5 | -213.71 | 3815.3 | -217.94 | 4446 | -212.29 | 2894.6 | -218.74 | 2916.2 | -232.93 | 3091.2 | -221.32 | 4361.4 | -252.58 | 11026 | -514.11
12529.68 | 2292.9 | -232.06 | 3843.3 | -231.58 | 4474.9 | -233.32 | 2924.8 | -235.64 | 2948 | -251.4 | 3121.3 | -239.16 | 4393.9 | -266.15 | 11043 | -485.35
9952.679 | 2326 | -250.38 | 3875.1 | -247.02 | 4507.5 | -254.4 | 2956.7 | -253.43 | 2982.3 | -270.89 | 3154.9 | -258.08 | 4430.6 | -281.02 | 11080 | -472.13
7905.694 | 2362.4 | -268.96 | 3911.1 | -263.32 | 4544.6 | -275.59 | 2993.6 | -272.39 | 3020.6 | -292.45 | 3190.7 | -278.43 | 4469.8 | -296.88 | 11123 | -465.69
6279.716 | 2401.3 | -288.47 | 3949.5 | -281.38 | 4585.4 | -298.83 | 3032.2 | -293.18 | 3061.8 | -316.31 | 3230.4 | -300.29 | 4513.4 | -315.27 | 11177 | -465.55
4988.156 | 2443 | -306.51 | 3993.4 | -297.35 | 4631.8 | -319.83 | 3073.5 | -314.47 | 3107.4 | -338.89 | 3274 | -323.07 | 4559.9 | -328.22 | 11236 | -467.05
3962.233 | 2487.9 | -327.12 | 4039.8 | -314.54 | 4681.1 | -340.96 | 3119.5 | -335.79 | 3155.2 | -364.81 | 3320.5 | -345.02 | 4609.8 | -348.43 | 11310 | -465.22
3147.313 | 2535.9 | -347.16 | 4088.9 | -328.23 | 4732.3 | -360.88 | 3168.3 | -358.12 | 3207.9 | -390.71 | 3370.7 | -368.65 | 4665.4 | -367.18 | 11384 | -460.56
2500 | 2585.7 | -367.44 | 4140.5 | -343.58 | 4789.7 | -380.05 | 3220.7 | -380.91 | 3263.1 | -417.19 | 3424.9 | -392.9 | 4721.4 | -381.8 | 11460 | -452.47
1985.821 | 2637.5 | -389.38 | 4196.4 | -356.75 | 4847.3 | -392.1 | 3270.5 | -408.21 | 3321.9 | -443.13 | 3482.9 | -416.46 | 4777.4 | -393.17 | 11536 | -434.04
1577.393 | 2690.4 | -409.52 | 4250.7 | -366.21 | 4908 | -411.73 | 3333.5 | -426.73 | 3385.7 | -474.82 | 3540.4 | -438.69 | 4838.6 | -407.4 | 11611 | -414.13
1252.968 | 2746.2 | -433.67 | 4305.6 | -376.33 | 4964.8 | -418.36 | 3393.4 | -452.74 | 3450 | -505.55 | 3601.5 | -466.71 | 4891.5 | -416.2 | 11663 | -370.7
995.2679 | 2800.8 | -461.48 | 4353.7 | -380.32 | 5020.4 | -431.71 | 3449.4 | -475.52 | 3508.1 | -527.06 | 3660.7 | -488.59 | 4950.9 | -426.45 | 11724 | -341.6
790.5694 | 2855.2 | -493.28 | 4392.8 | -387.71 | 5061 | -434.47 | 3501.4 | -502.2 | 3574.9 | -574.91 | 3709.9 | -512.49 | 4998.1 | -442.95 | 11738 | -309.05
627.9716 | 2906.6 | -533.74 | 4420.8 | -402.02 | 5111 | -478.07 | 3558 | -551.26 | 3618.6 | -604.09 | 3755.9 | -541.85 | 5031.6 | -462.49 | 11730 | -290.57
498.8156 | 2944.2 | -568.04 | 4465.5 | -459.12 | 5121.5 | -492.36 | 3597 | -594.28 | 3674 | -677.87 | 3812.8 | -615.47 | 5032.7 | -473.9 | 11641 | -257.82
396.2233 | 2993.5 | -632.55 | 4453.7 | -477.47 | 5170.3 | -586.65 | 3616.9 | -644.24 | 3732 | -763.95 | 3861.3 | -697.53 | 5057.9 | -543.05 | 11651 | -382.08
314.7314 | 3068 | -739.37 | 4483.1 | -561.59 | 5208.1 | -676.33 | 3696.2 | -773.6 | 3779 | -862.47 | 3884.3 | -772.42 | 5098.2 | -644.03 | 11621 | -505.78
250 | 3175.9 | -904.66 | 4471.9 | -608.64 | 5128.1 | -760.67 | 3764.7 | -1048.7 | 3736 | -934.78 | 4078.5 | -722.19 | 5313.7 | -876.74 | 11770 | -417.83
198.5821 | 3203.3 | -968.33 | 4605 | -823.6 | 5323.1 | -953.11 | 3831.8 | -1045.7 | 3975.8 | -1198.8 | 4047.6 | -1087 | 5211.8 | -944.14 | 11612 | -913.98
157.7393 | 3322.8 | -1136.8 | 4716.7 | -983.16 | 5410.6 | -1128.7 | 3953.6 | -1243.5 | 4069.5 | -1394 | 4151.2 | -1263.9 | 5272.8 | -1099.3 | 11601 | -1124.7
125.2968 | 3393.2 | -1271.7 | 4882 | -1180.1 | 5517.2 | -1265.8 | 4070.3 | -1461.3 | 4267.5 | -1599.5 | 4282.7 | -1436.6 | 5448.4 | -1352.9 | 11946 | -1381.8
99.52679 | 3598.9 | -1493.3 | 4945.9 | -1322.9 | 5677 | -1521.5 | 4274.6 | -1672.2 | 4456.1 | -1895.4 | 4489 | -1715.1 | 5557.9 | -1516.8 | 11947 | -1681.3
79.05694 | 3798.2 | -1741.9 | 5086 | -1586 | 5930.3 | -1814.2 | 4390.1 | -1860.1 | 4693.8 | -2226.2 | 4729.1 | -1960.7 | 5843.1 | -1823.4 | 12013 | -1941.9
62.79716 | 4055.5 | -1681.6 | 5702.7 | -1959 | 6297 | -2382.5 | 4334.7 | -2010 | 5116.9 | -2865.6 | 4535.6 | -2154.9 | 6487.2 | -2112.3 | 13262 | -3016.1
39.62233 | 4593 | -2330.6 | 5754.3 | -2469.5 | 6521.4 | -2778.7 | 5093.3 | -2786.6 | 5500.6 | -3430.3 | 5443 | -2782 | 6592.8 | -2836.5 | 12896 | -3497.1
31.47314 | 4715.1 | -2867.8 | 6086.5 | -2447.2 | 7050.9 | -2890.7 | 5673.5 | -3280.2 | 6000.8 | -3510 | 5768.2 | -3520.7 | 6752.6 | -3193 | 13277 | -3401.7
25 | 5159.7 | -3126.5 | 6407.7 | -2913 | 7304.8 | -3349.9 | 5982 | -3682 | 6371.3 | -4163.9 | 6248.1 | -3831.7 | 7165.5 | -3450.6 | 13913 | -3963.4
19.85821 | 5512.4 | -3576.8 | 6730.7 | -3268.1 | 7684.9 | -3775.7 | 6435.9 | -4214.5 | 6829.9 | -4783.8 | 6767.9 | -4299.8 | 7572.4 | -3847.1 | 14281 | -4600.8
15.77393 | 5874.3 | -4102.8 | 7059.6 | -3769.1 | 8145.7 | -4434.2 | 7022.6 | -4503 | 7597.4 | -5111.5 | 7227.8 | -4816.2 | 7900.1 | -4562.6 | 14683 | -5405.1
12.52968 | 6483.1 | -4410.6 | 7639.2 | -4106.4 | 8693.3 | -4791.6 | 7508.2 | -5322 | 8067.7 | -6011.1 | 7824.4 | -5577.1 | 8587.6 | -5039.7 | 15486 | -5725.7
10 | 7034.1 | -4908.1 | 8165.6 | -4571.3 | 9289.4 | -5356 | 8165.6 | -5954.2 | 8771.3 | -6759.7 | 8468.8 | -6285.4 | 9202.7 | -5645.2 | 16133 | -6464.1

## Plug4
f | 0 |  | 1 |  | 4 |  | 8 |  | 12 |  | 16 |  | 20 |  | 24
2500000 | 162.43 | -670.2 | 49.055 | -706.28 | 73.251 | -700.02 | 348.77 | -483.81 | 339.07 | -495.5 | 342.89 | -490.13 | 310.96 | -542.78 | 200.03 | -636.01
1985821 | 322.78 | -941.12 | 82.473 | -1047.5 | 139.24 | -1035.1 | 559.67 | -503.66 | 550.24 | -530.18 | 548.89 | -520.15 | 534.94 | -623.61 | 398.53 | -871.9
1577393 | 1070.4 | -777.18 | 835.67 | -1176.6 | 915.37 | -1101.6 | 704.43 | -460.86 | 704.17 | -500.49 | 698.19 | -490.18 | 721.13 | -625.89 | 1096.4 | -601.09
1252968 | 1259.1 | -977.75 | 887.5 | -1596 | 1031.6 | -1483.4 | 803.84 | -391.73 | 818.4 | -439.93 | 807.98 | -430.99 | 876.52 | -583.63 | 1280.3 | -717.97
995267.9 | 1498.3 | -1133.5 | 983.17 | -2080.1 | 1221.5 | -1903.7 | 863.66 | -318.02 | 895.29 | -367.32 | 883.92 | -361.58 | 1120 | -190.54 | 1482.9 | -774.16
790569.4 | 1783.6 | -1231.7 | 1142.9 | -2661.4 | 1521.6 | -2373.1 | 897.63 | -252.71 | 944.24 | -296.89 | 932.85 | -292.82 | 1166.8 | -162.07 | 1690.4 | -768.57
627971.6 | 2087.3 | -1256.7 | 1401.3 | -3348.9 | 1977.7 | -2864.9 | 913.3 | -198.67 | 970.46 | -233.93 | 959.73 | -230.96 | 1194.7 | -127.56 | 1873.2 | -712.75
498815.6 | 2377.9 | -1211.3 | 1795.7 | -4152 | 2619.5 | -3318.6 | 919.28 | -160.51 | 982.01 | -185.03 | 971.92 | -182.37 | 1207.3 | -96.075 | 2019.7 | -620.67
396223.3 | 2633.2 | -1107.6 | 2389 | -5068.3 | 3464.3 | -3639.3 | 921.84 | -134.81 | 986.68 | -149.61 | 977.21 | -146.64 | 1210.4 | -71.503 | 2123.8 | -514.59
314731.3 | 2839.3 | -969.53 | 3258 | -6062.9 | 4447.1 | -3711.2 | 923.8 | -117.94 | 988.13 | -125.24 | 978.54 | -121.5 | 1208.1 | -54.918 | 2189.7 | -410.26
250000 | 2990.6 | -819.03 | 4469.7 | -7053.6 | 5411.4 | -3467.7 | 927.43 | -109.22 | 989.81 | -110.64 | 980.04 | -106.02 | 1203.8 | -46.846 | 2224.8 | -319.75
198582.1 | 3091.5 | -673.06 | 6074.4 | -7893.6 | 6178.3 | -2957.5 | 932.73 | -105.08 | 993.11 | -102.58 | 981.94 | -96.479 | 1200.5 | -44.803 | 2238.3 | -247.22
157739.3 | 3153.5 | -540.33 | 8038.8 | -8381.2 | 6663.7 | -2341.6 | 940.31 | -104.23 | 998.01 | -97.995 | 986.2 | -91.332 | 1200.1 | -46.228 | 2240.9 | -191.46
125296.8 | 3187.8 | -431.6 | 10202 | -8337.8 | 6903.6 | -1772.6 | 953 | -64.486 | 1007.9 | -53.988 | 994.81 | -47.975 | 1202 | -50.638 | 2240.3 | -153.25
99526.79 | 3203.7 | -347.07 | 12294 | -7654.7 | 6989.6 | -1313.2 | 963.2 | -74.91 | 1015.4 | -62.769 | 1001.1 | -55.793 | 1206.1 | -55.892 | 2237.4 | -127.7
79056.94 | 3206.4 | -288.36 | 13975 | -6434.9 | 6987.7 | -978.32 | 974.39 | -85.861 | 1023.9 | -72.458 | 1008.5 | -64.64 | 1211.9 | -62.963 | 2234.9 | -112.45
62797.16 | 3207.5 | -257.31 | 15042 | -4981.7 | 6949 | -758.2 | 986.68 | -98.055 | 1034 | -84.004 | 1017.3 | -75.559 | 1219.5 | -73.149 | 2236.4 | -109.5
49881.56 | 3211.8 | -239.38 | 15514 | -3576.3 | 6917.2 | -611.26 | 1000.9 | -109.62 | 1045.4 | -94.649 | 1027.3 | -85.302 | 1228.3 | -82.164 | 2239.8 | -108.6
39622.33 | 3222.6 | -235.1 | 15570 | -2447.3 | 6898.7 | -520.74 | 1016.9 | -122.16 | 1058.7 | -106.62 | 1039 | -96.468 | 1239.3 | -92.652 | 2246.4 | -112.2
31473.13 | 3237.9 | -240.26 | 15421 | -1654.7 | 6892.3 | -466.31 | 1034 | -135.47 | 1073.1 | -119.23 | 1051.9 | -108.26 | 1251.4 | -104.16 | 2255.6 | -119.89
25000 | 3261.5 | -249.65 | 15215 | -1140.2 | 6902.5 | -433.49 | 1053.2 | -148.15 | 1089.6 | -131.94 | 1066.9 | -120.09 | 1265.9 | -115.87 | 2268.3 | -128.13
19858.21 | 3289.8 | -262.55 | 15031 | -827.91 | 6924.4 | -416.24 | 1074 | -162.45 | 1107.8 | -145.9 | 1083.3 | -133.28 | 1282 | -127.6 | 2283.4 | -138.08
15773.93 | 3323.1 | -277.9 | 14901 | -648.98 | 6953.9 | -408.99 | 1096.9 | -177.61 | 1127.8 | -161.11 | 1101.6 | -147.61 | 1299.6 | -140.67 | 2300.8 | -150.5
12529.68 | 3361.3 | -294.83 | 14825 | -544.99 | 6992.4 | -410.19 | 1121.8 | -193.75 | 1149.8 | -177.29 | 1121.7 | -162.82 | 1319.5 | -154.64 | 2320.8 | -163.38
9952.679 | 3403.5 | -312.3 | 14788 | -492.12 | 7035.8 | -417.9 | 1149 | -210.76 | 1174.3 | -194.97 | 1144.1 | -179.08 | 1341.4 | -169.34 | 2343.1 | -177
7905.694 | 3449.5 | -330.48 | 14792 | -462.82 | 7086.6 | -427.88 | 1178.4 | -229.5 | 1201 | -213.52 | 1168.8 | -196.34 | 1365.5 | -184.88 | 2368.4 | -191.86
6279.716 | 3499.8 | -349.63 | 14818 | -449.46 | 7142.1 | -442.98 | 1210.4 | -249.39 | 1230.3 | -234.16 | 1195.9 | -215.12 | 1391.8 | -200.94 | 2396.3 | -208.34
4988.156 | 3552.5 | -366.94 | 14865 | -433.95 | 7204.6 | -454.13 | 1245.6 | -269.85 | 1262.8 | -255.32 | 1225.7 | -234.85 | 1420.4 | -217.5 | 2426.4 | -223.16
3962.233 | 3609.5 | -383.52 | 14924 | -421.69 | 7274.4 | -468.32 | 1283.4 | -292.67 | 1298.1 | -278.5 | 1258.4 | -256.47 | 1451.8 | -236.68 | 2459.8 | -238.71
3147.313 | 3669.6 | -398.67 | 15000 | -391.17 | 7348.5 | -482.12 | 1324.9 | -315.96 | 1337.4 | -303.66 | 1294.5 | -279.75 | 1485.8 | -255.49 | 2496.2 | -255.1
2500 | 3730.6 | -412.84 | 15062 | -376.43 | 7420.1 | -490.61 | 1369.6 | -341.33 | 1379.3 | -329.57 | 1333 | -304.07 | 1521.5 | -275.26 | 2535 | -271.01
1985.821 | 3794.6 | -425.18 | 15138 | -338.69 | 7493.8 | -492.09 | 1418.7 | -370.69 | 1424.9 | -357.61 | 1374.7 | -329.22 | 1560.7 | -295.67 | 2575.7 | -286.26
1577.393 | 3860.4 | -438.15 | 15191 | -270.61 | 7571.6 | -487.61 | 1468.4 | -395.94 | 1474.2 | -387.22 | 1420 | -356.03 | 1602 | -316.42 | 2618.5 | -301.73
1252.968 | 3922.4 | -443.54 | 15233 | -204.21 | 7641 | -486 | 1522.1 | -426.6 | 1524.6 | -419.69 | 1467.3 | -385.9 | 1645.1 | -338.89 | 2660.6 | -314.11
995.2679 | 3983.3 | -453.71 | 15258 | -121.98 | 7707 | -472.99 | 1580.4 | -459 | 1579.3 | -453 | 1517.4 | -418.07 | 1687.6 | -363.1 | 2702.5 | -329.25
790.5694 | 4034 | -457.7 | 15262 | -65.171 | 7760.9 | -466.18 | 1636 | -487.97 | 1634.6 | -490.26 | 1569.7 | -455.03 | 1732.3 | -391.65 | 2739.9 | -343.02
627.9716 | 4084.8 | -481.03 | 15195 | -29.495 | 7784.6 | -449.45 | 1695.5 | -534.26 | 1694.1 | -537.38 | 1619.9 | -492.83 | 1772.2 | -417.56 | 2773 | -364.18
498.8156 | 4119.1 | -502.16 | 15100 | 26.166 | 7811.7 | -483.82 | 1757.7 | -584.62 | 1746.6 | -577.8 | 1671.7 | -543.2 | 1823.2 | -469.63 | 2798.1 | -387.73
396.2233 | 4157.9 | -557.48 | 15067 | -88.126 | 7848.2 | -551.36 | 1817.7 | -643.68 | 1803.5 | -642.35 | 1730.6 | -604.54 | 1853.2 | -504.12 | 2825.2 | -431.8
314.7314 | 4218.2 | -629.96 | 14910 | -148.56 | 7819.7 | -592.67 | 1871.4 | -705.32 | 1866.8 | -721.78 | 1781.5 | -671.68 | 1905.4 | -575.56 | 2856.9 | -494.84
250 | 4359.1 | -746.77 | 15162 | -372.1 | 7958.1 | -842.86 | 1887.2 | -758.66 | 2028.7 | -843.55 | 1772.4 | -813.11 | 1950 | -722.31 | 2925.2 | -527.53
198.5821 | 4332.4 | -847.52 | 14830 | -532.15 | 7930.3 | -873.31 | 2039.5 | -917.71 | 2036 | -943.87 | 1942.5 | -876.82 | 2029.3 | -762.32 | 2963.7 | -693.72
157.7393 | 4409 | -958.44 | 14910 | -795.82 | 8024.4 | -1028 | 2143.4 | -1046.4 | 2149 | -1085.8 | 2039.1 | -1007.9 | 2123.4 | -877.86 | 3028.4 | -808.51
125.2968 | 4594.4 | -1114.2 | 14885 | -920.79 | 8135.2 | -1174.5 | 2291.7 | -1204 | 2288.3 | -1229.6 | 2132.9 | -1122.7 | 2246.2 | -1026.5 | 3091.1 | -907.67
99.52679 | 4681.2 | -1266.7 | 15202 | -1293.7 | 8307.9 | -1408.5 | 2402.3 | -1343.4 | 2422.7 | -1414.8 | 2292.9 | -1316 | 2333.2 | -1148.5 | 3215 | -1087.7
79.05694 | 4871.1 | -1494.6 | 15148 | -1466.9 | 8588 | -1637.1 | 2585.1 | -1516.5 | 2618.4 | -1630.2 | 2462.5 | -1526.4 | 2442.1 | -1322.7 | 3310.1 | -1256.1
62.79716 | 5166 | -1933.5 | 15488 | -2612.9 | 8671.5 | -1472 | 2555.6 | -1629.3 | 2947.5 | -2004.6 | 2589.9 | -1513.9 | 2461.7 | -1546.7 | 3731.6 | -1544.4
39.62233 | 5514.2 | -2205.3 | 15843 | -2087.2 | 9317.6 | -2457.6 | 3271.5 | -2127.8 | 3227.1 | -2452.9 | 3076.3 | -2080.4 | 2933.2 | -1924 | 3883.7 | -1992.4
31.47314 | 5770 | -2173.3 | 16458 | -2271.9 | 9457.8 | -2703.5 | 3413.8 | -2487.5 | 3597.3 | -2594 | 3243.8 | -2493.1 | 3271.9 | -2244.3 | 4108.4 | -2054.5
25 | 6067 | -2549.7 | 16837 | -2870.5 | 9859.9 | -2868.4 | 3774.9 | -2819.3 | 3839.6 | -2980.4 | 3612.2 | -2794.6 | 3508.1 | -2497 | 4320 | -2441.4
19.85821 | 6379.9 | -2816 | 17299 | -3017.5 | 10208 | -3158.3 | 4088.6 | -3204.5 | 4205 | -3385.3 | 3981.1 | -3131.2 | 3798.9 | -2812.5 | 4584.8 | -2793.9
15.77393 | 6685.7 | -3155.2 | 17545 | -3483.9 | 10526 | -3694.6 | 4563 | -3589 | 4713.1 | -3696.5 | 4315.6 | -3510.7 | 4112.3 | -3283.1 | 4920.9 | -3244.3
12.52968 | 7168.2 | -3473.5 | 18163 | -3879.5 | 11104 | -3925.5 | 4979.8 | -3981.8 | 5082.6 | -4267 | 4759.1 | -4028.9 | 4520.3 | -3614.2 | 5321.9 | -3568.9
10 | 7606.4 | -3845.6 | 18697 | -4173.2 | 11620 | -4301.2 | 5454.2 | -4466.3 | 5593.5 | -4802.8 | 5255.8 | -4506.4 | 4959.9 | -4045.4 | 5744.6 | -4022.6

## Plug5
f | 0 |  | 1 |  | 4 |  | 8 |  | 12 |  | 16 |  | 20 |  | 24
2500000 | 175.2 | -683.61 | 58.665 | -724.71 | 41.687 | -728.23 | 41.518 | -728.19 | 40.749 | -727.84 | 39.588 | -729.9 | 36.605 | -728.3 | 28.469 | -713.97
1985821 | 338.61 | -947.38 | 101.6 | -1061.7 | 56.301 | -1070.8 | 63.425 | -1068.9 | 63.747 | -1068.6 | 798.82 | -837.56 | 53.16 | -1068.9 | 33.551 | -1063.8
1577393 | 1083.4 | -776.6 | 860.11 | -1174.1 | 793.69 | -1235.6 | 808.86 | -1224.6 | 810.02 | -1223.2 | 808.4 | -1223.1 | 791.87 | -1233.8 | 762.69 | -1242.2
1252968 | 1272 | -974.17 | 923.51 | -1587.2 | 802.1 | -1675 | 833.83 | -1659.7 | 836.53 | -1657.5 | 833 | -1657.5 | 803.22 | -1671 | 758.51 | -1686.7
995267.9 | 1511.9 | -1126.9 | 1035.9 | -2061.1 | 830.37 | -2189.3 | 888.22 | -2168.3 | 894.96 | -2165.4 | 889.38 | -2165.1 | 838.08 | -2184.5 | 766.11 | -2206.7
790569.4 | 1799 | -1221.1 | 1220.7 | -2624.7 | 888.06 | -2819.8 | 985.96 | -2791.5 | 997.97 | -2787.7 | 990.93 | -2787.9 | 904.25 | -2815.6 | 793.4 | -2844.5
627971.6 | 2106.2 | -1240.5 | 1513.4 | -3280.8 | 989.95 | -3594.4 | 1154.3 | -3553 | 1175.5 | -3546.6 | 1165 | -3549.6 | 1021.3 | -3587.9 | 837.21 | -3626.1
498815.6 | 2399 | -1183.5 | 1953.3 | -4031.3 | 1150.2 | -4546.8 | 1421.3 | -4482.1 | 1457.2 | -4472.9 | 1442.3 | -4480 | 1205.6 | -4539 | 915.31 | -4596.7
396223.3 | 2652 | -1065.4 | 2597.9 | -4856.5 | 1409 | -5728.4 | 1850.3 | -5625 | 1910.1 | -5604.8 | 1886.6 | -5615.8 | 1504.3 | -5719.4 | 1038.9 | -5805.1
314731.3 | 2849.2 | -910.95 | 3508.8 | -5707.7 | 1813.4 | -7192.8 | 2538.6 | -7007.7 | 2635.2 | -6966.6 | 2600.7 | -6980.9 | 1979 | -7178.9 | 1230.3 | -7315
250000 | 2985.4 | -747.22 | 4725.6 | -6481.2 | 2449.7 | -8998.3 | 3630.9 | -8633.6 | 3789.4 | -8538.6 | 3729.7 | -8562.8 | 2731.8 | -8965.3 | 1523.5 | -9202.5
198582.1 | 3064.7 | -593.59 | 6246 | -7047.4 | 3450.2 | -11190 | 5359.5 | -10386 | 5581.8 | -10200 | 5489 | -10240 | 3937.1 | -11107 | 1976.3 | -11562
157739.3 | 3105.1 | -461.09 | 7985.8 | -7245.9 | 5053.9 | -13786 | 7976 | -11972 | 8244.9 | -11599 | 8102 | -11695 | 5873.6 | -13537 | 2707.6 | -14498
125296.8 | 3122 | -359.25 | 9769.2 | -6995.9 | 7566.5 | -16723 | 11533 | -12798 | 11736 | -12142 | 11531 | -12365 | 8868.6 | -16032 | 3862.7 | -18188
99526.79 | 3126 | -283.66 | 11385 | -6282.1 | 11450 | -19640 | 15495 | -12113 | 15408 | -11190 | 15254 | -11627 | 13232 | -17946 | 5706.6 | -22701
79056.94 | 3122.5 | -233.62 | 12636 | -5241.8 | 17008 | -21694 | 18675 | -9823.7 | 18155 | -8872.6 | 18219 | -9527 | 18654 | -18257 | 8716.9 | -28165
62797.16 | 3124.4 | -207.87 | 13436 | -4101.9 | 23735 | -21532 | 20232 | -6961.4 | 19377 | -6215.2 | 19696 | -6807.9 | 23839 | -16313 | 13607 | -34416
49881.56 | 3127.5 | -191.35 | 13811 | -3013.6 | 29857 | -18462 | 20477 | -4543.4 | 19506 | -4066.3 | 20013 | -4546.3 | 27333 | -12804 | 21197 | -40771
39622.33 | 3135.7 | -185.38 | 13902 | -2129.4 | 33589 | -13694 | 20151 | -2927.9 | 19177 | -2652.4 | 19766 | -2988.5 | 28885 | -9234.2 | 32213 | -45703
31473.13 | 3148.1 | -185.75 | 13816 | -1486 | 34746 | -9159 | 19702 | -1959.1 | 18777 | -1804.6 | 19384 | -2028.2 | 29166 | -6428.5 | 45745 | -46477
25000 | 3166.2 | -188.77 | 13691 | -1046.9 | 34444 | -5817 | 19334 | -1386 | 18447 | -1284.3 | 19045 | -1454 | 28930 | -4480 | 58718 | -41842
19858.21 | 3186.4 | -194.45 | 13563 | -765.81 | 33698 | -3698.8 | 19083 | -1063 | 18229 | -1012.9 | 18810 | -1119.7 | 28586 | -3217 | 67768 | -33446
15773.93 | 3209.8 | -202.36 | 13471 | -598.13 | 32964 | -2452.9 | 18918 | -869.94 | 18088 | -846.1 | 18664 | -927.63 | 28270 | -2420.2 | 72020 | -24712
12529.68 | 3235.4 | -212.02 | 13410 | -495.82 | 32411 | -1713.5 | 18835 | -752.21 | 18019 | -757.99 | 18589 | -812.4 | 28056 | -1889.6 | 73212 | -17783
9952.679 | 3262.7 | -223.34 | 13385 | -432.9 | 32024 | -1270.9 | 18806 | -682.6 | 18004 | -702.66 | 18561 | -739.38 | 27927 | -1539.5 | 73084 | -12801
7905.694 | 3292.3 | -235.82 | 13386 | -394.43 | 31797 | -990.47 | 18813 | -639.74 | 18021 | -670.2 | 18578 | -698.03 | 27864 | -1297.3 | 72610 | -9343.9
6279.716 | 3323.9 | -250.65 | 13406 | -373.7 | 31656 | -800.59 | 18847 | -613.91 | 18065 | -657.58 | 18619 | -676.48 | 27859 | -1129.8 | 72170 | -7111.3
4988.156 | 3359.5 | -266.22 | 13444 | -350.69 | 31621 | -655.69 | 18908 | -589.64 | 18136 | -644.32 | 18692 | -663.47 | 27905 | -986.91 | 71772 | -5421.6
3962.233 | 3396.7 | -284.14 | 13487 | -330.53 | 31611 | -535.24 | 18980 | -565.89 | 18213 | -632.79 | 18764 | -637.7 | 27964 | -887.63 | 71671 | -4213.2
3147.313 | 3435.4 | -301.97 | 13562 | -274.29 | 31626 | -406.06 | 19058 | -545.77 | 18302 | -613.26 | 18858 | -623.91 | 28051 | -773.31 | 71588 | -3200.1
2500 | 3479 | -322.41 | 13590 | -281.45 | 31667 | -271.47 | 19140 | -501.09 | 18396 | -600.16 | 18950 | -596.85 | 28140 | -682.94 | 71598 | -2371.7
1985.821 | 3524.1 | -343.72 | 13644 | -245.31 | 31663 | -98.009 | 19232 | -468.33 | 18499 | -576.21 | 19037 | -552.7 | 28225 | -564.6 | 71609 | -1626.9
1577.393 | 3564.1 | -364.79 | 13686 | -197.4 | 31725 | 39.467 | 19299 | -392 | 18583 | -523.67 | 19138 | -516.73 | 28329 | -459.35 | 71524 | -833.29
1252.968 | 3608.4 | -388.36 | 13724 | -138.6 | 31685 | 250.27 | 19359 | -312.06 | 18669 | -482.4 | 19207 | -447.98 | 28375 | -294.08 | 71563 | -194.06
995.2679 | 3657.3 | -414.73 | 13718 | -72.171 | 31615 | 461.03 | 19368 | -231.69 | 18689 | -394.67 | 19247 | -368.36 | 28345 | -100.91 | 71209 | 539.56
790.5694 | 3703.1 | -453.17 | 13726 | -48.722 | 31332 | 729.2 | 19364 | -164.9 | 18736 | -365.16 | 19201 | -256.37 | 28344 | -4.5716 | 70664 | 1291.6
627.9716 | 3741.7 | -490.35 | 13617 | 35.813 | 31228 | 819.67 | 19333 | -144.11 | 18703 | -347.57 | 19155 | -236.34 | 28104 | 166.26 | 70277 | 1688.1
498.8156 | 3789.7 | -556.86 | 13577 | -1.14 | 30690 | 995.97 | 19149 | -89.317 | 18606 | -329.3 | 19123 | -285.83 | 28094 | 63.777 | 69408 | 2023.2
396.2233 | 3831.2 | -632.06 | 13459 | -50.649 | 30284 | 959.21 | 18947 | -118 | 18495 | -432.51 | 18985 | -360.05 | 27697 | 87.06 | 68681 | 1911.9
314.7314 | 3852.1 | -715.87 | 13434 | -212.79 | 30290 | 558.61 | 18867 | -343.12 | 18488 | -668.19 | 18970 | -603.89 | 27584 | -213.78 | 67443 | 1797.3
250 | 4024.9 | -882.73 | 13626 | -285.65 | 29074 | 575.28 | 19472 | -1062.8 | 17910 | -1373.8 | 18582 | -1804.8 | 27781 | 374.94 | 67853 | 3270.3
198.5821 | 4007.4 | -1001.6 | 13334 | -583.6 | 29679 | -99.287 | 18843 | -1002.9 | 18422 | -1210.6 | 18864 | -1134.8 | 27341 | -939.03 | 66642 | 124.97
157.7393 | 4133.6 | -1180.6 | 13327 | -838.5 | 29559 | -500.69 | 18984 | -1294 | 18649 | -1615.9 | 19083 | -1538.3 | 27508 | -1366.5 | 66568 | -712.31
125.2968 | 4253.6 | -1407.4 | 13294 | -1057.9 | 30050 | -1220.5 | 19054 | -1813.8 | 18671 | -2114.9 | 19486 | -1971.1 | 27417 | -2023.3 | 67448 | -1388.9
99.52679 | 4440.1 | -1605.6 | 13630 | -1386.6 | 29839 | -1475.7 | 19312 | -2111.6 | 18918 | -2391.8 | 19398 | -2330.4 | 27997 | -2380.9 | 67576 | -2821.2
79.05694 | 4558.2 | -1793.4 | 13883 | -1541.1 | 29999 | -1590 | 19366 | -2538.1 | 19613 | -3029.5 | 20028 | -2962.7 | 28572 | -2740.3 | 66634 | -4326.4
62.79716 | 4519.7 | -1995.4 | 13200 | -1675 | 31478 | -4237.5 | 18671 | -3289.7 | 18880 | -4208.8 | 20048 | -4455 | 30278 | -4997.3 | 62514 | -1646.6
39.62233 | 5412 | -2541.1 | 14877 | -2248 | 31157 | -2265.6 | 20702 | -3161.3 | 20185 | -3937.4 | 20924 | -3565.5 | 30010 | -3390.8 | 70263 | -9674.9
31.47314 | 5840.4 | -3014.5 | 14768 | -3136.3 | 31194 | -4236.4 | 21152 | -4755.6 | 21520 | -4377 | 21370 | -4620.6 | 30258 | -4220.1 | 70823 | -9574.5
25 | 6116.1 | -3463.2 | 15318 | -3297.7 | 32054 | -4230 | 21897 | -4812.3 | 21862 | -5350.1 | 22267 | -5274.6 | 30968 | -5539.5 | 71646 | -8156.6
19.85821 | 6562.7 | -3829.8 | 15811 | -3598.2 | 32675 | -5011.8 | 22623 | -5234.8 | 22546 | -6267.2 | 22839 | -6117.4 | 31659 | -5813.2 | 73441 | -9193.1
15.77393 | 6997.4 | -4312 | 16350 | -3756.4 | 33069 | -6338.1 | 23318 | -6316.3 | 23047 | -7422.2 | 23556 | -7223.3 | 32836 | -5875.5 | 73159 | -11602
12.52968 | 7595.8 | -4881.8 | 16762 | -4634.9 | 33923 | -6020.5 | 23903 | -6740.9 | 24112 | -7536.4 | 24474 | -7286.5 | 33405 | -7488.4 | 75634 | -10899
10 | 8205.5 | -5447.5 | 17319 | -5209.2 | 34662 | -6524.2 | 24750 | -7440.7 | 24996 | -8339.6 | 25390 | -8123.8 | 34306 | -8277.9 | 77016 | -12161

## Plug6
f | 0 |  | 1 |  | 4 |  | 8 |  | 12 |  | 16 |  | 20 |  | 24
2500000 | 235.02 | -643.72 | 179.24 | -684.34 | 77.212 | -724.14 | 58.782 | -728.71 | 45.779 | -730.77 | 35.306 | -734.48 | 22.512 | -734.46 | 22.57 | -720.66
1985821 | 438.68 | -831.67 | 349.26 | -937.37 | 148.47 | -1052.7 | 108.27 | -1062 | 78.888 | -1066.6 | 781.48 | -846.23 | 27.655 | -1072.9 | 20.643 | -1068.2
1577393 | 1068.9 | -526.69 | 1073.2 | -747.04 | 919.19 | -1115.4 | 866.67 | -1170.3 | 824.73 | -1204.3 | 787.33 | -1229.9 | 745.98 | -1255.1 | 733.94 | -1256.4
1252968 | 1222.6 | -619.99 | 1259.3 | -925.85 | 1040.9 | -1493.1 | 950.43 | -1577.2 | 875.89 | -1627 | 807.75 | -1662.9 | 735.56 | -1695.8 | 718 | -1702.3
995267.9 | 1385.2 | -665.63 | 1489.1 | -1056.6 | 1238.6 | -1907.3 | 1095.1 | -2042 | 971.67 | -2118 | 856.43 | -2169 | 737.42 | -2214.9 | 708.37 | -2224.9
790569.4 | 1547.7 | -669.24 | 1753.8 | -1129.6 | 1548.1 | -2364.8 | 1332.9 | -2590.4 | 1133.6 | -2712.5 | 945.47 | -2789.7 | 751.36 | -2854.2 | 707.78 | -2866.9
627971.6 | 1693.8 | -639.04 | 2024.7 | -1135.4 | 2007.6 | -2836 | 1713 | -3218.2 | 1401.1 | -3422.7 | 1099.4 | -3549.3 | 785.25 | -3638.2 | 708.37 | -3655
498815.6 | 1815.4 | -588.01 | 2274 | -1083.8 | 2642.7 | -3265.5 | 2292.9 | -3900.1 | 1820.7 | -4260.8 | 1339.9 | -4477 | 837.54 | -4608.2 | 717.3 | -4634.9
396223.3 | 1913.1 | -527.79 | 2486.9 | -990.26 | 3464 | -3567.2 | 3147.2 | -4578.1 | 2471.3 | -5224.9 | 1720.8 | -5610.2 | 921.52 | -5820.2 | 733.17 | -5857.7
314731.3 | 1989.5 | -467.36 | 2656.4 | -877.18 | 4417.8 | -3641.3 | 4329.8 | -5104.9 | 3464 | -6267.9 | 2319.9 | -6980.6 | 1052.6 | -7332.8 | 755.25 | -7386.3
250000 | 2047.4 | -413.26 | 2783.5 | -763.88 | 5373.9 | -3418.5 | 5788.5 | -5273.5 | 4906.8 | -7252.9 | 3250.5 | -8598.6 | 1249.2 | -9227.8 | 778.71 | -9304.8
198582.1 | 2091.1 | -367.4 | 2875.7 | -658.65 | 6166.6 | -2922.1 | 7276 | -4893.9 | 6845.8 | -7918.8 | 4675.2 | -10429 | 1547.8 | -11593 | 806.39 | -11708
157739.3 | 2126.7 | -328.8 | 2944.7 | -565.88 | 6687.5 | -2274.9 | 8452.6 | -4017.7 | 9128.1 | -7918.4 | 6820.6 | -12308 | 2018.8 | -14544 | 858.2 | -14725
125296.8 | 2157.9 | -300.69 | 2999.1 | -490.12 | 6932.2 | -1642.2 | 9105.4 | -2947 | 11292 | -7071.4 | 9839.7 | -13922 | 2743.5 | -18236 | 897.93 | -18546
99526.79 | 2184.9 | -280.46 | 3043.3 | -427.62 | 6980.4 | -1117.6 | 9297 | -1982.4 | 12838 | -5573 | 13722 | -14682 | 3889 | -22830 | 1005.3 | -23343
79056.94 | 2209.6 | -268.43 | 3077.2 | -379.33 | 6918.3 | -741.36 | 9218.6 | -1275 | 13551 | -3969.5 | 17903 | -14015 | 5691.5 | -28483 | 1166.8 | -29376
62797.16 | 2233.1 | -266.68 | 3109.9 | -347.55 | 6818 | -509.08 | 9040.2 | -838.53 | 13644 | -2677.9 | 21347 | -11898 | 8524.1 | -35317 | 1448.1 | -36984
49881.56 | 2261.5 | -268.67 | 3138.7 | -322.21 | 6725.1 | -367.29 | 8869.2 | -579.37 | 13459 | -1789 | 23410 | -9105.9 | 12829 | -43419 | 1825.1 | -46473
39622.33 | 2293.1 | -275.48 | 3167.1 | -307.37 | 6658.2 | -292.71 | 8741.2 | -444.18 | 13228 | -1249.2 | 24210 | -6571.6 | 19330 | -52603 | 2322.6 | -58367
31473.13 | 2327.9 | -286.41 | 3196.4 | -300.02 | 6614.9 | -258.24 | 8655.4 | -381.71 | 13032 | -940.74 | 24289 | -4683.6 | 28861 | -62385 | 3217.6 | -73367
25000 | 2366.8 | -297.63 | 3229.1 | -297.68 | 6597.1 | -244.57 | 8614.8 | -352.5 | 12904 | -758.67 | 24114 | -3390.9 | 42157 | -71595 | 4592.4 | -92193
19858.21 | 2408.9 | -310.27 | 3264.2 | -299.76 | 6595.5 | -243.35 | 8602.1 | -347.64 | 12830 | -665.1 | 23892 | -2552.3 | 59351 | -78281 | 6512.3 | -115750
15773.93 | 2453.3 | -323.29 | 3300.9 | -304.37 | 6607.9 | -249.71 | 8612.2 | -355.05 | 12804 | -612.72 | 23725 | -2003.8 | 79113 | -80301 | 9432 | -145220
12529.68 | 2501.1 | -336.92 | 3341.6 | -312.11 | 6630 | -260.7 | 8638.1 | -368.75 | 12807 | -588.63 | 23637 | -1650.7 | 98666 | -76761 | 14015 | -182380
9952.679 | 2551 | -350.35 | 3385 | -322.28 | 6659.9 | -272.47 | 8677.9 | -386.2 | 12839 | -586.43 | 23602 | -1409.6 | 115090 | -68442 | 20977 | -228670
7905.694 | 2603.2 | -362.68 | 3430 | -332.26 | 6696 | -286.17 | 8726.7 | -405.57 | 12897 | -588.69 | 23610 | -1230.7 | 127280 | -58222 | 31774 | -286000
6279.716 | 2657.9 | -376.27 | 3478.2 | -344.44 | 6737.7 | -300.29 | 8781.9 | -426.74 | 12960 | -595.75 | 23671 | -1108.3 | 135540 | -47475 | 48664 | -357230
4988.156 | 2715.3 | -388.09 | 3531.4 | -354.76 | 6785.9 | -311.97 | 8847.9 | -445.8 | 13048 | -606.63 | 23764 | -1003.8 | 140810 | -38384 | 77229 | -443030
3962.233 | 2773.8 | -399.71 | 3584.2 | -365.5 | 6835.1 | -322.09 | 8921.4 | -460.89 | 13132 | -613.19 | 23849 | -903.4 | 144060 | -30015 | 114660 | -548370
3147.313 | 2834.8 | -410.76 | 3642.6 | -376.91 | 6891.6 | -332.53 | 8994.3 | -470.53 | 13233 | -612.43 | 23957 | -798.93 | 146300 | -23402 | 173910 | -674460
2500 | 2897.8 | -420.95 | 3701.4 | -385.78 | 6946.8 | -332.35 | 9078.2 | -481.54 | 13333 | -604.73 | 24073 | -718.46 | 147300 | -17800 | 262050 | -816230
1985.821 | 2962.5 | -428.72 | 3761.8 | -390.97 | 7005.4 | -325.46 | 9159.3 | -483.11 | 13433 | -585.53 | 24168 | -610.27 | 148320 | -13085 | 391190 | -962120
1577.393 | 3027.2 | -434.75 | 3825.8 | -397.33 | 7057.4 | -323.18 | 9237.6 | -470 | 13534 | -562.74 | 24293 | -486.35 | 148270 | -8596.1 | 541890 | -1146900
1252.968 | 3091.1 | -439.88 | 3884.2 | -395.02 | 7105.8 | -303.62 | 9307.6 | -451.85 | 13645 | -535.46 | 24341 | -318.37 | 148440 | -4896.5 | 771120 | -1295000
995.2679 | 3152.3 | -444.24 | 3939.6 | -393.23 | 7148.6 | -289.39 | 9377.7 | -436.94 | 13697 | -471.51 | 24340 | -131.52 | 147610 | -1586.1 | 1038100 | -1392600
790.5694 | 3210.5 | -452.58 | 3987.7 | -392.68 | 7164.3 | -275.93 | 9427.1 | -423.88 | 13712 | -394.36 | 24358 | -40.893 | 147200 | 975.4 | 1322600 | -1613900
627.9716 | 3263.4 | -462.29 | 4019.9 | -388.68 | 7185.2 | -267.59 | 9427.3 | -394.49 | 13709 | -363.74 | 24299 | 63.242 | 145630 | 3205 | 1645000 | -1413700
498.8156 | 3311.9 | -486.95 | 4045.8 | -402.36 | 7183.9 | -279.37 | 9468.3 | -436.94 | 13712 | -398.05 | 23899 | 234.17 | 142970 | 5157.8 | 1856400 | -1194000
396.2233 | 3344.7 | -503.88 | 4098.4 | -460.1 | 7184.5 | -325.78 | 9407.9 | -438.19 | 13693 | -483.44 | 23983 | -16.265 | 138580 | 6385.3 | 2134500 | -1189600
314.7314 | 3409.5 | -579.17 | 4110.3 | -498.21 | 7129.4 | -362.04 | 9416.4 | -543.02 | 13549 | -526.26 | 23697 | -115.15 | 137110 | 6046.5 | 2643900 | -1365800
250 | 3517 | -586.21 | 4047 | -579.52 | 7023.5 | -464.56 | 9754.1 | -757.94 | 13554 | -289.79 | 22757 | -1593.4 | 132200 | 13310 | 1551300 | -1579100
198.5821 | 3513.2 | -722.95 | 4223.7 | -675.87 | 7200.9 | -604.29 | 9496.3 | -853.01 | 13647 | -964.5 | 23486 | -677.41 | 134120 | 4103.1 | 2819600 | -802720
157.7393 | 3579.6 | -800.09 | 4268.6 | -781.55 | 7290.2 | -764.12 | 9626.5 | -1035.4 | 13731 | -1252.3 | 23419 | -962.37 | 133510 | 2744.7 | 2973400 | -662710
125.2968 | 3740.2 | -920.72 | 4325.7 | -872.13 | 7342.4 | -935.16 | 9716.8 | -1280.2 | 13906 | -1391.3 | 24089 | -1628.3 | 137180 | 1314.4 | 2209400 | -373050
99.52679 | 3810.4 | -1025.1 | 4503.3 | -1009.5 | 7508.1 | -1075.3 | 9893.2 | -1427.4 | 14096 | -1780.8 | 23844 | -1861.1 | 134290 | -1442.2 | 3539600 | -800450
79.05694 | 3951.7 | -1189.6 | 4642.9 | -1101.6 | 7715.2 | -1274.5 | 10149 | -1734.9 | 14658 | -2098.4 | 24597 | -2183.9 | 129240 | -1547.8 | 5344400 | -867510
62.79716 | 4073.2 | -1503.9 | 4528.1 | -1414 | 7815.8 | -1004.2 | 11027 | -1761.7 | 14330 | -3161.8 | 23993 | -4246.3 | 136540 | 13801 | 148730 | -2303500
39.62233 | 4418.3 | -1690.6 | 5171.5 | -1439.6 | 8377.2 | -1589.4 | 10776 | -2550.1 | 14997 | -2802.5 | 24716 | -3827 | 129050 | -3680 | 2613200 | 2618800
31.47314 | 4756.5 | -1656.3 | 5327.4 | -1850 | 8377.4 | -1995.3 | 11356 | -2634.8 | 15944 | -2838.1 | 25535 | -3477.4 | 132950 | -6236.5 | 2257900 | -918590
25 | 4935.1 | -1912.1 | 5644 | -1950.7 | 8747 | -2124.7 | 11591 | -2799.6 | 16294 | -3527.7 | 26443 | -4103.7 | 138000 | -8009.4 | 3265300 | -58967
19.85821 | 5169.3 | -2147.3 | 5883.1 | -2202.2 | 8998.7 | -2390.9 | 12022 | -3099.8 | 16863 | -3858.4 | 27150 | -4560.7 | 138610 | -6537.9 | 3692400 | 62759
15.77393 | 5546.9 | -2200.2 | 6281.2 | -2280.4 | 9258.1 | -2637.9 | 12539 | -3070 | 17354 | -3775.3 | 27369 | -5818.1 | 143620 | -6070.2 | 2724600 | -1862500
12.52968 | 5779.9 | -2522.8 | 6522.5 | -2558.8 | 9701.7 | -2801.1 | 12882 | -3624.4 | 17883 | -4633.4 | 28394 | -5282.2 | 142000 | -11787 | 3327600 | 65289
10 | 6110.7 | -2749.5 | 6858.9 | -2812.6 | 10071 | -3081.2 | 13362 | -3967.8 | 18505 | -5037.2 | 29079 | -5725.8 | 143760 | -11694 | 3279400 | -162510

## Plug7
f | 0 |  | 1 |  | 4 |  | 8 |  | 12 |  | 16 |  | 20 |  | 24
2500000 | 244.76 | -630.51 | 240.18 | -635.01 | 330.06 | -521.1 | 373.58 | -350.4 | 380.66 | -372.41 | 359.15 | -458.64 | 279.33 | -600.1 | 102.24 | -696.9
1985821 | 457.66 | -814.79 | 449.26 | -826.61 | 541.61 | -577.7 | 501.33 | -310.89 | 520.5 | -341.65 | 542.49 | -463.49 | 505.53 | -735.46 | 200.01 | -1027.5
1577393 | 1085 | -489.26 | 1085.1 | -510.1 | 707.64 | -568.71 | 571.22 | -264.71 | 601.3 | -296.85 | 667.12 | -427.23 | 722.03 | -790.07 | 981.66 | -1031.9
1252968 | 1241.1 | -568.47 | 1243.9 | -598.32 | 842.58 | -525.49 | 615.32 | -220.39 | 654.25 | -251.26 | 756.46 | -374.83 | 1171.6 | -381.87 | 1143.4 | -1370.2
995267.9 | 1399.8 | -598.12 | 1408.2 | -636.51 | 945.42 | -462.84 | 642.2 | -180.59 | 688.4 | -208.23 | 819.69 | -318.16 | 1283 | -380.08 | 1382.4 | -1715.3
790569.4 | 1552.8 | -585.22 | 1568.8 | -632.03 | 1022 | -393.32 | 659.23 | -146.38 | 711.02 | -170.06 | 862.94 | -263.11 | 1379.4 | -350.53 | 1726.4 | -2057.4
627971.6 | 1683.9 | -539.03 | 1709.1 | -593.32 | 1073.9 | -323.76 | 668.54 | -118.26 | 724.7 | -137.52 | 890.59 | -212.57 | 1452.3 | -303.86 | 2177.4 | -2359.9
498815.6 | 1785.7 | -474.35 | 1822.4 | -535.42 | 1105.5 | -262.3 | 673.54 | -97.654 | 732.14 | -111.72 | 906.64 | -170.39 | 1503 | -251.65 | 2734.7 | -2574.6
396223.3 | 1860.5 | -403.35 | 1910.4 | -469.22 | 1151 | -75.153 | 675.73 | -83.044 | 735.9 | -92.335 | 915.48 | -136.33 | 1535.6 | -200.55 | 3356.8 | -2658.1
314731.3 | 1911.6 | -335.47 | 1976.1 | -403.88 | 1132.5 | -172.84 | 677.52 | -73.796 | 737.75 | -78.904 | 919.58 | -110.37 | 1553.2 | -155.33 | 3984.6 | -2591.7
250000 | 1942.7 | -278.05 | 2022.1 | -346.61 | 1150.7 | -54.991 | 680.01 | -69.437 | 739.15 | -70.816 | 920.76 | -92.447 | 1559.7 | -119.67 | 4553.3 | -2392.3
198582.1 | 1961 | -232.12 | 2054.7 | -297.8 | 1149.5 | -54.041 | 683.64 | -68.206 | 741.59 | -67.346 | 921.7 | -81.425 | 1559.4 | -93.595 | 5015.4 | -2097.6
157739.3 | 1972 | -197.03 | 2078.9 | -257.62 | 1151.1 | -56.621 | 688.21 | -69.027 | 744.89 | -66.035 | 923.45 | -74.367 | 1556.8 | -75.205 | 5358.5 | -1756.1
125296.8 | 1981.7 | -174.14 | 2099.5 | -228 | 1154.6 | -62.315 | 694.82 | -71.343 | 749.53 | -67.577 | 928.28 | -33.431 | 1555 | -65.269 | 5588.5 | -1416
99526.79 | 1989.4 | -159.96 | 2115.8 | -205.95 | 1160.7 | -68.907 | 702.47 | -75.246 | 756.08 | -70.044 | 931.7 | -39.768 | 1553.4 | -59.884 | 5729.3 | -1103.9
79056.94 | 1998.3 | -153.23 | 2130.3 | -191.53 | 1168.3 | -77.394 | 711.42 | -60.047 | 763.27 | -53.446 | 936.09 | -47.251 | 1553.6 | -59.414 | 5794.3 | -841.85
62797.16 | 2008.1 | -155.8 | 2144.4 | -187.25 | 1177.8 | -88.487 | 720.33 | -70.516 | 770.62 | -63.647 | 941.8 | -56.759 | 1556 | -65.113 | 5810.9 | -644.95
49881.56 | 2023.1 | -160.09 | 2160.7 | -185.85 | 1189.2 | -98.94 | 730.5 | -80.584 | 779.42 | -73.723 | 948.85 | -65.773 | 1560.4 | -71.062 | 5803.5 | -494.39
39622.33 | 2040.9 | -167.98 | 2179.7 | -190.11 | 1202.6 | -110.21 | 742.08 | -90.661 | 789.57 | -84.359 | 957.42 | -75.667 | 1567 | -78.868 | 5789.6 | -393.04
31473.13 | 2061.7 | -178.39 | 2200.6 | -198.03 | 1217.5 | -122.64 | 754.68 | -101.86 | 801.06 | -95.619 | 967.51 | -86.177 | 1575.3 | -88.494 | 5775.2 | -327.71
25000 | 2085.5 | -188.47 | 2225.5 | -207.5 | 1235 | -135.68 | 768.87 | -113.5 | 814.04 | -107.7 | 978.94 | -97.399 | 1586.3 | -98.651 | 5769.6 | -285.58
19858.21 | 2111.4 | -199.27 | 2252.7 | -218.2 | 1254.1 | -148.28 | 784.54 | -125.85 | 828.67 | -120.69 | 991.9 | -109.52 | 1599.1 | -110.04 | 5771.3 | -261.1
15773.93 | 2139.8 | -211.29 | 2282.6 | -231.02 | 1275.1 | -162.46 | 801.68 | -139.05 | 844.76 | -134.66 | 1006.5 | -122.6 | 1613.9 | -122.68 | 5779.7 | -249.36
12529.68 | 2170.5 | -223.14 | 2315.2 | -244.68 | 1298.3 | -177.4 | 820.67 | -153.4 | 862.76 | -149.84 | 1022.7 | -136.91 | 1630.5 | -135.36 | 5796.4 | -246.44
9952.679 | 2203.2 | -235.5 | 2350.2 | -259.29 | 1323.5 | -193.16 | 841.45 | -168.94 | 882.75 | -166.24 | 1040.9 | -152.47 | 1649.5 | -149.72 | 5817.9 | -248.06
7905.694 | 2238.2 | -248.31 | 2388 | -273.39 | 1351 | -209.25 | 864.33 | -185.54 | 905.01 | -183.97 | 1061.3 | -169.05 | 1670.6 | -163.76 | 5845.6 | -254.78
6279.716 | 2275.2 | -261.94 | 2429 | -289.64 | 1381.3 | -227.05 | 889.32 | -204.16 | 929.5 | -203.91 | 1083.7 | -187.65 | 1694.1 | -179.59 | 5877.7 | -264.16
4988.156 | 2314 | -274.88 | 2472.1 | -303.5 | 1414.2 | -245.12 | 917.04 | -223.98 | 957.18 | -224.8 | 1108.7 | -206.69 | 1720.5 | -195.49 | 5914.5 | -272.67
3962.233 | 2355.9 | -287.99 | 2518.4 | -319.43 | 1449.6 | -263.69 | 947.75 | -245.31 | 987.26 | -248.45 | 1137.3 | -228.95 | 1748.5 | -212.53 | 5958.8 | -282.19
3147.313 | 2399.3 | -302.56 | 2567.9 | -335.89 | 1489.4 | -283.91 | 981.51 | -268.81 | 1021.2 | -274.19 | 1168.5 | -251.98 | 1780.7 | -230.23 | 6003.5 | -290.63
2500 | 2445 | -315.1 | 2620 | -348.23 | 1530.8 | -303.78 | 1020.2 | -294.44 | 1058.9 | -301.26 | 1202.8 | -277.73 | 1814.3 | -247.87 | 6051.1 | -295.89
1985.821 | 2493.4 | -327 | 2674.3 | -359.83 | 1574.2 | -323.16 | 1060.7 | -320.7 | 1101 | -331.05 | 1241.2 | -305.05 | 1850.9 | -264.92 | 6098.9 | -294.75
1577.393 | 2544.1 | -339 | 2729.4 | -371.34 | 1623.8 | -341.93 | 1107.3 | -348.26 | 1147.6 | -361.97 | 1284.9 | -331.82 | 1890.8 | -283.6 | 6148 | -291.2
1252.968 | 2593.6 | -347.11 | 2785.6 | -379.41 | 1673.2 | -364.05 | 1156.2 | -377.85 | 1196.7 | -396.58 | 1331.9 | -363.45 | 1930.6 | -300.78 | 6195.2 | -284.08
995.2679 | 2641.9 | -354.01 | 2841.3 | -388.99 | 1723.4 | -380.53 | 1210 | -405.74 | 1253 | -426.98 | 1381.9 | -394.39 | 1972.5 | -319.26 | 6233.1 | -272.9
790.5694 | 2685.6 | -358.53 | 2889.2 | -395.41 | 1776 | -402.36 | 1264.1 | -437.27 | 1309.8 | -461.43 | 1434.9 | -426.28 | 2011.5 | -335.68 | 6251.1 | -252.13
627.9716 | 2729.9 | -376.7 | 2940.2 | -412.92 | 1825.6 | -428.4 | 1322.5 | -474.14 | 1371.4 | -497.7 | 1493.1 | -461.02 | 2051.3 | -359.57 | 6267.2 | -252.01
498.8156 | 2764.3 | -389.54 | 2973 | -420.55 | 1867.6 | -449.02 | 1375 | -501.08 | 1432.1 | -540.51 | 1544.2 | -500.69 | 2087.9 | -386.29 | 6259.1 | -252.14
396.2233 | 2801.6 | -424.32 | 3024.1 | -466.05 | 1921.6 | -496.8 | 1438.1 | -551.54 | 1494.8 | -590.21 | 1606.4 | -553.23 | 2121 | -419.99 | 6259.8 | -291.99
314.7314 | 2851 | -477.15 | 3062 | -508.46 | 1977.1 | -550.97 | 1505.6 | -614.08 | 1572.5 | -660.59 | 1668.4 | -607.04 | 2162.8 | -473.59 | 6258.4 | -353.4
250 | 2952.2 | -513.68 | 3044.8 | -558.76 | 1990.5 | -651.48 | 1514.7 | -670.25 | 1645.4 | -666.86 | 1649.9 | -658.7 | 2156 | -553.75 | 6378.6 | -455.95
198.5821 | 2943.3 | -606.56 | 3178.3 | -649.37 | 2100.5 | -686.79 | 1646.3 | -749.91 | 1723.6 | -809.46 | 1808.7 | -756.48 | 2277.8 | -616.86 | 6319.8 | -562.13
157.7393 | 3013.5 | -683.6 | 3229.8 | -722.63 | 2175.4 | -777.41 | 1737.7 | -844.25 | 1827.5 | -905.14 | 1910.1 | -855.69 | 2342 | -703.27 | 6403.6 | -692.85
125.2968 | 3145.8 | -805.98 | 3306.1 | -801.38 | 2243.1 | -860.75 | 1861 | -939.88 | 1941 | -1037.4 | 2029.3 | -977.5 | 2449.5 | -827.37 | 6449.5 | -846.49
99.52679 | 3211.6 | -869.19 | 3446.4 | -932.53 | 2386.4 | -987.14 | 1964.3 | -1063.6 | 2073.3 | -1144.4 | 2128 | -1070.3 | 2531.1 | -916.74 | 6589.2 | -988.24
79.05694 | 3295.2 | -997.83 | 3619.1 | -1046.5 | 2543.4 | -1094.5 | 2112 | -1164.1 | 2242.6 | -1279.7 | 2224.9 | -1192.3 | 2654.7 | -1005.5 | 6687.6 | -1065.4
62.79716 | 3317.2 | -1225.1 | 3655.8 | -961.94 | 2827.3 | -1151 | 2104.7 | -1216.7 | 2206.3 | -1318.1 | 2575.9 | -1305.8 | 2610.6 | -1171.5 | 7183 | -1164.9
39.62233 | 3689.2 | -1427.3 | 4141.5 | -1420.7 | 3071 | -1539.3 | 2796.5 | -1890.9 | 2717 | -1690 | 2845.8 | -1677 | 3070.5 | -1380.9 | 7095.9 | -1615.8
31.47314 | 4002.5 | -1422 | 4174.6 | -1581.3 | 3146.3 | -1678.8 | 3038.5 | -2034.8 | 2949.9 | -2057.8 | 2960.4 | -1841.1 | 3315.3 | -1667.7 | 7483.5 | -1898.9
25 | 4145.7 | -1638.4 | 4444.3 | -1741.5 | 3404.7 | -1896 | 3320.5 | -2248.4 | 3223.5 | -2208.7 | 3213.9 | -2107.6 | 3489.6 | -1832.6 | 7690.2 | -2011.9
19.85821 | 4384.3 | -1761.6 | 4644.2 | -1948.7 | 3646.7 | -2127.4 | 3653.4 | -2419.3 | 3518.8 | -2427.5 | 3464.4 | -2351.6 | 3709.5 | -2076 | 7982.2 | -2180.3
15.77393 | 4650.7 | -1867.8 | 4850.2 | -2196.2 | 3912.1 | -2406.2 | 3909.6 | -2796.4 | 3731.7 | -2820 | 3718.2 | -2719.1 | 4023.7 | -2278.4 | 8224.2 | -2416.1
12.52968 | 4864.6 | -2179.7 | 5192.6 | -2327.8 | 4201.9 | -2607.8 | 4261.7 | -3098.7 | 4153.1 | -3062.5 | 4122.9 | -2899.7 | 4295.2 | -2520.5 | 8579.4 | -2756.9
10 | 5138.9 | -2392 | 5488.6 | -2555.2 | 4527 | -2873.1 |  |  | 4528.7 | -3396.9 | 4473.1 | -3232.3 | 4608.1 | -2797.9 | 8924.5 | -3044.9

## Plug8
f | 0 |  | 1 |  | 4 |  | 8 |  | 12 |  | 16 |  | 20 |  | 24
2500000 | 219.23 | -647.48 | 89.588 | -703.54 | 67.381 | -705 | 94.185 | -697.63 | 46.969 | -707.8 | 41.581 | -714.95 | 51.707 | -714.71 | 40.291 | -698.99
1985821 | 402.2 | -876.13 | 157.48 | -1029.6 | 121.58 | -1037.1 | 180.43 | -1015.4 | 78.643 | -1040.7 | 771.68 | -835.23 | 55.491 | -1052.5 | 39.173 | -1045.9
1577393 | 1090.8 | -639.15 | 915.82 | -1095 | 877.92 | -1138.7 | 941.12 | -1038.4 | 809.32 | -1172.7 | 769.04 | -1222.5 | 765.07 | -1239.1 | 746.07 | -1236.5
1252968 | 1268.6 | -778.94 | 1027.2 | -1472.1 | 971.94 | -1538.7 | 1079.4 | -1382.1 | 854.48 | -1586.8 | 770.85 | -1659.6 | 750.9 | -1682.1 | 733.35 | -1682.3
995267.9 | 1473.2 | -867.42 | 1205.4 | -1887.9 | 1128.1 | -1991.7 | 1291.1 | -1744.8 | 935.61 | -2064.3 | 788.54 | -2171.2 | 744.4 | -2203.8 | 724.02 | -2205.1
790569.4 | 1694 | -901.48 | 1480 | -2352.5 | 1379.5 | -2517.6 | 1601.9 | -2127.2 | 1066.8 | -2635.7 | 826.57 | -2799.9 | 742.94 | -2845.8 | 722.93 | -2846.3
627971.6 | 1906.7 | -881.71 | 1882.7 | -2842.3 | 1772.3 | -3108.9 | 2038.9 | -2491.9 | 1275 | -3311.4 | 897.61 | -3567.8 | 753.21 | -3632.8 | 722.15 | -3633.2
498815.6 | 2092.5 | -821.91 | 2435.2 | -3324 | 2356.1 | -3733.9 | 2598.3 | -2792.9 | 1579.9 | -4101 | 1004.7 | -4510.2 | 767.21 | -4607.3 | 728.4 | -4610.6
396223.3 | 2244.7 | -737.29 | 3157.1 | -3739.9 | 3192 | -4324.7 | 3259.8 | -2977.6 | 2017.9 | -5015.2 | 1175.2 | -5672.3 | 793.71 | -5825.7 | 740.34 | -5829.9
314731.3 | 2363.6 | -643.58 | 4022.8 | -4021.4 | 4301.7 | -4751.2 | 3972.7 | -3001.6 | 2625.7 | -6051.8 | 1430.8 | -7103.9 | 833.78 | -7349 | 755.58 | -7353.8
250000 | 2451 | -553.56 | 4968.3 | -4112.6 | 5606.3 | -4847.1 | 4655.5 | -2861.7 | 3432 | -7195.6 | 1811.9 | -8854.4 | 889.17 | -9257.2 | 772.77 | -9267.9
198582.1 | 2512.9 | -471 | 5908.6 | -3978.7 | 6901.9 | -4491.1 | 5235.5 | -2584.2 | 4467.9 | -8420.5 | 2361 | -10973 | 960.81 | -11649 | 786.18 | -11665
157739.3 | 2557.8 | -398.66 | 6750.8 | -3654 | 7925 | -3754.8 | 5686.2 | -2235.7 | 5763.1 | -9706.1 | 3163.6 | -13500 | 1085.4 | -14648 | 814.02 | -14677
125296.8 | 2591.4 | -340.15 | 7440.6 | -3203.9 | 8538.4 | -2873.7 | 6010.5 | -1877.4 | 7355.3 | -11043 | 4258.2 | -16485 | 1242.1 | -18428 | 834.72 | -18465
99526.79 | 2616 | -292.88 | 7959.8 | -2694.1 | 8796.2 | -2057.2 | 6231.1 | -1540 | 9314 | -12365 | 5759.3 | -19957 | 1521.4 | -23182 | 888.1 | -23273
79056.94 | 2632.8 | -258.19 | 8309.4 | -2187.6 | 8819.3 | -1423.1 | 6367.5 | -1251 | 11687 | -13575 | 7683.7 | -23899 | 1961.7 | -29163 | 988.92 | -29308
62797.16 | 2646.6 | -239.55 | 8528.2 | -1742.8 | 8733.5 | -997.67 | 6448.3 | -1025.5 | 14442 | -14507 | 10045 | -28328 | 2680.5 | -36631 | 1160.2 | -36885
49881.56 | 2662.7 | -227.5 | 8639.8 | -1355.2 | 8630 | -718.91 | 6500.7 | -844.64 | 17526 | -14990 | 12724 | -33365 | 3733.3 | -45973 | 1387 | -46380
39622.33 | 2681.2 | -224.44 | 8684.5 | -1052.6 | 8546 | -551 | 6539.7 | -708.75 | 20754 | -14900 | 15788 | -39267 | 5341.9 | -57497 | 1690.8 | -58231
31473.13 | 2702.1 | -228.16 | 8688.5 | -832.67 | 8487.9 | -453.39 | 6570.1 | -607.31 | 23825 | -14190 | 19281 | -46327 | 7789.3 | -71884 | 2124.1 | -73268
25000 | 2727.4 | -234.27 | 8684.7 | -675.06 | 8457.1 | -392.32 | 6599.9 | -530.47 | 26565 | -12980 | 23451 | -55025 | 11452 | -89652 | 2724.2 | -91960
19858.21 | 2756.2 | -243.4 | 8681.3 | -570.93 | 8447.1 | -354.47 | 6629.4 | -473.89 | 28800 | -11464 | 29031 | -65658 | 17055 | -111020 | 3691.1 | -115660
15773.93 | 2788.3 | -254.23 | 8686.8 | -504.95 | 8452 | -335.08 | 6659.2 | -434 | 30490 | -9850.5 | 36593 | -78352 | 25164 | -137060 | 5220.3 | -145390
12529.68 | 2824 | -266.7 | 8706.1 | -465.5 | 8473 | -326.75 | 6692.2 | -407.53 | 31728 | -8290.5 | 47238 | -93234 | 36781 | -167420 | 7408 | -182320
9952.679 | 2862.3 | -279.92 | 8735.9 | -441.59 | 8500.9 | -322.16 | 6727.4 | -390.55 | 32615 | -6896.4 | 62337 | -109410 | 52521 | -202750 | 10632 | -229640
7905.694 | 2903.5 | -293.1 | 8776.3 | -428.53 | 8534.4 | -321.7 | 6765.4 | -381.42 | 33232 | -5703.1 | 82807 | -125700 | 73125 | -242060 | 15996 | -289180
6279.716 | 2947.8 | -307.86 | 8824.9 | -422.45 | 8573.3 | -324.02 | 6807.7 | -380.48 | 33669 | -4692.1 | 108850 | -139820 | 98502 | -286860 | 23912 | -362100
4988.156 | 2994.7 | -319.06 | 8881.4 | -417.06 | 8619.6 | -324.9 | 6853.6 | -380.76 | 33990 | -3852.8 | 140040 | -148940 | 127240 | -335620 | 36370 | -454020
3962.233 | 3043.9 | -332.78 | 8946.4 | -413.49 | 8671.9 | -323.95 | 6905.3 | -386.09 | 34238 | -3158.3 | 174930 | -152060 | 160240 | -393450 | 55372 | -568850
3147.313 | 3096.3 | -344.59 | 9016.7 | -410.34 | 8724.6 | -319.63 | 6961.1 | -393.78 | 34435 | -2585.7 | 209010 | -146790 | 197560 | -461650 | 87345 | -713500
2500 | 3150.6 | -354.72 | 9083.1 | -392.09 | 8781.7 | -311.64 | 7016.3 | -394.49 | 34589 | -2109.7 | 239890 | -134360 | 243640 | -543200 | 132120 | -887470
1985.821 | 3206.1 | -362.95 | 9153.5 | -376.96 | 8832.1 | -290.95 | 7078.9 | -398.79 | 34714 | -1698.5 | 264990 | -117870 | 299730 | -646050 | 205180 | -1102600
1577.393 | 3262.4 | -370.42 | 9218.7 | -342.34 | 8887.7 | -272.56 | 7137.5 | -401.21 | 34808 | -1308.4 | 283990 | -99089 | 373970 | -767560 | 320550 | -1359700
1252.968 | 3316.1 | -369.93 | 9273.1 | -301.87 | 8919.7 | -236.44 | 7194.9 | -398.93 | 34864 | -979.66 | 297620 | -80543 | 490040 | -903860 | 474360 | -1659800
995.2679 | 3367.9 | -375.75 | 9310.3 | -258 | 8950.1 | -190.39 | 7247.1 | -389.49 | 34870 | -690.13 | 306520 | -63312 | 638310 | -1059600 | 697950 | -1995100
790.5694 | 3411.7 | -375.58 | 9344.4 | -234.33 | 8925.8 | -130.17 | 7283.5 | -385.52 | 34820 | -454.45 | 309940 | -47395 | 840830 | -1199600 | 1003800 | -2371800
627.9716 | 3451.1 | -389.1 | 9328.2 | -197.37 | 8939.2 | -153.28 | 7318.3 | -401.66 | 34699 | -276.2 | 312090 | -34865 | 1090800 | -1327200 | 1439200 | -2731400
498.8156 | 3478 | -403.35 | 9317 | -207.72 | 8851.6 | -102.21 | 7326.9 | -412.45 | 34473 | -135.56 | 311210 | -24489 | 1379900 | -1408600 | 2034800 | -2926500
396.2233 | 3502.4 | -435.4 | 9252.1 | -226.65 | 8876.3 | -210.7 | 7342.4 | -463.17 | 34304 | -179 | 309260 | -16358 | 1704000 | -1387300 | 2597700 | -3385700
314.7314 | 3551.3 | -506.25 | 9238.7 | -317.74 | 8837.9 | -292.98 | 7356.8 | -536.61 | 34112 | -339.56 | 307480 | -11542 | 2017900 | -1363000 | 3324900 | -3217300
250 | 3609.8 | -491.98 | 9404.3 | -292.35 | 9013.3 | -371.79 | 7331.5 | -732.14 | 34122 | -460.03 | 308100 | -8551.1 | 2211600 | -1233700 | 3241500 | -3437400
198.5821 | 3637.3 | -675.42 | 9221.1 | -570.93 | 8799.4 | -547.23 | 7458.9 | -778.66 | 33976 | -987.63 | 303740 | -6454.8 | 2517700 | -1122300 | 4536000 | -3148600
157.7393 | 3709 | -777.54 | 9342.3 | -767.22 | 8792.9 | -722.28 | 7557.1 | -937.74 | 34082 | -1353.5 | 302280 | -6310 | 2651900 | -942880 | 5272500 | -3030800
125.2968 | 3853.7 | -935.96 | 9250.7 | -927.15 | 9022.1 | -883.08 | 7652.3 | -1109.8 | 34303 | -1799.5 | 302390 | -6514.7 | 2737400 | -764680 | 6146000 | -2922400
99.52679 | 3938.5 | -1030.3 | 9515.8 | -1095.5 | 9027 | -1084.1 | 7802.5 | -1276.1 | 34401 | -2187.2 | 302170 | -5616.7 | 2898400 | -657570 | 6228200 | -2771900
79.05694 | 4003.8 | -1161.2 | 9593.4 | -1386.2 | 9235.7 | -1217.6 | 7975.6 | -1490.5 | 34850 | -2673.3 | 302060 | -6402.7 | 2910700 | -562430 | 6230900 | -2134600
62.79716 | 3941.1 | -1253.8 | 10565 | -1864.6 | 8723.5 | -1501.7 | 8013.3 | -1782.4 | 35193 | -3436.2 | 300730 | -9605.9 | 3088000 | -577220 | 5876500 | 40323
39.62233 | 4521.2 | -1568.5 | 10058 | -2049.3 | 9874.3 | -1659 | 8536.8 | -2048 | 36289 | -3755 | 305690 | -8277.6 | 3073300 | -236600 | 6470200 | -958090
31.47314 | 4795.4 | -1960.2 | 10601 | -2399.5 | 10233 | -2159.6 | 8915.4 | -2274.1 | 36564 | -4309.1 | 305160 | -9578.5 | 2980700 | -198410 | 7429500 | -1981300
25 | 5052.1 | -2072.3 | 10881 | -2427.4 | 10371 | -2473.8 | 9170.6 | -2636.7 | 37269 | -4862.4 | 307310 | -10574 | 3021700 | -188660 | 7592900 | -806730
19.85821 | 5337.4 | -2255.8 | 11201 | -2796.5 | 10735 | -2789.9 | 9528.1 | -2947.6 | 37921 | -5303.5 | 308460 | -12128 | 3020800 | -99116 | 7685100 | -1089900
15.77393 | 5540 | -2673.8 | 11692 | -2948.9 | 11103 | -2765.1 | 9975.6 | -3148.7 | 38829 | -5661 | 309520 | -13403 | 3032700 | -163880 | 7210900 | -990790
12.52968 | 5955.5 | -2818.7 | 11988 | -3269.6 | 11444 | -3444 | 10315 | -3655.5 | 39439 | -6446.7 | 312190 | -13680 | 3033900 | -108310 | 7717500 | -355690
10 | 6315.5 | -3123.2 | 12409 | -3607.6 | 11884 | -3799.8 | 10770 | -4074.7 | 40308 | -6968.4 | 313800 | -14931 | 3036500 | -75042 | 7609800 | -362110