## Zdata
Time (hours) | Z plug 1 (Ohms) | Z plug 2 (Ohms) | Z plug 3 (Ohms) | Z plug 4 (Ohms) | Z plug 5 (Ohms) | Z plug 6 (Ohms) | Z plug 7 (Ohms) | Z plug 8 (Ohms)
0 | 3988.6 | 3380.1 | 3789 | 3751.6 | 5648.1 | 3494 | 4275.7 | 3751.3
1 | 12279 | 11764 | 48463 | 36835 | 31388 | 6922.9 | 14649 | 39883
4 | 12563 | 36620 | 140860 | 109290 | 53821 | 37071 | 48196 | 123110
8 | 15086 | 36967 | 74565 | 979260 | 15572 | 26863 | 38498 | 355240
12 | 16262 | 21243 | 1154200 | 1077400 | 11321 | 17214 | 22130 | 244610
16 | 11194 | 17681 | 684090 | 1072200 | 7905.5 | 15244 | 33747 | 1070400
20 | 10281 | 58569 | 596420 | 503380 | 9013.9 | 158630 | 479510 | 455650
24 | 13111 | 800370 | 575640 | 451770 | 16971 | 666610 | 747740 | 476090

## Complex1
Decreasing Frequency

## Complex2
Decreasing Frequency

## Complex3
Decreasing Frequency

## Complex4
decreasing frequency

## Complex5
Decreasing Frequency

## Complex6
Decreasing Frequency

## Complex7
Decreasing Frequency

## Complex8
Decreasing Frequency

## Plug1
f | 0 |  | 1 |  | 4 |  | 8 |  | 12 |  | 16 |  | 20 |  | 24
2500000 | 141.15 | -687.8 | 58.873 | -712.65 | 74.604 | -703.42 | 80.86 | -697.65 | 77.379 | -699.98 | 85.205 | -698.81 | 78.384 | -703.89 | 56.241 | -713.27
1985821 | 906.51 | -606.18 | 110.7 | -1049.4 | 144.09 | -1030.6 | 153.56 | -1017.5 | 146.68 | -1023 | 166.17 | -1021.2 | 151.75 | -1030.9 | 104.7 | -1048.7
1577393 | 1028.7 | -869.62 | 863.11 | -1146 | 904.8 | -1097.8 | 914.31 | -1082 | 906.98 | -1097.5 | 933.13 | -1071.3 | 917.86 | -1095.4 | 855.71 | -1155.6
1252968 | 1205.6 | -1120 | 941.97 | -1547.1 | 1009.6 | -1469.3 | 1013.2 | -1437.8 | 1005.2 | -1460.7 | 1054.5 | -1422.1 | 1033.4 | -1463.3 | 930.2 | -1561.4
995267.9 | 1452.6 | -1342.1 | 1078.9 | -2002.4 | 1179.5 | -1878 | 1165.8 | -1827.3 | 1159.1 | -1858.3 | 1242.9 | -1798.2 | 1219.3 | -1865.1 | 1060.8 | -2025.3
790569.4 | 1772.4 | -1520.2 | 1298.8 | -2533.7 | 1438.6 | -2335.6 | 1388.4 | -2267.7 | 1383.8 | -2306.1 | 1516.8 | -2204.3 | 1500.1 | -2308 | 1273.9 | -2571.1
627971.6 | 2144.9 | -1616.1 | 1635.1 | -3137.1 | 1814 | -2819.7 | 1706.2 | -2747.1 | 1703.4 | -2791.3 | 1898.4 | -2618.7 | 1907.1 | -2765.5 | 1607.8 | -3198.4
498815.6 | 2537.3 | -1629.4 | 2126.9 | -3796.6 | 2321.6 | -3302.6 | 2128.4 | -3255.4 | 2121.9 | -3303.5 | 2389.1 | -3011.5 | 2450.7 | -3201.5 | 2107.7 | -3893.8
396223.3 | 2910.3 | -1545.8 | 2824 | -4476.8 | 2973.4 | -3742.4 | 2681.6 | -3771.5 | 2660.7 | -3829.1 | 2991.1 | -3351.7 | 3138.4 | -3563.6 | 2836.3 | -4619.8
314731.3 | 3229.8 | -1387.3 | 3754.1 | -5107.3 | 3749.4 | -4089.1 | 3373 | -4261.6 | 3324.4 | -4344.6 | 3682.9 | -3604.1 | 3939.2 | -3795.4 | 3835.2 | -5282.5
250000 | 3474.2 | -1197.3 | 4910.1 | -5592.1 | 4603.3 | -4306.7 | 4184.9 | -4691.1 | 4107.8 | -4826.8 | 4429.1 | -3752.9 | 4787.2 | -3863.3 | 5099.2 | -5756.1
198582.1 | 3645.8 | -996.42 | 6234.3 | -5820 | 5477.7 | -4385.2 | 5099.2 | -5025.6 | 5007.1 | -5249.9 | 5189.5 | -3785.1 | 5609 | -3761.4 | 6518.9 | -5888.8
157739.3 | 3755.3 | -803.96 | 7604.5 | -5730.2 | 6328.9 | -4337.2 | 6092.4 | -5242.5 | 6023.2 | -5583.6 | 5932.6 | -3705.4 | 6349.2 | -3521.2 | 7912 | -5639.3
125296.8 | 3816.9 | -636.85 | 8882 | -5331.2 | 7135.9 | -4198.1 | 7134 | -5337.5 | 7139 | -5801.2 | 6629.6 | -3532.7 | 6975.2 | -3199.3 | 9100.4 | -5084.5
99526.79 | 3858.9 | -500.04 | 9946.5 | -4695.2 | 7880.8 | -3988.1 | 8192.1 | -5281 | 8324.1 | -5844.9 | 7260.6 | -3280.8 | 7485.2 | -2836.6 | 9996.3 | -4377.7
79056.94 | 3547.3 | -334.71 | 10740 | -3943 | 8560.2 | -3719.2 | 9210.6 | -5073.6 | 9503.2 | -5690.1 | 7799.2 | -2978.1 | 7881 | -2475.4 | 10608 | -3657.8
62797.16 | 3443.5 | -267.32 | 11283 | -3214.1 | 9154.2 | -3421.4 | 10129 | -4739.1 | 10576 | -5362.8 | 8232.3 | -2668.6 | 8188.2 | -2148.5 | 10990 | -3020.5
49881.56 | 3446.1 | -233.84 | 11604 | -2528.2 | 9671.2 | -3090.1 | 10921 | -4322 | 11507 | -4901.6 | 8578.3 | -2356.4 | 8406.8 | -1866.5 | 11253 | -2504.9
39622.33 | 3456.8 | -216.66 | 11773 | -1949 | 10105 | -2756.8 | 11579 | -3865.7 | 12275 | -4391.8 | 8860.1 | -2081.6 | 8590.6 | -1624.8 | 11426 | -2087.2
31473.13 | 3471.7 | -210.21 | 11837 | -1488.1 | 10455 | -2438.8 | 12099 | -3417 | 12877 | -3879.6 | 9080 | -1843.3 | 8736.9 | -1426.7 | 11550 | -1764.3
25000 | 3498.7 | -208.24 | 11847 | -1131 | 10743 | -2141.8 | 12517 | -2993.5 | 13356 | -3402 | 9268.2 | -1642.3 | 8866.1 | -1262.1 | 11657 | -1512.2
19858.21 | 3526.6 | -210.99 | 11823 | -873.05 | 10980 | -1881.5 | 12845 | -2622.4 | 13730 | -2976.9 | 9426.1 | -1474.3 | 8975.3 | -1127.9 | 11748 | -1320.3
15773.93 | 3557.5 | -216.68 | 11796 | -697.46 | 11173 | -1653.2 | 13111 | -2306.4 | 14036 | -2619.7 | 9567.5 | -1344.6 | 9076.1 | -1026.3 | 11832 | -1172.3
12529.68 | 3591.8 | -224.61 | 11781 | -583.66 | 11336 | -1464.5 | 13330 | -2041.7 | 14291 | -2324.6 | 9697.6 | -1242.6 | 9171.1 | -946.28 | 11916 | -1064.6
9952.679 | 3625.6 | -234.69 | 11781 | -511.35 | 11480 | -1309.5 | 13524 | -1833.5 | 14513 | -2081.6 | 9821.3 | -1170.6 | 9263.1 | -887.13 | 11999 | -986.2
7905.694 | 3657.4 | -244.7 | 11797 | -467.96 | 11612 | -1176.3 | 13703 | -1659.7 | 14712 | -1885.7 | 9944.8 | -1116.7 | 9356.5 | -845.48 | 12088 | -933.29
6279.716 | 3682.5 | -257.2 | 11832 | -442.65 | 11732 | -1073.4 | 13873 | -1526.2 | 14901 | -1740.3 | 10067 | -1083 | 9450.6 | -818.11 | 12179 | -897.06
4988.156 | 3713.3 | -269.89 | 11879 | -420.05 | 11847 | -995.18 | 14040 | -1415.2 | 15087 | -1608.8 | 10200 | -1064.7 | 9549 | -796.3 | 12281 | -875.7
3962.233 | 3732.5 | -282.97 | 11939 | -405.29 | 11970 | -913.1 | 14205 | -1319.3 | 15264 | -1503.8 | 10336 | -1050.3 | 9652.3 | -785.35 | 12389 | -865.58
3147.313 | 3768.2 | -298.22 | 11999 | -385.52 | 12084 | -844.44 | 14371 | -1240 | 15445 | -1411.8 | 10479 | -1046.5 | 9756.6 | -775.13 | 12506 | -854.7
2500 | 3804.5 | -313.66 | 12065 | -361.11 | 12198 | -779.2 | 14537 | -1160.9 | 15624 | -1335.5 | 10622 | -1038.2 | 9865.2 | -767.27 | 12628 | -852.38
1985.821 | 3844.3 | -328.6 | 12128 | -330.9 | 12309 | -718.25 | 14705 | -1090.5 | 15797 | -1247.4 | 10765 | -1030.4 | 9977.6 | -759.9 | 12755 | -842.56
1577.393 | 3889.7 | -340.88 | 12196 | -294.91 | 12408 | -636.92 | 14849 | -988.43 | 15979 | -1183.4 | 10920 | -1032.7 | 10088 | -751.88 | 12879 | -830.51
1252.968 | 3937.7 | -353.35 | 12236 | -234.01 | 12487 | -553.34 | 14974 | -890.79 | 16121 | -1086.3 | 11050 | -1007.5 | 10191 | -732.77 | 13004 | -787.83
995.2679 | 3988.6 | -366.48 | 12279 | -190.73 | 12563 | -483.86 | 15086 | -765.46 | 16262 | -1000.9 | 11194 | -1003.2 | 10281 | -716.3 | 13111 | -753.94
790.5694 | 4032.2 | -384.57 | 12285 | -144.76 | 12616 | -431.05 | 15107 | -632.65 | 16273 | -850.86 | 11316 | -1019.7 | 10346 | -700.28 | 13190 | -717.28
627.9716 | 4062.7 | -405.1 | 12260 | -100.27 | 12593 | -368.83 | 15169 | -622.67 | 16321 | -820.41 | 11356 | -985.74 | 10368 | -679.2 | 13257 | -714.1
498.8156 | 4110.6 | -454.46 | 12159 | -47.162 | 12502 | -303.69 | 15044 | -533.03 | 16443 | -936.12 | 11347 | -979.28 | 10370 | -704.37 | 13203 | -673.91
396.2233 | 4128.8 | -489.24 | 12112 | -103.66 | 12538 | -437.39 | 15182 | -737.44 | 16165 | -824.32 | 11511 | -1203 | 10463 | -866.82 | 13286 | -819.07
314.7314 | 4172.6 | -567.49 | 12126 | -226.45 | 12496 | -550.92 | 15102 | -853.68 | 16403 | -1222.9 | 11481 | -1302.2 | 10480 | -1002.6 | 13212 | -900.75
250 | 4212.7 | -717.73 | 11905 | -330.93 | 12295 | -1018.2 | 14508 | -315.47 | 15581 | -689.09 | 11893 | -938.72 | 10881 | -1136.4 | 13323 | -1023.1
198.5821 | 4299.5 | -785.1 | 12064 | -500.67 | 12423 | -951.59 | 15100 | -1299.6 | 16347 | -1748 | 11747 | -1915.6 | 10596 | -1442 | 13384 | -1418.9
157.7393 | 4353.2 | -924.13 | 12135 | -697.46 | 12661 | -1229.6 | 15133 | -1605.1 | 16689 | -2184.3 | 12014 | -2245.6 | 10823 | -1721 | 13445 | -1652.2
125.2968 | 4426.1 | -1064.3 | 12212 | -792.69 | 12466 | -1292.1 | 15707 | -2224.8 | 17261 | -2666.3 | 12140 | -2724.7 | 10911 | -2096.7 | 13913 | -2023.7
99.52679 | 4569.2 | -1194.8 | 12364 | -1058 | 12928 | -1666.2 | 15760 | -2435.2 | 17258 | -3140.7 | 12627 | -3104 | 11264 | -2364 | 13992 | -2374.6
79.05694 | 4800.8 | -1411.6 | 12727 | -1263.7 | 13239 | -1794.3 | 15709 | -2525.3 | 17873 | -3837.3 | 12831 | -3290.4 | 11391 | -2687.3 | 14272 | -2552.5
62.79716 | 4885.6 | -1770.9 | 12408 | -1875.2 | 14071 | -1062.1 | 16939 | -4873.2 | 19196 | -2437.1 | 15104 | -4175 | 11774 | -3969.5 | 13963 | -3628.7
39.62233 | 5476.8 | -2022.7 | 13054 | -1471.4 | 14784 | -2387.4 | 16686 | -4183.3 | 20133 | -5327.8 | 14259 | -5538.2 | 12798 | -3397.8 | 15150 | -3868.5
31.47314 | 5783 | -1929.9 | 13665 | -1824.6 | 14987 | -3231.7 | 18441 | -4367.3 | 19916 | -5014.5 | 15108 | -5136.7 | 13315 | -4623.7 | 16167 | -4620.2
25 | 6073.9 | -2232.8 | 13763 | -2086.7 | 15112 | -3443.9 | 18627 | -4646.2 | 20856 | -6229.7 | 16000 | -6063.5 | 13950 | -4752.4 | 16625 | -4869.1
19.85821 | 6425.4 | -2355.4 | 14066 | -2149 | 15545 | -3994.4 | 19204 | -4934.1 | 21601 | -7163.6 | 16960 | -6471.2 | 14590 | -5407.5 | 17310 | -5259.7
15.77393 | 6792.6 | -2464 | 14295 | -2448.4 | 16368 | -4012.4 | 19825 | -6432.6 | 23040 | -7408.1 | 17643 | -7018.3 | 15063 | -6086.8 | 17749 | -6222.6
12.52968 | 7147.8 | -2803 | 14748 | -2629.6 | 16728 | -4275.6 | 20846 | -5877.8 | 23683 | -8254.9 | 18751 | -8120.5 | 16098 | -6291.6 | 18777 | -6663.5
10 | 7516.6 | -3003.2 | 15093 | -2837.3 | 17307 | -4643.8 | 21630 | -6377 | 24772 | -8835.3 | 19853 | -8817.8 | 16928 | -6965.6 | 19613 | -7415.7

## Plug2
f | 0 |  | 1 |  | 4 |  | 8 |  | 12 |  | 16 |  | 20 |  | 24
2500000 | 197.62 | -663.09 | 64.673 | -721.91 | 31.807 | -726.64 | 34.063 | -726.85 | 43.618 | -724.74 | 48.694 | -720.96 | 31.988 | -724.49 | 24.017 | -728.91
1985821 | 952.08 | -476.84 | 122.51 | -1075.6 | 46.206 | -1087.6 | 50.702 | -1086.9 | 70.491 | -1083.2 | 85.08 | -1077.7 | 46.699 | -1083.4 | 27.777 | -1088.3
1577393 | 1094.4 | -672.11 | 908 | -1171.1 | 799.96 | -1262.5 | 807.37 | -1261.9 | 834.06 | -1240.3 | 852.62 | -1214.3 | 797.69 | -1256.5 | 769.31 | -1281.6
1252968 | 1274 | -830.48 | 1000.4 | -1584.5 | 810.84 | -1718.1 | 821.96 | -1716.6 | 869.55 | -1686.9 | 906.38 | -1649.4 | 809.19 | -1708.3 | 755.99 | -1743.3
995267.9 | 1489.8 | -937.13 | 1155.6 | -2049.6 | 844.28 | -2251.6 | 861.42 | -2248.6 | 941.43 | -2207.5 | 1005.3 | -2153 | 843.18 | -2237.1 | 751.5 | -2285.2
790569.4 | 1731.3 | -990.97 | 1401.2 | -2587.5 | 907.54 | -2906.3 | 933.25 | -2901.3 | 1065 | -2842.6 | 1168.9 | -2759 | 904.9 | -2883.9 | 754.98 | -2950.6
627971.6 | 1972.8 | -984.75 | 1772.9 | -3187.4 | 1018.9 | -3704.8 | 1059.2 | -3695.9 | 1271.3 | -3609.8 | 1434.1 | -3478.7 | 1012.2 | -3670.8 | 770.81 | -3767.1
498815.6 | 2189.8 | -926.39 | 2307.9 | -3826.9 | 1193.6 | -4685.4 | 1255.2 | -4669.5 | 1596.6 | -4535.5 | 1842.3 | -4324 | 1178 | -4633.8 | 795.29 | -4775.6
396223.3 | 2370.6 | -830.01 | 3049.9 | -4463.5 | 1472.1 | -5898.8 | 1567.7 | -5871.2 | 2110.4 | -5644.8 | 2466 | -5292.8 | 1437.1 | -5817.9 | 835.05 | -6036.9
314731.3 | 2472 | -693.42 | 4015.7 | -5014.9 | 1909.3 | -7389.6 | 2057.4 | -7339.3 | 2911 | -6937 | 3393.8 | -6344.2 | 1831.4 | -7267.7 | 891.55 | -7611.9
250000 | 2545 | -575.01 | 5176.4 | -5391.9 | 2584.5 | -9208.2 | 2812.7 | -9110 | 4123.1 | -8363.5 | 4711.4 | -7381.5 | 2423.1 | -9028.5 | 980.13 | -9584.7
198582.1 | 2600.5 | -476.64 | 6454.1 | -5499.1 | 3624.2 | -11376 | 3970.6 | -11197 | 5891.7 | -9778.9 | 6460.2 | -8211.8 | 3303.4 | -11136 | 1101.5 | -12056
157739.3 | 2636.7 | -393.13 | 7724.3 | -5300.5 | 5220.5 | -13893 | 5729.9 | -13545 | 8320.6 | -10886 | 8573.1 | -8587 | 4614.7 | -13599 | 1300.7 | -15150
125296.8 | 2661.6 | -327.56 | 8859.3 | -4837.2 | 7581.2 | -16687 | 8297 | -16032 | 11277 | -11303 | 10793 | -8319.6 | 6508.9 | -16415 | 1577.1 | -19039
99526.79 | 2677.7 | -276.75 | 9775.8 | -4193.2 | 11068 | -19510 | 11905 | -18283 | 14336 | -10696 | 12744 | -7400.9 | 9213.4 | -19473 | 2040.7 | -23936
79056.94 | 2689.6 | -241.07 | 10437 | -3481 | 15821 | -21808 | 16534 | -19723 | 16822 | -9138.6 | 14125 | -6109.2 | 12919 | -22507 | 2775.6 | -30050
62797.16 | 2707.1 | -227.86 | 10878 | -2812.8 | 21692 | -22826 | 21667 | -19739 | 18321 | -7193.8 | 14879 | -4803.1 | 17572 | -25148 | 3875.3 | -37611
49881.56 | 2713.9 | -209.66 | 11128 | -2201.2 | 27909 | -21878 | 26522 | -18191 | 18996 | -5427.3 | 15221 | -3732.3 | 23323 | -26861 | 5653.4 | -46932
39622.33 | 2730.3 | -205.08 | 11259 | -1698.6 | 33312 | -18935 | 30202 | -15550 | 19183 | -4095 | 15345 | -2946.1 | 29488 | -27354 | 8193.3 | -58377
31473.13 | 2750.3 | -206.2 | 11302 | -1302.6 | 36899 | -14824 | 32563 | -12638 | 19166 | -3187.1 | 15381 | -2406.5 | 35509 | -26506 | 11945 | -72239
25000 | 2775.5 | -209.93 | 11305 | -998.85 | 38564 | -10710 | 33870 | -10011 | 19121 | -2582.5 | 15417 | -2041.9 | 40939 | -24516 | 17265 | -88855
19858.21 | 2803.3 | -215.99 | 11288 | -783.78 | 38911 | -7351.4 | 34549 | -7909.4 | 19106 | -2187.6 | 15470 | -1797 | 45333 | -21819 | 24596 | -108410
15773.93 | 2833 | -223.76 | 11270 | -635.55 | 38585 | -4925.3 | 34897 | -6315.8 | 19140 | -1932.7 | 15546 | -1638.2 | 48706 | -18853 | 34394 | -131190
12529.68 | 2865.5 | -233.33 | 11264 | -543.05 | 38037 | -3334.6 | 35103 | -5129.4 | 19208 | -1768.8 | 15644 | -1535.7 | 51195 | -16012 | 46909 | -158030
9952.679 | 2899.8 | -244.96 | 11273 | -481.09 | 37553 | -2340.5 | 35251 | -4240.5 | 19315 | -1662.5 | 15771 | -1474.3 | 52979 | -13442 | 62756 | -189270
7905.694 | 2937.2 | -257.21 | 11299 | -443.27 | 37177 | -1685.2 | 35421 | -3568.9 | 19448 | -1595.2 | 15912 | -1436.4 | 54264 | -11246 | 83720 | -225570
6279.716 | 2976.4 | -271.12 | 11337 | -419.92 | 36921 | -1280 | 35581 | -3062.1 | 19605 | -1560.1 | 16072 | -1426.4 | 55200 | -9430.6 | 111760 | -267960
4988.156 | 3018.3 | -283.66 | 11385 | -398.78 | 36799 | -1009.9 | 35767 | -2648.1 | 19791 | -1533.7 | 16246 | -1419.5 | 55938 | -7883.4 | 149000 | -316590
3962.233 | 3063.4 | -299.08 | 11446 | -380.01 | 36723 | -750.22 | 35969 | -2303.7 | 19982 | -1508.9 | 16433 | -1424.6 | 56527 | -6611 | 199940 | -370120
3147.313 | 3111.8 | -312.7 | 11511 | -359.28 | 36715 | -564.27 | 36163 | -1996.4 | 20202 | -1489.2 | 16636 | -1434.5 | 57013 | -5555.3 | 267640 | -423700
2500 | 3163.8 | -325.89 | 11575 | -331.47 | 36727 | -378.99 | 36403 | -1716.9 | 20428 | -1463.8 | 16845 | -1439.5 | 57439 | -4682.5 | 353850 | -471830
1985.821 | 3218.3 | -337.75 | 11640 | -290.92 | 36739 | -166.45 | 36616 | -1467.9 | 20654 | -1431.4 | 17060 | -1435.6 | 57821 | -3919.9 | 456310 | -503020
1577.393 | 3273.1 | -346.23 | 11696 | -239.27 | 36749 | 53.639 | 36802 | -1148 | 20867 | -1352.6 | 17276 | -1420.1 | 58154 | -3248.1 | 607060 | -504660
1252.968 | 3324.7 | -351.29 | 11746 | -186.08 | 36683 | 326.45 | 36867 | -844.39 | 21071 | -1283.5 | 17495 | -1402 | 58410 | -2620 | 686990 | -508080
995.2679 | 3380.1 | -356.4 | 11764 | -111.1 | 36620 | 591.86 | 36967 | -406.4 | 21243 | -1173.5 | 17681 | -1353.9 | 58569 | -2083 | 800370 | -472980
790.5694 | 3426.1 | -359.35 | 11776 | -62.556 | 36561 | 786.15 | 36824 | -131.02 | 21366 | -1060.9 | 17846 | -1326.7 | 58570 | -1562.2 | 887330 | -421320
627.9716 | 3460.6 | -358.03 | 11747 | -11.735 | 36320 | 994.12 | 36609 | 115.89 | 21400 | -975.75 | 17995 | -1326.2 | 58428 | -1156.6 | 957600 | -350680
498.8156 | 3492.5 | -370.83 | 11644 | 56.167 | 35795 | 1210.1 | 36228 | 309.3 | 21410 | -954.55 | 18050 | -1297.2 | 58389 | -1048.6 | 1004300 | -292550
396.2233 | 3526.5 | -399.32 | 11652 | -24.805 | 35486 | 1142.9 | 35961 | 258.05 | 21381 | -1002.9 | 18202 | -1456.7 | 58015 | -978 | 1029900 | -229870
314.7314 | 3546.6 | -462.81 | 11541 | -58.008 | 34963 | 1079.6 | 36003 | -140.21 | 21554 | -1286 | 18242 | -1558.6 | 57939 | -1265.9 | 1052800 | -179060
250 | 3576.6 | -474.91 | 11347 | -159.94 | 34425 | 876.48 | 34116 | -332.55 | 20706 | -1555 | 18151 | -1428.2 | 57778 | -1176.6 | 1050200 | -155070
198.5821 | 3640.3 | -598.93 | 11473 | -293.19 | 34650 | 401.76 | 35489 | -950.27 | 21683 | -1803.6 | 18574 | -2075.5 | 57882 | -2273.3 | 1051400 | -110770
157.7393 | 3693.3 | -677.91 | 11579 | -479.44 | 34557 | -88.688 | 35315 | -1459.6 | 21736 | -2170.5 | 18856 | -2427.7 | 58172 | -2838.7 | 1058300 | -92714
125.2968 | 3807.2 | -750.2 | 11736 | -642.41 | 34380 | -552.8 | 36360 | -1948.6 | 22235 | -2457.5 | 19135 | -2812.4 | 58377 | -3321 | 1049700 | -73549
99.52679 | 3899 | -863.73 | 11697 | -715.45 | 34788 | -756.36 | 36022 | -2529.1 | 22415 | -2934.6 | 19600 | -3069.3 | 59173 | -4079.9 | 1057500 | -55332
79.05694 | 4086.8 | -993.68 | 11767 | -959.96 | 34986 | -878.55 | 37043 | -3411 | 23126 | -3535.8 | 19852 | -3466.4 | 59462 | -4693.2 | 1068800 | -66013
62.79716 | 4453.9 | -1189.8 | 11680 | -553.15 | 35420 | -3159.3 | 39928 | -1917.5 | 24687 | -4912.4 | 20504 | -3055.5 | 61045 | -4246.7 | 1014500 | -69262
39.62233 | 4608 | -1325.3 | 12169 | -1099.9 | 35652 | -1074.1 | 37041 | -4973.5 | 24119 | -4995.1 | 22022 | -4552.9 | 62499 | -5925.2 | 1092600 | -23577
31.47314 | 4651.4 | -1318.5 | 12561 | -1641.3 | 35782 | -1727.1 | 39554 | -3979.5 | 25527 | -4372.7 | 22320 | -5248.9 | 63192 | -7340.8 | 1065300 | -46635
25 | 4904 | -1481 | 12779 | -1567.9 | 36337 | -2604.5 | 39655 | -5202.9 | 26005 | -5226.2 | 23065 | -5329.8 | 64222 | -7489.3 | 1080200 | -38478
19.85821 | 5093 | -1592 | 13042 | -1743.3 | 36680 | -2536.6 | 40202 | -5501.4 | 26884 | -5611.7 | 23749 | -5825.4 | 65346 | -8012.1 | 1081200 | -35811
15.77393 | 5293.4 | -1705.8 | 13282 | -1540 | 37391 | -2363.8 | 40790 | -6059.7 | 27287 | -6148.1 | 24412 | -6466.2 | 66113 | -8745.5 | 1087900 | -62430
12.52968 | 5585.2 | -1813.9 | 13533 | -1954.4 | 37630 | -3326.5 | 42120 | -6195.5 | 28451 | -6392.2 | 25557 | -6503.9 | 67644 | -8812.1 | 1089200 | -45545
10 | 5829.8 | -1942.9 | 13811 | -2063.5 | 38061 | -3551.9 | 42935 | -6585.9 | 29293 | -6793.6 | 26414 | -6953.8 | 68765 | -9428 | 1095300 | -37528

## Plug3
f | 0 |  | 1 |  | 4 |  | 8 |  | 12 |  | 16 |  | 20 |  | 24
2500000 | 1216.6 | -273.92 | 1114 | -736.39 | 1105.7 | -756.3 | 1107 | -749.99 | 1105.5 | -765.15 | -11.08 | -1068 | -10.207 | -1068 | 1104 | -770.74
1985821 | 1224.4 | -519.51 | 1014.8 | -1105.9 | 993.43 | -1128.2 | 1000.5 | -1122.4 | 987.43 | -1139.3 | 983.95 | -1141.8 | 981.53 | -1140.1 | 984.2 | -1140.3
1577393 | 1322 | -735.72 | 959.96 | -1517.5 | 923.57 | -1544.7 | 935.55 | -1536.3 | 911.1 | -1558.8 | 908.83 | -1560.4 | 907.82 | -1560.6 | 908.18 | -1560.1
1252968 | 1488.5 | -905.5 | 946.18 | -1998.4 | 885.49 | -2032.2 | 906.14 | -2021.7 | 863.47 | -2050.1 | 861.28 | -2052.1 | 860.65 | -2051.5 | 860.98 | -2051.3
995267.9 | 1704.9 | -1017.6 | 973.35 | -2571.5 | 875.27 | -2615.5 | 909.09 | -2601.8 | 839.37 | -2638.4 | 837.43 | -2641.5 | 836.88 | -2640 | 836.59 | -2640.2
790569.4 | 1953.7 | -1072.9 | 1041.9 | -3282.4 | 884.15 | -3342.7 | 938.73 | -3323.4 | 826.56 | -3373 | 824.43 | -3375.9 | 823.16 | -3374.8 | 824.74 | -3373.7
627971.6 | 2205 | -1071.2 | 1170.1 | -4153.9 | 921.89 | -4239 | 1007.3 | -4214.5 | 830.47 | -4279.2 | 826.57 | -4283 | 826.1 | -4280.6 | 826.29 | -4280.3
498815.6 | 2432.9 | -1015.8 | 1371.4 | -5224.3 | 980.64 | -5352 | 1116 | -5315.8 | 837 | -5405.3 | 830.92 | -5410.9 | 831.35 | -5408 | 831.58 | -5406.9
396223.3 | 2625.7 | -922.32 | 1690.8 | -6545.7 | 1078.3 | -6746 | 1292 | -6692.9 | 852.31 | -6817.2 | 843.65 | -6824.9 | 843.33 | -6820.4 | 843.41 | -6820
314731.3 | 2783.6 | -815.29 | 2185.4 | -8161.2 | 1230.1 | -8488.3 | 1567.9 | -8408.5 | 875.58 | -8587.4 | 862.6 | -8595.2 | 860.27 | -8591.8 | 870.99 | -8587.6
250000 | 2905.1 | -705.85 | 2931.5 | -10117 | 1455.7 | -10671 | 1985.9 | -10539 | 897.16 | -10806 | 877.69 | -10818 | 877.04 | -10812 | 879.44 | -10809
198582.1 | 2995.6 | -602.74 | 4055.9 | -12434 | 1798.9 | -13397 | 2632.9 | -13176 | 922.95 | -13591 | 895.74 | -13605 | 893.88 | -13596 | 899.97 | -13591
157739.3 | 3063.5 | -507.61 | 5738.1 | -15098 | 2348.6 | -16802 | 3646.6 | -16415 | 973.3 | -17089 | 925.21 | -17107 | 923.44 | -17097 | 929.61 | -17087
125296.8 | 3114.7 | -425.59 | 8155.9 | -18046 | 3175.1 | -21074 | 5191.1 | -20375 | 1009.9 | -21509 | 948.08 | -21532 | 936.48 | -21520 | 942.38 | -21504
99526.79 | 3152.8 | -355.56 | 11559 | -21043 | 4498 | -26383 | 7597 | -25117 | 1101.8 | -27086 | 996.55 | -27125 | 982.34 | -27103 | 991.32 | -27084
79056.94 | 3177.4 | -300.3 | 16042 | -23708 | 6593.4 | -32932 | 11253 | -30585 | 1242.1 | -34100 | 1086.3 | -34164 | 1056.4 | -34126 | 1074.5 | -34112
62797.16 | 3208.2 | -267.33 | 21501 | -25602 | 9861.1 | -40846 | 16681 | -36474 | 1501.4 | -42891 | 1289.5 | -43087 | 1249.6 | -43063 | 1216.4 | -42782
49881.56 | 3224.9 | -238.38 | 27612 | -26224 | 14858 | -50288 | 24394 | -42234 | 1888.9 | -53966 | 1515.1 | -54005 | 1437.2 | -54004 | 1475.6 | -53927
39622.33 | 3243.3 | -222.29 | 33791 | -25390 | 22420 | -61073 | 34684 | -46828 | 2415.7 | -67793 | 1808.5 | -67896 | 1734.2 | -67892 | 1741.4 | -67805
31473.13 | 3262.7 | -214.63 | 39372 | -23171 | 33565 | -72694 | 47247 | -48695 | 3173.6 | -85167 | 2239 | -85363 | 2076.2 | -85315 | 2063 | -85231
25000 | 3286.8 | -210.58 | 43947 | -19957 | 49556 | -83878 | 60600 | -46399 | 4320 | -107020 | 2862.1 | -107320 | 2600 | -107320 | 2655.9 | -107080
19858.21 | 3312.7 | -210.58 | 47231 | -16246 | 70973 | -92142 | 72196 | -39737 | 6038 | -134440 | 3837 | -134840 | 3514.2 | -134950 | 3338.7 | -134700
15773.93 | 3340.8 | -212.74 | 49240 | -12549 | 96511 | -94045 | 79759 | -30369 | 8639.4 | -168850 | 5038.1 | -169530 | 4671.8 | -169480 | 4596 | -169300
12529.68 | 3371.2 | -216.51 | 50225 | -9241.9 | 122690 | -86920 | 82984 | -20988 | 12561 | -211720 | 7170.3 | -213150 | 6209.7 | -213130 | 6602.4 | -212900
9952.679 | 3402.4 | -221.31 | 50447 | -6533.8 | 143650 | -71417 | 83067 | -13386 | 19065 | -265920 | 10480 | -267770 | 8822.9 | -267800 | 8833.8 | -267930
7905.694 | 3435.5 | -226.39 | 50235 | -4471.3 | 155730 | -51807 | 81694 | -8163.7 | 28843 | -333900 | 15097 | -336190 | 13395 | -336680 | 13055 | -336160
6279.716 | 3470.2 | -233.63 | 49886 | -3050.2 | 159230 | -33939 | 79991 | -4856.4 | 42752 | -417830 | 22361 | -421670 | 20405 | -423320 | 19668 | -422160
4988.156 | 3506.7 | -239.22 | 49533 | -2019.9 | 158280 | -19662 | 78600 | -2820.2 | 67837 | -522750 | 34538 | -529680 | 29121 | -531490 | 29573 | -530380
3962.233 | 3544.7 | -247.03 | 49239 | -1311.7 | 154510 | -11174 | 77457 | -1549.7 | 101920 | -651650 | 51605 | -666020 | 46618 | -667170 | 44959 | -665870
3147.313 | 3585.1 | -252.64 | 49047 | -787.53 | 151030 | -5478.9 | 76679 | -690.14 | 155810 | -807660 | 79336 | -835640 | 68084 | -835820 | 68970 | -834340
2500 | 3625.9 | -259.41 | 48910 | -351.94 | 148110 | -1857.1 | 76175 | -40.391 | 243600 | -997000 | 119580 | -1045100 | 100470 | -1048600 | 106880 | -1048500
1985.821 | 3666.7 | -264.43 | 48822 | 29.315 | 146100 | 518.88 | 75864 | 519.63 | 366450 | -1218100 | 192420 | -1305400 | 160570 | -1311400 | 155110 | -1307900
1577.393 | 3709.7 | -264.33 | 48702 | 476.84 | 143860 | 2549 | 75393 | 1170.4 | 560480 | -1456700 | 282500 | -1624100 | 233010 | -1629500 | 176400 | -1719300
1252.968 | 3753.7 | -268.92 | 48669 | 932.46 | 142510 | 3798.7 | 75080 | 1903 | 815130 | -1714900 | 430590 | -1995800 | 380650 | -2021400 | 383180 | -2025300
995.2679 | 3789 | -270.79 | 48463 | 1272.4 | 140860 | 5609.5 | 74565 | 2458.4 | 1154200 | -1936600 | 684090 | -2439600 | 596420 | -2468700 | 575640 | -2512800
790.5694 | 3815.9 | -265.5 | 47907 | 1839.2 | 139500 | 6736.5 | 73842 | 3091.5 | 1525300 | -2213500 | 976740 | -2984100 | 877490 | -3024400 | 916540 | -3013800
627.9716 | 3847.4 | -286.87 | 47438 | 2134 | 138470 | 7582.5 | 73340 | 3389.3 | 2075700 | -2193100 | 1558400 | -3430200 | 1230900 | -3669400 | 1261300 | -3717800
498.8156 | 3863.3 | -297.65 | 46945 | 2284.8 | 135110 | 8655.6 | 72116 | 3815.9 | 2553400 | -2312000 | 2001000 | -4242300 | 1890700 | -4328200 | 1938100 | -4195100
396.2233 | 3871 | -325.47 | 46486 | 2163.5 | 132060 | 8825 | 71157 | 3706.8 | 3105600 | -2251500 | 2846900 | -4612300 | 2753100 | -4806900 | 2568600 | -5091700
314.7314 | 3909.9 | -397.86 | 45932 | 1985.6 | 131840 | 7778.2 | 70290 | 3386.4 | 3456700 | -1861600 | 3835000 | -5324300 | 3741700 | -5694600 | 3558300 | -5740000
250 | 3961.1 | -507.81 | 45962 | 1215.4 | 131250 | 10188 | 67582 | 2475.2 | 4739200 | -2420600 | 2512000 | -6397000 | 3222900 | -7823700 | 5635100 | -6030100
198.5821 | 3979.4 | -549.1 | 44872 | 1143.8 | 128340 | 5768.5 | 68575 | 2086 | 4048600 | -1518500 | 6228700 | -5130200 | 6280800 | -6548200 | 6398100 | -6241200
157.7393 | 4062.3 | -656.47 | 44756 | 629.76 | 128300 | 3839.9 | 68514 | 1354.8 | 4244800 | -1311400 | 7332400 | -5169900 | 7384600 | -5689900 | 7822300 | -6293900
125.2968 | 4105.5 | -719.54 | 44351 | -96.441 | 128250 | 3892.7 | 67054 | 214.15 | 4224900 | -836300 | 9323000 | -5858200 | 9092000 | -4714000 | 9753200 | -8280200
99.52679 | 4242.8 | -862.56 | 44453 | -327.83 | 126090 | 1459.8 | 68263 | -154.11 | 4459700 | -834080 | 8510200 | -3581600 | 9991100 | -5447800 | 9904300 | -5324900
79.05694 | 4320.9 | -964.11 | 45381 | -398.28 | 125150 | -803.6 | 68218 | -1887 | 4641300 | -482000 | 8274600 | -2276700 | 9623800 | -3621900 | 11117000 | -6760900
62.79716 | 4648.1 | -1353.7 | 44058 | 1875.8 | 140480 | 4989.8 | 63414 | -3787 | 5836500 | -2401300 | 7349100 | 2545200 | 16310000 | 12624000 | 5555200 | -5563200
39.62233 | 4749.8 | -1390.2 | 47091 | -1979.7 | 123280 | -2862.4 | 71621 | -2624.6 | 5179800 | -488450 | 8456900 | 536360 | 13556000 | 1807900 | 14929000 | -8401900
31.47314 | 5019.7 | -1403 | 45169 | -2584.8 | 130820 | -5056.3 | 68512 | -3553.8 | 4552200 | 155500 | 9568400 | -3911700 | 13786000 | 1110300 | 12324000 | 1651700
25 | 5275.2 | -1578 | 46316 | -2270 | 129070 | -3463.7 | 70345 | -3654.5 | 4678900 | -216760 | 10398000 | -993710 | 13105000 | -1728500 | 12744000 | -1605800
19.85821 | 5509.8 | -1668.8 | 46590 | -3277.3 | 130650 | -2730.8 | 71055 | -5089.3 | 4720700 | -159290 | 10993000 | -532080 | 13311000 | -1577500 | 13617000 | 294110
15.77393 | 5695.5 | -1983.3 | 46847 | -2064.2 | 132530 | -4324.7 | 72045 | -6266.7 | 4454500 | -826930 | 11876000 | -1213900 | 10209000 | -4400500 | 10338000 | -5332800
12.52968 | 6036.6 | -1987.7 | 47673 | -3112.2 | 131470 | -4820.2 | 72267 | -4975.4 | 4612500 | -106530 | 10346000 | 28346 | 12861000 | -62338 | 12703000 | -404880
10 | 6307.1 | -2123.4 | 48162 | -3329.9 | 132370 | -5797 | 72999 | -5477.3 | 4647600 | -51664 | 10342000 | -275000 | 12726000 | -275000 | 13102000 | -697600

## Plug4
f | 0 |  | 1 |  | 4 |  | 8 |  | 12 |  | 16 |  | 20 |  | 24
2500000 | 170.97 | -660.69 | 33.876 | -701.64 | 26.393 | -703.2 | 23.68 | -704.83 | 23.446 | -704.63 | 22.231 | -703.3 | 22.534 | -703.2 | 22.354 | -704.91
1985821 | 933.45 | -520.35 | 48.331 | -1048.7 | 30.279 | -1050.6 | 24.094 | -1052.9 | 23.555 | -1052.5 | 22.232 | -1052.6 | 21.665 | -1052.1 | 22.441 | -1052.7
1577393 | 1069.6 | -740.79 | 783.59 | -1211.7 | 756.31 | -1230.6 | 747.26 | -1238.6 | 746.85 | -1239 | 744.56 | -1240.1 | 744.58 | -1241.5 | 745.18 | -1241
1252968 | 1252 | -930.04 | 795.86 | -1647.2 | 747.04 | -1672.7 | 729.58 | -1683.4 | 729 | -1683.6 | 726.65 | -1684.9 | 726.35 | -1686.6 | 726.75 | -1686.5
995267.9 | 1483 | -1071.3 | 832.67 | -2156.6 | 750.53 | -2191.3 | 720.81 | -2205.3 | 719.99 | -2204.9 | 717.08 | -2207.7 | 715.98 | -2209.7 | 715.99 | -2209.5
790569.4 | 1754.8 | -1158 | 901.87 | -2779.6 | 766.64 | -2829.1 | 717.89 | -2847.8 | 716.42 | -2847.1 | 712.33 | -2849.7 | 710.38 | -2853 | 711.07 | -2852.3
627971.6 | 2038.4 | -1176.9 | 1019.4 | -3538.6 | 803.51 | -3610.3 | 724.82 | -3634.8 | 723.07 | -3634 | 715.79 | -3638.4 | 713.68 | -3641.5 | 713.2 | -3641
498815.6 | 2305.5 | -1131.7 | 1204.8 | -4466.5 | 861.71 | -4576 | 735.64 | -4608.9 | 732.33 | -4607.5 | 722.23 | -4612.2 | 717.3 | -4617.8 | 716.52 | -4617.7
396223.3 | 2539.9 | -1036.3 | 1497.6 | -5605.8 | 957.27 | -5781.5 | 755.39 | -5827.1 | 752.3 | -5825 | 735.41 | -5831.7 | 728.73 | -5838 | 726.51 | -5839.5
314731.3 | 2729.6 | -912.32 | 1949 | -6996.7 | 1105 | -7285.5 | 784.11 | -7349.1 | 777.3 | -7348.7 | 752.32 | -7356.9 | 742.71 | -7363.5 | 739.17 | -7366.3
250000 | 2872.6 | -779.82 | 2633.5 | -8673.7 | 1328.8 | -9166.8 | 819.09 | -9257.3 | 812.24 | -9258 | 771.07 | -9267.9 | 756.17 | -9278.6 | 750.69 | -9272.1
198582.1 | 2972.6 | -651.81 | 3663.6 | -10645 | 1674 | -11512 | 869.59 | -11654 | 854.08 | -11652 | 790.04 | -11666 | 767.42 | -11680 | 760.62 | -11683
157739.3 | 3041 | -534.28 | 5203.4 | -12885 | 2217.2 | -14438 | 951.1 | -14660 | 928.45 | -14659 | 825.41 | -14676 | 793.27 | -14695 | 783.22 | -14700
125296.8 | 3086 | -435.13 | 7417.2 | -15316 | 3043.6 | -18084 | 1054.6 | -18467 | 1022.6 | -18448 | 858.56 | -18475 | 801.9 | -18496 | 800.34 | -18505
99526.79 | 3115.4 | -353.3 | 10503 | -17704 | 4373.8 | -22600 | 1239.5 | -23237 | 1177.4 | -23233 | 923.1 | -23267 | 844.14 | -23306 | 833.51 | -23313
79056.94 | 3129.6 | -291.22 | 14532 | -19665 | 6433.3 | -28112 | 1532.7 | -29254 | 1435.5 | -29248 | 1036 | -29289 | 919.1 | -29347 | 890.45 | -29359
62797.16 | 3146 | -252.84 | 19342 | -20770 | 9642.9 | -34695 | 2024.9 | -36848 | 1863.1 | -36784 | 1232.1 | -36878 | 1047.7 | -36935 | 1016.1 | -36935
49881.56 | 3154.7 | -224.49 | 24540 | -20602 | 14489 | -42317 | 2765.3 | -46225 | 2508.8 | -46239 | 1508.6 | -46325 | 1219.4 | -46426 | 1181.8 | -46466
39622.33 | 3165.3 | -209.49 | 29483 | -19035 | 21713 | -50712 | 3844.3 | -58085 | 3489.3 | -58140 | 1885.5 | -58277 | 1444.6 | -58416 | 1377.5 | -58453
31473.13 | 3178.7 | -203.41 | 33519 | -16331 | 32056 | -59203 | 5514 | -72906 | 4914.9 | -73014 | 2462.8 | -73267 | 1769.8 | -73399 | 1651.9 | -73475
25000 | 3197.3 | -202.41 | 36314 | -13048 | 46298 | -66274 | 7989.3 | -91494 | 7175.5 | -91678 | 3265.7 | -92102 | 2143.3 | -92301 | 2169.5 | -92271
19858.21 | 3218.6 | -205.3 | 37859 | -9784.6 | 63712 | -69885 | 12270 | -114670 | 10771 | -114970 | 4474.8 | -115870 | 3007.5 | -116060 | 2695 | -116050
15773.93 | 3243 | -210.58 | 38389 | -6979.1 | 82839 | -67633 | 18659 | -143620 | 16404 | -144300 | 6487.2 | -145450 | 3938.4 | -145790 | 3617.4 | -146000
12529.68 | 3270.2 | -218.35 | 38346 | -4825.1 | 100180 | -59218 | 28669 | -179190 | 25062 | -180680 | 9790.1 | -182840 | 5413.7 | -183490 | 5055.5 | -183270
9952.679 | 3300.4 | -228.7 | 38043 | -3326 | 112000 | -46532 | 43973 | -222950 | 38875 | -225710 | 14440 | -229840 | 7910.3 | -230350 | 7285.2 | -230850
7905.694 | 3333.1 | -240.16 | 37683 | -2312.5 | 117850 | -33378 | 67530 | -275210 | 60254 | -280810 | 21573 | -288070 | 11670 | -289860 | 10162 | -290200
6279.716 | 3368.4 | -253.66 | 37390 | -1648.6 | 119260 | -22279 | 104480 | -336420 | 93085 | -346740 | 32698 | -362290 | 16930 | -363540 | 15281 | -364180
4988.156 | 3406.4 | -266.02 | 37199 | -1177.1 | 117860 | -14327 | 158860 | -405530 | 145000 | -422820 | 51304 | -453300 | 25912 | -456750 | 23388 | -458760
3962.233 | 3448.4 | -279.31 | 37095 | -835.6 | 116340 | -8719.1 | 236290 | -477320 | 224820 | -506310 | 79103 | -567560 | 38473 | -574980 | 34206 | -575780
3147.313 | 3494.5 | -292.9 | 37040 | -553.21 | 114560 | -5057.1 | 346060 | -540950 | 337200 | -587850 | 120590 | -711310 | 60051 | -718940 | 53425 | -722640
2500 | 3541.8 | -304.35 | 37023 | -295.06 | 113140 | -2550.7 | 484850 | -585340 | 495800 | -641810 | 189910 | -879440 | 95124 | -902290 | 85501 | -903490
1985.821 | 3593.4 | -315.49 | 37023 | -51.127 | 112080 | -726.47 | 644230 | -583370 | 682120 | -652850 | 302250 | -1083600 | 142160 | -1126900 | 128200 | -1131800
1577.393 | 3646 | -320.09 | 36988 | 252.53 | 111470 | 805.06 | 793400 | -520750 | 852340 | -562930 | 444950 | -1340700 | 213030 | -1408600 | 187940 | -1410900
1252.968 | 3698.8 | -325.88 | 36984 | 481.32 | 110520 | 2345.3 | 928250 | -446790 | 983790 | -457570 | 692690 | -1568300 | 332180 | -1749400 | 293830 | -1757600
995.2679 | 3751.6 | -329.53 | 36835 | 843.98 | 109290 | 3561.5 | 979260 | -329450 | 1077400 | -333660 | 1072200 | -1784500 | 503380 | -2159200 | 451770 | -2185700
790.5694 | 3795.8 | -330.71 | 36536 | 1177.9 | 108840 | 4518.3 | 1007100 | -198990 | 1040700 | -192470 | 1559900 | -1831400 | 777960 | -2600100 | 681930 | -2664700
627.9716 | 3829.6 | -331.37 | 36278 | 1356.9 | 107290 | 5449 | 992940 | -107080 | 1041300 | -108150 | 2107600 | -2052800 | 1267200 | -3022500 | 1063100 | -3184000
498.8156 | 3843.1 | -325.52 | 35605 | 1660.4 | 105750 | 6092.8 | 1044200 | -51898 | 1050800 | -59499 | 2485600 | -1453600 | 1455300 | -3932500 | 1326300 | -3947000
396.2233 | 3879.4 | -368.64 | 35399 | 1529.1 | 102900 | 6455.3 | 938510 | -2588.5 | 1011600 | -16158 | 3045500 | -1340400 | 2394900 | -4178400 | 2181400 | -4482300
314.7314 | 3917.9 | -414.74 | 34796 | 1414.8 | 101540 | 6002 | 918230 | 16421 | 947860 | 14522 | 2940400 | -753860 | 3146800 | -4918700 | 2968800 | -5227900
250 | 3907.9 | -451.25 | 34882 | 1669.6 | 98472 | 6000.5 | 923390 | 237750 | 871110 | -223110 | 2541000 | -3527400 | 5863500 | -6878700 | 3474900 | -5476600
198.5821 | 4013.6 | -545.05 | 34303 | 573.29 | 99525 | 4027.2 | 883880 | 27769 | 937350 | 21026 | 3130200 | -345280 | 5421000 | -4941600 | 5232500 | -6368800
157.7393 | 4068.7 | -621.1 | 34078 | 291.68 | 99733 | 2977.4 | 895800 | 40249 | 880930 | 19597 | 3284500 | -66705 | 6893700 | -4935200 | 6438200 | -5760300
125.2968 | 4219.9 | -746.37 | 33919 | 75.774 | 100360 | 1146.5 | 946140 | 19993 | 1018300 | 18436 | 2520100 | 82329 | 9682400 | -9331200 | 7525000 | -4485800
99.52679 | 4288.6 | -799.16 | 34052 | -577.56 | 98326 | 639.94 | 858570 | 33771 | 900050 | 8543.1 | 3023000 | -121210 | 8174400 | -3675600 | 9224500 | -4857900
79.05694 | 4440.7 | -873.87 | 35038 | -1002.7 | 98609 | 1291 | 865790 | -38786 | 931580 | 57483 | 3227500 | -539470 | 8539900 | -1061500 | 9460300 | -3335700
62.79716 | 4248.7 | -907.76 | 34287 | -3658.4 | 91977 | 4916.1 | 639270 | -151050 | 633690 | -116960 | 1327300 | -358140 | 3148600 | -2356700 | 5886700 | -1199900
39.62233 | 4808.7 | -1032.4 | 34191 | -2387.8 | 103350 | -2066.6 | 924370 | 151260 | 864090 | -153240 | 2095300 | -299830 | 7005700 | -8054800 | 8635400 | -3066700
31.47314 | 4987.4 | -1350.9 | 34991 | -2340 | 102220 | -3622.9 | 907950 | 57313 | 850620 | 83642 | 3486900 | -676250 | 11932000 | 3983900 | 10181000 | -5097700
25 | 5209.5 | -1339.8 | 35944 | -2492.1 | 100780 | -3397.4 | 835910 | 5828.2 | 890380 | -7011.1 | 2917200 | -21856 | 10022000 | -763020 | 12447000 | -1912300
19.85821 | 5431.7 | -1394.3 | 36601 | -2867.1 | 100960 | -5211.3 | 827980 | -62029 | 888160 | 33177 | 3085800 | 97008 | 10444000 | -1317300 | 13169000 | 238550
15.77393 | 5581.1 | -1474.4 | 36508 | -3914.2 | 102840 | -345.16 | 846740 | 120250 | 902480 | -169600 | 2984700 | -1017100 | 6794000 | -2994400 | 12173000 | -4772400
12.52968 | 5835.9 | -1636.6 | 37345 | -3158.7 | 102850 | -5238.6 | 841250 | -10939 | 900270 | 13913 | 2921900 | -172300 | 9360600 | 881950 | 12566000 | -1213800
10 | 6058.3 | -1733.8 | 37826 | -3472.8 | 103720 | -5172.1 | 844890 | -3090.4 | 906030 | -6724.7 | 2894200 | -40653 | 9446000 | -237960 | 12825000 | -444330

## Plug5
f | 0 |  | 1 |  | 4 |  | 8 |  | 12 |  | 16 |  | 20 |  | 24
2500000 | 108.52 | -707.39 | 36.627 | -720.48 | 32.054 | -721.92 | 77.592 | -705.56 | 81.191 | -708.94 | 95.519 | -704.33 | 86.589 | -709.19 | 51.358 | -718.71
1985821 | 895.21 | -702.9 | 54.856 | -1066.1 | 41.428 | -1068 | 144.21 | -1032.4 | 151.06 | -1039.8 | 185.77 | -1029.6 | 164.25 | -1038.9 | 90.833 | -1058.8
1577393 | 993.17 | -1019.9 | 794.45 | -1222.5 | 773.74 | -1240.1 | 914 | -1105.7 | 928.45 | -1109.5 | 971.42 | -1055.8 | 945.7 | -1090.2 | 846.94 | -1182.4
1252968 | 1144.4 | -1349 | 810.05 | -1657.3 | 771.16 | -1681.4 | 1004 | -1474.4 | 1035 | -1482.9 | 1111.3 | -1400.3 | 1068.6 | -1455.3 | 902.7 | -1599.7
995267.9 | 1376.9 | -1685 | 851.81 | -2166.2 | 784.91 | -2199.4 | 1146.2 | -1882.7 | 1207.5 | -1893.3 | 1328.4 | -1762.8 | 1265.2 | -1850.8 | 1005 | -2081
790569.4 | 1713.1 | -2023.5 | 929.41 | -2788.5 | 817.74 | -2837.1 | 1357.7 | -2351.8 | 1469.5 | -2355.5 | 1647.2 | -2140.9 | 1562.2 | -2282.2 | 1176.1 | -2657.2
627971.6 | 2164.9 | -2319.9 | 1060.3 | -3547 | 882.24 | -3618.1 | 1667.1 | -2873.2 | 1855.1 | -2846.8 | 2090.3 | -2498.4 | 1989.5 | -2716 | 1448.8 | -3335.8
498815.6 | 2719.9 | -2526.3 | 1265.3 | -4471.9 | 983.02 | -4583 | 2089.2 | -3440.7 | 2380 | -3339.3 | 2653.5 | -2786.5 | 2555.3 | -3112.2 | 1863.3 | -4123
396223.3 | 3346.4 | -2595.9 | 1589.4 | -5605.3 | 1146.2 | -5786.2 | 2661.6 | -4033 | 3068.6 | -3784.9 | 3315.8 | -2950.6 | 3258.3 | -3410.6 | 2485 | -5006.7
314731.3 | 3976.8 | -2503.7 | 2089.1 | -6983.7 | 1402.8 | -7285.9 | 3399.3 | -4611.7 | 3906.6 | -4119.1 | 4017.7 | -2952.9 | 4053.7 | -3557.6 | 3384 | -5938.7
250000 | 4533.8 | -2266.5 | 2847.7 | -8627.7 | 1800.3 | -9151.7 | 4298.4 | -5124.8 | 4840.3 | -4283.5 | 4675.1 | -2793.8 | 4866.1 | -3525.6 | 4616.4 | -6819.4
198582.1 | 4963.9 | -1932.9 | 3986.7 | -10547 | 2418.3 | -11462 | 5339 | -5517.7 | 5788.4 | -4244.4 | 5222.6 | -2516.4 | 5613.3 | -3326.7 | 6178.9 | -7489.9
157739.3 | 5254.2 | -1565.4 | 5679.2 | -12673 | 3404.7 | -14303 | 6480.3 | -5749.7 | 6667 | -4018.4 | 5637.4 | -2182.1 | 6247.3 | -3008.5 | 7975.3 | -7784.9
125296.8 | 5423.6 | -1222.3 | 8096.6 | -14885 | 4941.4 | -17754 | 7665.5 | -5807 | 7419 | -3669.2 | 5932.6 | -1853.6 | 6746.9 | -2636.5 | 9804 | -7628.2
99526.79 | 5505.3 | -930.92 | 11409 | -16893 | 7366.4 | -21876 | 8846 | -5671.9 | 8026.3 | -3251 | 6138.9 | -1558.5 | 7122.2 | -2255 | 11458 | -7060.5
79056.94 | 5529.2 | -706.45 | 15609 | -18223 | 11136 | -26513 | 9942.8 | -5357.4 | 8486.3 | -2828.2 | 6279.2 | -1313.5 | 7388.4 | -1902.2 | 12780 | -6224.1
62797.16 | 5527.9 | -561.51 | 20377 | -18415 | 16833 | -31196 | 10880 | -4921.8 | 8817.4 | -2450 | 6373 | -1126.6 | 7571.5 | -1614.6 | 13729 | -5289.9
49881.56 | 5519.5 | -449.33 | 25049 | -17130 | 24851 | -34909 | 11666 | -4409.4 | 9067.8 | -2118.4 | 6450.6 | -985.51 | 7698.4 | -1362.2 | 14406 | -4483.4
39622.33 | 5515 | -382.48 | 28894 | -14583 | 34805 | -36180 | 12293 | -3892.1 | 9270.7 | -1851.1 | 6520.1 | -876.63 | 7800 | -1168.7 | 14869 | -3744.1
31473.13 | 5517.6 | -341.37 | 31423 | -11442 | 45130 | -33632 | 12781 | -3406 | 9431.6 | -1637.2 | 6584.4 | -799.83 | 7881.3 | -1020.7 | 15187 | -3130.9
25000 | 5243 | -299.72 | 32669 | -8361.4 | 53290 | -27615 | 13172 | -2964.6 | 9577.9 | -1463.8 | 6651.3 | -742.51 | 7955.6 | -903.64 | 15430 | -2622.6
19858.21 | 5229.4 | -283.07 | 32968 | -5811.8 | 57746 | -20293 | 13482 | -2585.4 | 9709.8 | -1328.2 | 6718.7 | -702.47 | 8025.4 | -813.54 | 15613 | -2210.2
15773.93 | 5243.1 | -275 | 32753 | -3954.8 | 59108 | -13729 | 13732 | -2268.5 | 9833.8 | -1222.7 | 6788.4 | -677.03 | 8092.7 | -746.53 | 15757 | -1882.5
12529.68 | 5265.7 | -270.2 | 32373 | -2687.5 | 58669 | -8946 | 13945 | -2003.3 | 9956 | -1141.9 | 6862.4 | -663.05 | 8161.2 | -697.24 | 15883 | -1621.6
9952.679 | 5294.4 | -269.25 | 32024 | -1889.3 | 57663 | -5732.2 | 14137 | -1788.3 | 10076 | -1079.5 | 6937.9 | -657.48 | 8231.9 | -661.68 | 15990 | -1412.6
7905.694 | 5326.8 | -268.74 | 31736 | -1359.4 | 56640 | -3706.1 | 14312 | -1610.6 | 10200 | -1034.7 | 7018 | -658.73 | 8305 | -635.45 | 16096 | -1246.6
6279.716 | 5362.6 | -270.92 | 31555 | -1024.8 | 55807 | -2482.9 | 14477 | -1462.2 | 10322 | -1001.5 | 7103.4 | -666.93 | 8379.3 | -618.7 | 16198 | -1120.3
4988.156 | 5400.6 | -269.14 | 31462 | -776.74 | 55266 | -1707.3 | 14644 | -1338.9 | 10451 | -974.12 | 7194 | -678.96 | 8458.3 | -605.51 | 16306 | -1011.8
3962.233 | 5441.3 | -267.92 | 31425 | -582.59 | 54862 | -1094 | 14806 | -1226.9 | 10583 | -951.35 | 7292.2 | -691.35 | 8543 | -595.85 | 16407 | -920.67
3147.313 | 5482.8 | -265.2 | 31429 | -413.12 | 54631 | -653.55 | 14963 | -1124.1 | 10720 | -934.04 | 7393.5 | -707.5 | 8627.5 | -589.5 | 16517 | -837.17
2500 | 5524.8 | -259.36 | 31450 | -246.67 | 54484 | -240.89 | 15116 | -1019.2 | 10854 | -910.41 | 7500.1 | -718.66 | 8714.6 | -572.5 | 16620 | -765.04
1985.821 | 5564.5 | -248.48 | 31460 | -68.988 | 54359 | 138.94 | 15260 | -910.03 | 10985 | -878.51 | 7604.2 | -723.9 | 8800.4 | -557.16 | 16733 | -689.25
1577.393 | 5601.7 | -234.05 | 31469 | 133.07 | 54208 | 569.52 | 15389 | -776.85 | 11120 | -848.28 | 7713 | -726.99 | 8885.2 | -537.97 | 16839 | -585.29
1252.968 | 5635.3 | -212.68 | 31449 | 310.16 | 54087 | 996.86 | 15473 | -635.94 | 11232 | -794.61 | 7819.7 | -728.98 | 8959.6 | -513.69 | 16929 | -492.89
995.2679 | 5648.1 | -200.46 | 31388 | 571.92 | 53821 | 1427.1 | 15572 | -572.41 | 11321 | -737.82 | 7905.5 | -716.44 | 9013.9 | -476.06 | 16971 | -378.49
790.5694 | 5662.6 | -193.67 | 31150 | 845.09 | 53593 | 1740.9 | 15604 | -407.48 | 11410 | -722.91 | 7991.8 | -727.12 | 9046.3 | -435.76 | 16955 | -237.85
627.9716 | 5668.3 | -196.25 | 30925 | 1014.4 | 53069 | 2092.3 | 15509 | -242.72 | 11482 | -720.11 | 8075.2 | -764.78 | 9069 | -441.68 | 16913 | -156.4
498.8156 | 5626.5 | -182.54 | 30535 | 1158.3 | 52032 | 2490.6 | 15366 | -148.25 | 11521 | -762.93 | 8134.7 | -816.79 | 9045.7 | -436.63 | 16784 | -83.081
396.2233 | 5610.1 | -221.98 | 30242 | 1102.3 | 51543 | 2375.8 | 15258 | -183.13 | 11512 | -823 | 8184.6 | -905.83 | 9126.1 | -575.67 | 16771 | -198.69
314.7314 | 5648.6 | -326.23 | 30012 | 915.51 | 50585 | 2263.9 | 15305 | -354.51 | 11409 | -853.28 | 8142.9 | -948.27 | 9051.3 | -622.3 | 16653 | -304.21
250 | 5655.2 | -331.5 | 29302 | 875.76 | 51256 | 928 | 14658 | -1140.5 | 11986 | -1518.8 | 8609.1 | -934.44 | 9361.5 | -758.51 | 16663 | -565.76
198.5821 | 5688.1 | -531.01 | 29479 | 384.6 | 49863 | 1229 | 15170 | -759.95 | 11567 | -1324.3 | 8373.4 | -1383.1 | 9175.3 | -977.6 | 16562 | -713.79
157.7393 | 5697.4 | -645.94 | 29548 | -14.327 | 49642 | 462.18 | 15128 | -1077.4 | 11700 | -1607.7 | 8472.2 | -1609.7 | 9220.8 | -1193.8 | 16632 | -1030.9
125.2968 | 5882.4 | -782.88 | 29865 | -410.82 | 48859 | -31.979 | 15748 | -1523.5 | 12025 | -2065 | 8891.9 | -1928.4 | 9276.2 | -1361.9 | 16558 | -1169.1
99.52679 | 5915.3 | -926.87 | 29592 | -534.44 | 49807 | -707.34 | 15576 | -1570.8 | 12168 | -2227.4 | 8948 | -2173.8 | 9629.9 | -1640.9 | 16869 | -1612.2
79.05694 | 6029.4 | -1026.9 | 29764 | -681.51 | 49259 | -740.55 | 15738 | -2199.8 | 12533 | -2408.7 | 9351 | -2574.4 | 9949.1 | -1854.7 | 16928 | -1984
62.79716 | 6057.2 | -1547.2 | 30194 | 233.95 | 50038 | 1521 | 15660 | -3669 | 13138 | -3996.6 | 9752.4 | -3534.5 | 9394.6 | -1890 | 18791 | -2558.1
39.62233 | 6469.3 | -1564.5 | 30816 | -942.64 | 49518 | -2404 | 16912 | -3719.9 | 13383 | -3479.9 | 10181 | -3291.4 | 10954 | -2442 | 18572 | -2605.4
31.47314 | 6941.6 | -1795.5 | 31121 | -1714.6 | 51224 | -3936.2 | 17177 | -2520.3 | 14145 | -4340.4 | 10857 | -4114.4 | 11008 | -3024.2 | 18761 | -2917
25 | 7128.9 | -1851.5 | 31088 | -2181.4 | 51655 | -3211.6 | 17738 | -3462.3 | 14795 | -4391.7 | 11421 | -4242.5 | 11602 | -3323 | 18976 | -3555.9
19.85821 | 7428 | -1941.1 | 31541 | -2398.5 | 51988 | -3925.3 | 18097 | -3769 | 15354 | -4972.3 | 12072 | -4649.1 | 12026 | -3785.7 | 19560 | -3948.2
15.77393 | 7630.6 | -2196.6 | 31768 | -1945.5 | 52645 | -2336.1 | 18472 | -4478.6 | 15807 | -5589.7 | 12730 | -4721.2 | 12697 | -4037.9 | 20178 | -3749.2
12.52968 | 8029.2 | -2367.3 | 32192 | -2844 | 53269 | -4427.4 | 19322 | -4325.1 | 16813 | -5647.5 | 13306 | -5690.2 | 13084 | -4427.5 | 20647 | -4678.3
10 | 8346.5 | -2533.9 | 32617 | -3016.2 | 53881 | -4581.4 | 19898 | -4700.1 | 17542 | -6286.2 | 14063 | -6163 | 13687 | -4812.6 | 21286 | -5162.5

## Plug6
f | 0 |  | 1 |  | 4 |  | 8 |  | 12 |  | 16 |  | 20 |  | 24
2500000 | 193.97 | -670.48 | 99.253 | -714.57 | 30.401 | -727.47 | 33.215 | -727.11 | 42.013 | -725.01 | 47.355 | -722.6 | 23.79 | -726.95 | 19.792 | -730.27
1985821 | 937.09 | -493.2 | 196.43 | -1035.8 | 44.207 | -1070 | 49.812 | -1069 | 69.279 | -1065.3 | 82.316 | -1062.9 | 28.799 | -1069.3 | 20.563 | -1072.6
1577393 | 1076.2 | -685.06 | 968.61 | -1038.1 | 770.5 | -1236.6 | 780.16 | -1231.1 | 808.43 | -1210.5 | 826 | -1196.1 | 746.25 | -1251.5 | 735.34 | -1260
1252968 | 1255.2 | -839.46 | 1115.9 | -1372.6 | 778.97 | -1673.2 | 795.8 | -1665.6 | 846.04 | -1636.8 | 877.54 | -1615.1 | 737.15 | -1692.1 | 717.11 | -1704.2
995267.9 | 1470.4 | -941.38 | 1341.9 | -1717.9 | 810.45 | -2185.6 | 838.66 | -2175.3 | 923.32 | -2134 | 975.06 | -2101.3 | 741.66 | -2210.8 | 706.8 | -2226.4
790569.4 | 1710.1 | -988.06 | 1668.9 | -2068.7 | 871.21 | -2815.5 | 918.33 | -2801 | 1055.9 | -2739.6 | 1137.6 | -2685.8 | 759.04 | -2849.2 | 703.01 | -2870.7
627971.6 | 1944.2 | -973.83 | 2106.3 | -2388.6 | 978.29 | -3584.5 | 1054.2 | -3563.8 | 1276.8 | -3468.6 | 1399.6 | -3381.2 | 797.77 | -3631.4 | 705.85 | -3661.9
498815.6 | 2153.2 | -911.65 | 2648 | -2633.8 | 1146.9 | -4529.5 | 1270 | -4498.7 | 1623.2 | -4343.3 | 1804.7 | -4195.6 | 857.31 | -4599.5 | 712.57 | -4640.6
396223.3 | 2324.8 | -818.87 | 3268.6 | -2760.7 | 1416 | -5697.3 | 1616 | -5648.3 | 2165.1 | -5379 | 2419.6 | -5126.3 | 953.66 | -5806.1 | 725.66 | -5865.6
314731.3 | 2457 | -713.87 | 3911.7 | -2745.3 | 1838 | -7132.3 | 2158.4 | -7049 | 3002 | -6563.3 | 3331.3 | -6132.6 | 1102.3 | -7311.1 | 740.66 | -7396
250000 | 2554.7 | -612.12 | 4513.6 | -2596.3 | 2488.1 | -8876.7 | 3001.5 | -8720.3 | 4248.8 | -7823.7 | 4625.8 | -7113.7 | 1327.3 | -9189.5 | 760.64 | -9318.5
198582.1 | 2622.2 | -521.31 | 5028 | -2343.8 | 3479.1 | -10960 | 4300.4 | -10654 | 6030.4 | -8994.2 | 6341.8 | -7882.8 | 1663.9 | -11528 | 775.78 | -11727
157739.3 | 2670.4 | -442.48 | 5432.4 | -2031.7 | 4997.3 | -13369 | 6269 | -12735 | 8380.5 | -9761.7 | 8405.6 | -8190.9 | 2193.6 | -14437 | 812.47 | -14752
125296.8 | 2706.8 | -379.73 | 5730.6 | -1707.5 | 7228.9 | -16042 | 9108.3 | -14734 | 11091 | -9769.1 | 10547 | -7856.2 | 2994.9 | -18058 | 828.28 | -18583
99526.79 | 2736.3 | -329.15 | 5937.3 | -1400.3 | 10467 | -18749 | 12952 | -16149 | 13667 | -8838.8 | 12405 | -6875.6 | 4243.4 | -22526 | 896.73 | -23387
79056.94 | 2757.4 | -291.72 | 6068.9 | -1131.2 | 14838 | -21043 | 17476 | -16324 | 15554 | -7192.6 | 13670 | -5544.8 | 6166.8 | -27966 | 1001.8 | -29444
62797.16 | 2775.1 | -268.74 | 6158.5 | -919.88 | 20269 | -22260 | 21838 | -14861 | 16530 | -5402.5 | 14316 | -4242.8 | 9188.8 | -34399 | 1730.6 | -37088
49881.56 | 2795.2 | -254.51 | 6204.4 | -746.14 | 26157 | -21855 | 25081 | -12177 | 16853 | -3912 | 14549 | -3150.5 | 13481 | -41963 | 1458.5 | -46582
39622.33 | 2817 | -247.75 | 6232.5 | -616.16 | 31565 | -19638 | 26840 | -9185.3 | 16842 | -2838.2 | 14589 | -2377.1 | 19778 | -50357 | 1817.5 | -58590
31473.13 | 2840.4 | -247.2 | 6251.3 | -523.53 | 35602 | -16126 | 27458 | -6615.2 | 16717 | -2117.5 | 14550 | -1840.4 | 28567 | -59044 | 2301 | -73571
25000 | 2868.4 | -249.48 | 6272.7 | -456.78 | 37945 | -12257 | 27477 | -4693.1 | 16606 | -1639.5 | 14507 | -1469.1 | 40335 | -67302 | 2988.5 | -92500
19858.21 | 2898.4 | -254.56 | 6297 | -411.14 | 38877 | -8822.2 | 27270 | -3388.4 | 16521 | -1325.5 | 14487 | -1211.7 | 54968 | -74006 | 4295.3 | -116290
15773.93 | 2931.4 | -260.81 | 6324.8 | -382.72 | 38971 | -6167.3 | 27026 | -2507.6 | 16479 | -1119.4 | 14488 | -1035.9 | 71885 | -77703 | 5889.8 | -146050
12529.68 | 2966.5 | -269.47 | 6358.5 | -365.02 | 38660 | -4263.8 | 26838 | -1924.5 | 16476 | -979.82 | 14512 | -907.75 | 89575 | -77628 | 8243.4 | -183890
9952.679 | 3004.4 | -277.98 | 6397.9 | -356.83 | 38268 | -2988.8 | 26720 | -1523 | 16502 | -882.54 | 14554 | -818.61 | 106730 | -73917 | 12566 | -230150
7905.694 | 3044.1 | -288.29 | 6442.7 | -350.22 | 37938 | -2124.5 | 26662 | -1228.4 | 16544 | -811.36 | 14608 | -746.25 | 122030 | -66825 | 18867 | -289120
6279.716 | 3086.2 | -297.89 | 6491.1 | -348.37 | 37690 | -1553.3 | 26636 | -1027.1 | 16606 | -762.81 | 14672 | -695.73 | 133290 | -58278 | 28596 | -362270
4988.156 | 3131.1 | -307.61 | 6545.2 | -346.01 | 37528 | -1135.2 | 26665 | -849.99 | 16690 | -715.9 | 14751 | -649.35 | 142170 | -49068 | 44383 | -453540
3962.233 | 3178.2 | -318.38 | 6602.9 | -344.21 | 37440 | -783.71 | 26695 | -697.32 | 16777 | -671.56 | 14834 | -604.69 | 148620 | -40306 | 65971 | -566960
3147.313 | 3229.4 | -326.97 | 6662.1 | -337.98 | 37425 | -505.33 | 26755 | -549.25 | 16870 | -629.33 | 14928 | -561.82 | 152580 | -32396 | 105210 | -704990
2500 | 3282.1 | -334.87 | 6722 | -328.67 | 37399 | -239.69 | 26814 | -398.61 | 16964 | -569.99 | 15005 | -499.49 | 155850 | -24833 | 155330 | -875120
1985.821 | 3334.4 | -338.81 | 6780 | -312.73 | 37389 | 50.7 | 26871 | -227.72 | 17055 | -492.69 | 15088 | -434.56 | 157660 | -18582 | 240210 | -1078500
1577.393 | 3389.5 | -341.63 | 6828 | -299.8 | 37387 | 338.27 | 26908 | -55.285 | 17143 | -424.88 | 15167 | -360.87 | 158430 | -12815 | 324640 | -1329000
1252.968 | 3445.4 | -333.77 | 6882.6 | -247.56 | 37265 | 672.19 | 26930 | 189.02 | 17209 | -323.92 | 15225 | -276.73 | 158550 | -8045.3 | 541190 | -1562400
995.2679 | 3494 | -330.14 | 6922.9 | -220.17 | 37071 | 1039 | 26863 | 387.74 | 17214 | -175.55 | 15244 | -157.4 | 158630 | -3445.4 | 666610 | -1888800
790.5694 | 3535.8 | -316.83 | 6942.7 | -181.95 | 36755 | 1407.5 | 26638 | 680.99 | 17245 | -111.06 | 15257 | -85.218 | 156890 | -3.8384 | 1050000 | -2158200
627.9716 | 3577.7 | -321.36 | 6946 | -156.89 | 36355 | 1655.4 | 26477 | 815.22 | 17121 | 27.118 | 15155 | 40.305 | 156480 | 3025.7 | 1512400 | -2200800
498.8156 | 3594.5 | -308.95 | 6925.8 | -142.77 | 35833 | 1841.5 | 26036 | 1020.8 | 17061 | 28.92 | 15131 | 15.976 | 152440 | 5859.3 | 1530200 | -3226300
396.2233 | 3639.1 | -342.42 | 6925.9 | -174.24 | 35214 | 1915.5 | 25728 | 1007.3 | 16934 | 8.6176 | 14920 | 72.209 | 148000 | 7972 | 2294500 | -3010100
314.7314 | 3667.9 | -371.12 | 6920.9 | -226.96 | 35157 | 1522.3 | 25585 | 786.43 | 16719 | -38.388 | 14769 | -5.6236 | 146600 | 7548.1 | 2526400 | -4211100
250 | 3729.9 | -438.67 | 6799.6 | -253.8 | 35011 | 879.86 | 26035 | 18.343 | 16045 | -412.22 | 14132 | -57.452 | 140660 | 1571.6 | 3409600 | -5185200
198.5821 | 3731.2 | -457.42 | 6944.5 | -389.2 | 34252 | 1025.9 | 25030 | 247.27 | 16638 | -473.95 | 14690 | -381.28 | 144530 | 5557.8 | 3753100 | -3293100
157.7393 | 3809.4 | -527.49 | 6962.7 | -483.3 | 33954 | 647.39 | 24785 | 41.435 | 16606 | -711.37 | 14829 | -616.77 | 140590 | 4722.7 | 4538000 | -4677500
125.2968 | 3849.9 | -562.03 | 7163.7 | -651.76 | 33966 | 441.06 | 24540 | -239.28 | 16495 | -893.3 | 15070 | -921.19 | 140270 | 5323.8 | 1101800 | -11275000
99.52679 | 3955.9 | -642.64 | 7123.9 | -701.48 | 33901 | -223.05 | 24931 | -566.49 | 16898 | -1212.9 | 14936 | -1069.2 | 142120 | 2307 | 5643200 | -4434800
79.05694 | 4025 | -744.28 | 7181.8 | -766.67 | 33653 | -722.66 | 24853 | -660.86 | 17343 | -1454.3 | 14980 | -1377 | 137330 | 1453.8 | 3174100 | -8687600
62.79716 | 4432.5 | -869.46 | 7545 | -1372.7 | 36202 | -2970.1 | 25177 | -2872.2 | 16327 | -2246.8 | 16517 | -2071.6 | 156520 | 14502 | 1345800 | -1084600
39.62233 | 4341.5 | -1020.8 | 7536.4 | -1039.3 | 33831 | -2074.9 | 25067 | -2103.1 | 18201 | -2493.5 | 15476 | -2263.2 | 145200 | 5349.1 | 407250 | 7161900
31.47314 | 4569 | -893.99 | 7926.7 | -1373.2 | 35164 | -766.3 | 26506 | -2031.2 | 18185 | -2057.4 | 16287 | -2327.9 | 145670 | 650.39 | 31305000 | 29168000
25 | 4682.6 | -1053.9 | 8096.5 | -1289.2 | 35228 | -1824.2 | 26381 | -2011.5 | 18528 | -2650.6 | 16392 | -2398.6 | 143090 | -3588.5 | 9170600 | -1520200
19.85821 | 4834.4 | -1163.1 | 8305 | -1446.5 | 35588 | -2420.9 | 26718 | -1923.9 | 18959 | -3049.3 | 16826 | -2528.3 | 143220 | -5865.3 | 6405300 | -3003700
15.77393 | 5039.7 | -1083.6 | 8537.7 | -1236 | 35897 | -965.02 | 26777 | -3208.1 | 19446 | -2573.6 | 17183 | -2265.3 | 143050 | 4863.2 | 2712700 | 5755000
12.52968 | 5165.5 | -1264.4 | 8714 | -1564.5 | 36216 | -2308.6 | 27399 | -2700 | 19775 | -3553.2 | 17504 | -3189.5 | 144930 | -5972.9 | 9119800 | -1190000
10 | 5339.9 | -1339.2 | 8941.4 | -1645.2 | 36562 | -2641.4 | 27751 | -2978 | 20236 | -3748.6 | 17930 | -3395 | 145450 | -4498.1 | 9668700 | -604130

## Plug7
f | 0 |  | 1 |  | 4 |  | 8 |  | 12 |  | 16 |  | 20 |  | 24
2500000 | 150.21 | -684.6 | 51.788 | -716.57 | 30.859 | -720.14 | 29.996 | -719.9 | 36.957 | -718.18 | 34.311 | -717.11 | 26.182 | -719.7 | 23.063 | -722.61
1985821 | 300.89 | -972.8 | 91.956 | -1066.2 | 40.533 | -1072.5 | 41.024 | -1071.9 | 56.958 | -1069.2 | 50.73 | -1069.3 | 29.806 | -1072.2 | 24.572 | -1074.6
1577393 | 1064.8 | -852.35 | 851.85 | -1194.5 | 774.14 | -1254.2 | 775.67 | -1251.7 | 799.78 | -1233.9 | 787.27 | -1239.5 | 756.1 | -1264.4 | 749.52 | -1270.9
1252968 | 1256.8 | -1087 | 917.45 | -1620.9 | 778.16 | -1706.6 | 782.53 | -1703 | 826.23 | -1678.6 | 804.61 | -1685.8 | 747.73 | -1719 | 735.24 | -1728.5
995267.9 | 1512 | -1284.8 | 1032.3 | -2111.8 | 799.38 | -2237.5 | 808.21 | -2233.1 | 882.67 | -2199.5 | 846.2 | -2209.6 | 749.46 | -2253.6 | 727.38 | -2266.7
790569.4 | 1829.4 | -1432.6 | 1219.1 | -2696.6 | 841.29 | -2890.3 | 857.58 | -2885.3 | 980.29 | -2837.9 | 920 | -2849.4 | 759.93 | -2911.1 | 724.14 | -2928.1
627971.6 | 2185.3 | -1502 | 1511.2 | -3380.8 | 918.03 | -3689.2 | 946.46 | -3683.8 | 1147.1 | -3613.4 | 1045.5 | -3630.8 | 786.44 | -3716.1 | 728.22 | -3740.3
498815.6 | 2544.6 | -1482.8 | 1953.3 | -4166 | 1039.6 | -4674.3 | 1087.8 | -4669 | 1408.4 | -4561.5 | 1241.6 | -4586.7 | 827.66 | -4711.3 | 734.18 | -4744
396223.3 | 2874.2 | -1383.3 | 2605.7 | -5038.2 | 1233.9 | -5900.7 | 1315.8 | -5896.4 | 1828.1 | -5720.4 | 1553.2 | -5765.3 | 893.82 | -5953.8 | 748.04 | -5999
314731.3 | 3146.8 | -1228.4 | 3537.1 | -5945.9 | 1540.3 | -7425 | 1677.9 | -7424 | 2491.1 | -7115.6 | 2041.2 | -7204.3 | 994.6 | -7504.5 | 761.93 | -7569.7
250000 | 3350.6 | -1049.9 | 4794 | -6791.1 | 2013.5 | -9312 | 2249.8 | -9313.7 | 3528.7 | -8749.3 | 2788.4 | -8943.7 | 1144 | -9442 | 782.22 | -9535.4
198582.1 | 3489.2 | -873.47 | 6379.9 | -7423.6 | 2752.7 | -11633 | 3158.4 | -11629 | 5127.7 | -10544 | 3937.9 | -10994 | 1365.6 | -11862 | 797.34 | -12006
157739.3 | 3579.4 | -713.72 | 8215.9 | -7675.7 | 3921 | -14453 | 4620.9 | -14405 | 7513.5 | -12276 | 5695.1 | -13305 | 1715.4 | -14880 | 833.37 | -15103
125296.8 | 3637.8 | -581.45 | 10103 | -7449.4 | 5719.1 | -17831 | 6921.4 | -17653 | 10784 | -13530 | 8276.6 | -15738 | 2235.9 | -18651 | 859.81 | -19012
99526.79 | 3676.3 | -473.56 | 11834 | -6717.2 | 8505.4 | -21713 | 10514 | -21086 | 14715 | -13638 | 11930 | -17907 | 3049 | -23350 | 919.58 | -23947
79056.94 | 3697.2 | -391.08 | 13164 | -5655.7 | 12731 | -25851 | 15817 | -24107 | 18471 | -12234 | 16618 | -19175 | 4311.8 | -29144 | 1018.8 | -30145
62797.16 | 3714.6 | -337.4 | 14044 | -4514.3 | 18807 | -29628 | 22799 | -25456 | 21072 | -9740.2 | 21745 | -18886 | 6195.5 | -36215 | 1758.9 | -37743
49881.56 | 3729.4 | -295.89 | 14506 | -3399.4 | 26821 | -31917 | 30206 | -24109 | 22313 | -7125.5 | 26336 | -17018 | 9039.7 | -44615 | 1460.1 | -47691
39622.33 | 3746.1 | -269.35 | 14677 | -2483.8 | 35947 | -31475 | 36174 | -20089 | 22621 | -5022 | 29660 | -14173 | 13063 | -54585 | 1847.2 | -59991
31473.13 | 3765.2 | -253.75 | 14667 | -1790.4 | 44354 | -27724 | 39531 | -15061 | 22486 | -3548.9 | 31601 | -11231 | 18519 | -66038 | 2295.6 | -75361
25000 | 3789.6 | -243.03 | 14590 | -1288.5 | 50193 | -21679 | 40669 | -10561 | 22250 | -2566.1 | 32600 | -8697 | 25879 | -79094 | 3063.7 | -94763
19858.21 | 3815.7 | -236.82 | 14490 | -947.85 | 52890 | -15328 | 40639 | -7306 | 22030 | -1910.8 | 33040 | -6738.2 | 35160 | -93841 | 4136.8 | -119170
15773.93 | 3844.7 | -232.98 | 14409 | -722.31 | 53304 | -10078 | 40171 | -5054.1 | 21877 | -1504.5 | 33228 | -5258.3 | 46840 | -110210 | 5909.5 | -149780
12529.68 | 3875.8 | -229.33 | 14359 | -580.07 | 52599 | -6382.2 | 39687 | -3603.4 | 21779 | -1218.5 | 33320 | -4142.9 | 61253 | -128610 | 8688.9 | -187960
9952.679 | 3909.4 | -231.2 | 14331 | -486.05 | 51596 | -3991 | 39265 | -2642.4 | 21737 | -1024.7 | 33375 | -3304.4 | 79370 | -149260 | 12286 | -235810
7905.694 | 3943.8 | -231.35 | 14336 | -429.04 | 50678 | -2469.2 | 38969 | -1992.1 | 21727 | -878.47 | 33432 | -2647.3 | 102720 | -171870 | 19275 | -296280
6279.716 | 3979.5 | -232.74 | 14356 | -380.18 | 49964 | -1577.1 | 38803 | -1541 | 21750 | -779.29 | 33489 | -2155.4 | 132800 | -195600 | 29438 | -371570
4988.156 | 4017.5 | -231.31 | 14398 | -344.45 | 49469 | -985.77 | 38704 | -1183.9 | 21796 | -682.71 | 33568 | -1734.4 | 171000 | -217060 | 43711 | -465540
3962.233 | 4056.1 | -229.21 | 14450 | -302.88 | 49152 | -549.85 | 38660 | -904.52 | 21861 | -600.34 | 33634 | -1378.3 | 217710 | -233880 | 67890 | -581190
3147.313 | 4096.7 | -228.64 | 14505 | -260.44 | 48937 | -213.37 | 38661 | -658.72 | 21929 | -523.44 | 33707 | -1073.6 | 270090 | -242340 | 105760 | -725510
2500 | 4136 | -221.99 | 14553 | -198.12 | 48817 | 94.104 | 38675 | -419.42 | 21996 | -425.97 | 33763 | -790.65 | 324890 | -237980 | 158080 | -900900
1985.821 | 4176.2 | -213.91 | 14605 | -133.68 | 48700 | 419.67 | 38654 | -170.05 | 22064 | -333.11 | 33814 | -530.14 | 376540 | -221900 | 240000 | -1104200
1577.393 | 4211.8 | -198.82 | 14640 | -38.856 | 48623 | 736.55 | 38684 | 110.68 | 22114 | -204.73 | 33853 | -259.92 | 421010 | -196390 | 355370 | -1350700
1252.968 | 4246.8 | -179.32 | 14648 | 36.36 | 48459 | 1106.7 | 38631 | 403.73 | 22138 | -81.258 | 33840 | 13.425 | 454790 | -166800 | 523620 | -1626200
995.2679 | 4275.7 | -168.29 | 14649 | 161.9 | 48196 | 1535.4 | 38498 | 742.71 | 22130 | 73.47 | 33747 | 309.42 | 479510 | -134480 | 747740 | -1903300
790.5694 | 4291.1 | -144.99 | 14578 | 286.7 | 47937 | 1794.7 | 38200 | 1058.9 | 22029 | 263.63 | 33592 | 570.3 | 494440 | -105110 | 1037500 | -2221100
627.9716 | 4282.5 | -123.78 | 14475 | 374.09 | 47365 | 2201.7 | 37931 | 1231.9 | 21902 | 369.21 | 33333 | 778.14 | 502580 | -78317 | 1387000 | -2514000
498.8156 | 4280.8 | -129.59 | 14380 | 391.61 | 46849 | 2340.5 | 37414 | 1448.7 | 21770 | 396.99 | 33141 | 847.43 | 504610 | -55889 | 1737200 | -2897900
396.2233 | 4288.6 | -162.22 | 14208 | 408.69 | 45885 | 2501.5 | 37200 | 1331.7 | 21482 | 442.84 | 32858 | 843.54 | 500700 | -40520 | 2223300 | -3104900
314.7314 | 4257.8 | -180.72 | 14073 | 344.74 | 45341 | 2287.4 | 36455 | 1354.1 | 21293 | 332.34 | 32375 | 799.78 | 499490 | -27228 | 2786900 | -3400300
250 | 4312.3 | -301.64 | 14183 | 333.41 | 45328 | 932.62 | 35591 | 184.33 | 21711 | -211.96 | 32735 | 247.76 | 492710 | -14492 | 3465900 | -3944400
198.5821 | 4310.6 | -318.77 | 13982 | 35.042 | 44699 | 1456.2 | 35913 | 570.46 | 21038 | -123.34 | 32042 | 290.29 | 494370 | -15514 | 4160700 | -4094600
157.7393 | 4353.5 | -405.04 | 13838 | -96.556 | 44201 | 1031.8 | 35702 | 290.3 | 21098 | -412.7 | 31886 | -20.997 | 490340 | -9561.4 | 4845800 | -4541700
125.2968 | 4332 | -446.94 | 14086 | -254.25 | 44365 | 736.56 | 35443 | -7.9528 | 21021 | -521.37 | 31772 | -427.09 | 492270 | -7687.5 | 5963600 | -4546700
99.52679 | 4492.1 | -558.88 | 14033 | -468.27 | 44138 | 54.917 | 35933 | -627.08 | 21190 | -929.81 | 32001 | -727.47 | 486830 | -6374.3 | 6804000 | -4738000
79.05694 | 4502.2 | -672.29 | 14011 | -465.66 | 43861 | -522.47 | 36508 | -979.19 | 21164 | -1108.2 | 32390 | -972.2 | 488720 | -4896.3 | 7448200 | -4130000
62.79716 | 4678.9 | -1042.1 | 13688 | -1287.7 | 42010 | 487.92 | 37620 | -2876.4 | 20951 | -2151.7 | 32776 | -2250.1 | 482840 | -15373 | 6924400 | -1793300
39.62233 | 4876.1 | -729.41 | 14258 | -694.97 | 44672 | -2491.5 | 37214 | -912.62 | 22354 | -2029.7 | 33106 | -1420.7 | 492810 | -9971.8 | 8579500 | -3829100
31.47314 | 5099.4 | -887.45 | 14668 | -794.69 | 45616 | -1419.5 | 36639 | -2697.4 | 22258 | -1802.9 | 32922 | -2283.5 | 491450 | -10310 | 10304000 | -1215800
25 | 5173.6 | -1091.7 | 14873 | -1182.8 | 45366 | -1807.5 | 37319 | -2301 | 22590 | -2327.9 | 33423 | -2312.9 | 491440 | -6601.7 | 10187000 | -1801200
19.85821 | 5315.9 | -1160.6 | 15098 | -1159.2 | 45697 | -1672.7 | 37833 | -2448.6 | 23002 | -2632.4 | 33779 | -2709.7 | 492630 | -5270.3 | 9928200 | -1342800
15.77393 | 5489.5 | -1173 | 15149 | -1460.5 | 46192 | -1108.8 | 38317 | -2232.6 | 23186 | -2587.8 | 34188 | -3239.2 | 494420 | -11647 | 9873300 | -539190
12.52968 | 5688.6 | -1379.6 | 15487 | -1565.5 | 46391 | -2401.3 | 38464 | -3218.5 | 23679 | -3105.2 | 34558 | -3038.6 | 494920 | -6884.3 | 10346000 | -1042100
10 | 5875.1 | -1482.5 | 15722 | -1636.1 | 46735 | -2779.5 | 38895 | -3422.1 | 24105 | -3451.1 | 34955 | -3408.2 | 495550 | -7088.6 | 10285000 | -714860

## Plug8
f | 0 |  | 1 |  | 4 |  | 8 |  | 12 |  | 16 |  | 20 |  | 24
2500000 | 178.04 | -658.52 | 72.941 | -705.62 | 115.22 | -709.82 | 43.765 | -708.17 | 35.149 | -707.49 | 48.937 | -706.65 | 50.268 | -707.27 | 77.316 | -710.44
1985821 | 341.45 | -919.49 | 88.133 | -1047.9 | 840.31 | -838.47 | 46.696 | -1050.6 | 38.77 | -1049.8 | 52.352 | -1050.3 | 52.654 | -1050.2 | 81.392 | -1051.7
1577393 | 1063.9 | -748.3 | 807.59 | -1213.7 | 830.81 | -1229.3 | 757.46 | -1237.3 | 749.67 | -1236.5 | 761.13 | -1236.4 | 761.17 | -1238.7 | 789.57 | -1238.2
1252968 | 1248.2 | -939.57 | 816.31 | -1650.8 | 819.78 | -1671.3 | 743.63 | -1680.3 | 736.97 | -1678.7 | 746.48 | -1680.2 | 745.69 | -1683.2 | 773.51 | -1682.9
995267.9 | 1480.8 | -1086.7 | 845.23 | -2163.2 | 819.22 | -2190.4 | 738.31 | -2201.2 | 733.36 | -2199.1 | 739.33 | -2202.3 | 736.93 | -2206.1 | 764.17 | -2205.7
790569.4 | 1754.5 | -1179.6 | 901.18 | -2791.2 | 830.31 | -2829.2 | 739.27 | -2842.4 | 737.23 | -2839.8 | 736.82 | -2843.9 | 731.93 | -2849.5 | 759.94 | -2848.1
627971.6 | 2042.8 | -1204.8 | 996.73 | -3559.4 | 858.09 | -3611.2 | 751.82 | -3628.5 | 754.04 | -3625.1 | 742.76 | -3631.6 | 734.49 | -3637.8 | 762.37 | -3636.8
498815.6 | 2317.8 | -1164.4 | 1149.4 | -4501.7 | 904.09 | -4579.1 | 771.03 | -4601.2 | 779.04 | -4596.4 | 752.03 | -4605.2 | 738.62 | -4614.7 | 766.03 | -4612.8
396223.3 | 2559.9 | -1072.3 | 1390.6 | -5669.1 | 979.72 | -5788.9 | 804.56 | -5817.1 | 822.37 | -5811.1 | 769.62 | -5824 | 749.51 | -5834 | 777.81 | -5832.1
314731.3 | 2757.3 | -948.97 | 1768.6 | -7107.6 | 1099.9 | -7300.1 | 853.88 | -7338.9 | 887.02 | -7329.4 | 794.85 | -7346.9 | 763.55 | -7360.2 | 764.11 | -7363.5
250000 | 2905.6 | -816.05 | 2348.4 | -8872.4 | 1279.2 | -9192 | 923.84 | -9245.2 | 978.1 | -9234 | 824.43 | -9257.1 | 774 | -9274.6 | 803.75 | -9270.4
198582.1 | 3010.4 | -687.75 | 3239.5 | -11000 | 1553.6 | -11560 | 1021.6 | -11637 | 1116.8 | -11622 | 860.16 | -11654 | 782.91 | -11675 | 813.87 | -11670
157739.3 | 3082.8 | -570.92 | 4619.5 | -13513 | 1994.6 | -14521 | 1184.5 | -14636 | 1340.1 | -14615 | 928.1 | -14662 | 802.58 | -14689 | 835.8 | -14683
125296.8 | 3132.5 | -472.39 | 6686.4 | -16392 | 2689.3 | -18244 | 1428.1 | -18407 | 1674.2 | -18400 | 1007.3 | -18464 | 812.95 | -18490 | 856.76 | -18495
99526.79 | 3167.9 | -391.2 | 9766.4 | -19513 | 3759.2 | -22877 | 1805.9 | -23194 | 2216.2 | -23146 | 1150.4 | -23251 | 844.14 | -23294 | 874.42 | -23284
79056.94 | 3188.3 | -328.6 | 14080 | -22315 | 5479.2 | -28617 | 2430.9 | -29192 | 3085.8 | -29110 | 1384.1 | -29276 | 898.25 | -29333 | 942.75 | -29318
62797.16 | 3201.9 | -286.05 | 19692 | -24321 | 8226 | -35627 | 3463.1 | -36726 | 4455 | -36570 | 1785.2 | -36876 | 1033.6 | -36982 | 749.76 | -36564
49881.56 | 3214.8 | -255.98 | 26257 | -24706 | 12474 | -44030 | 5027.4 | -46087 | 6638.5 | -45796 | 2396.1 | -46341 | 1152.9 | -46429 | 1233.9 | -46415
39622.33 | 3227.6 | -237.55 | 32801 | -22930 | 19044 | -53773 | 7476.4 | -57781 | 10068 | -57320 | 3299.2 | -58243 | 1384.2 | -58443 | 1441.5 | -58358
31473.13 | 3243.5 | -228.69 | 38063 | -19266 | 28970 | -64396 | 11241 | -72285 | 15443 | -71432 | 4658.5 | -73224 | 1652.1 | -73425 | 1695.1 | -73334
25000 | 3264.4 | -224.37 | 41402 | -14701 | 43542 | -74723 | 17266 | -90240 | 23909 | -88435 | 6830.7 | -92057 | 2037 | -92210 | 2030.7 | -92300
19858.21 | 3287.4 | -224.33 | 42771 | -10369 | 63319 | -81829 | 26677 | -112300 | 37447 | -108440 | 10328 | -115450 | 2603.1 | -115990 | 2224.7 | -116100
15773.93 | 3313.4 | -226.86 | 42886 | -6921.2 | 87074 | -82472 | 41670 | -138000 | 58287 | -130150 | 15561 | -145040 | 3587.5 | -146080 | 3673 | -145850
12529.68 | 3337.7 | -232.35 | 42371 | -4509.7 | 110030 | -73890 | 65201 | -168290 | 89464 | -150270 | 23927 | -181830 | 5014.3 | -183750 | 4892.4 | -183220
9952.679 | 3372.4 | -235.94 | 41734 | -2934.1 | 126720 | -58499 | 100780 | -198740 | 131650 | -162260 | 37085 | -227700 | 7036.3 | -230810 | 6858.9 | -230810
7905.694 | 3405.3 | -241.52 | 41159 | -1939.3 | 134720 | -41222 | 151690 | -224240 | 179650 | -158450 | 58252 | -283920 | 10576 | -290680 | 9564.3 | -289520
6279.716 | 3439.8 | -248.27 | 40742 | -1315 | 136070 | -26938 | 217140 | -232590 | 221480 | -136610 | 91557 | -352650 | 15497 | -364650 | 14899 | -364020
4988.156 | 3477.3 | -251.88 | 40476 | -887.32 | 134420 | -16862 | 285070 | -217860 | 247820 | -104410 | 143750 | -433940 | 22785 | -458530 | 21929 | -458040
3962.233 | 3516.1 | -256.95 | 40319 | -584.19 | 131870 | -10116 | 338410 | -177320 | 259360 | -73183 | 227720 | -522090 | 35538 | -576560 | 34341 | -575970
3147.313 | 3557.9 | -261.33 | 40233 | -315.18 | 129470 | -5678.9 | 367640 | -128780 | 260030 | -49042 | 356590 | -606570 | 52797 | -725640 | 53371 | -721330
2500 | 3599.6 | -262.29 | 40213 | -74.396 | 127720 | -2769.6 | 376530 | -85006 | 258240 | -31674 | 530550 | -659760 | 80934 | -906460 | 75832 | -903720
1985.821 | 3641.4 | -260.57 | 40177 | 196.91 | 126320 | -623.93 | 374760 | -52578 | 254560 | -19090 | 733470 | -638810 | 125460 | -1134500 | 118850 | -1132600
1577.393 | 3683.6 | -255 | 40163 | 467.03 | 125000 | 1304.2 | 368980 | -28955 | 251770 | -10270 | 918760 | -542260 | 199270 | -1412500 | 194500 | -1418300
1252.968 | 3724.1 | -243.44 | 40124 | 800.92 | 124140 | 2822.7 | 359370 | -14041 | 249030 | -3582.3 | 1018300 | -384450 | 288570 | -1769600 | 303890 | -1758100
995.2679 | 3751.3 | -241.3 | 39883 | 1135 | 123110 | 4265 | 355240 | -1076.2 | 244610 | 2123.9 | 1070400 | -249860 | 455650 | -2183600 | 476090 | -2158300
790.5694 | 3780.8 | -221.52 | 39627 | 1449.2 | 122050 | 5572.7 | 349030 | 7769.8 | 241440 | 6396.2 | 1019600 | -123630 | 653220 | -2695900 | 678960 | -2685300
627.9716 | 3808.4 | -229.51 | 39328 | 1668.4 | 119720 | 6761.6 | 341070 | 13985 | 238050 | 9973.4 | 1000700 | -53446 | 1057300 | -3244600 | 920310 | -3295700
498.8156 | 3815.6 | -226.48 | 38624 | 1958.3 | 118970 | 7145.6 | 327860 | 19107 | 230270 | 12391 | 938640 | -3949.9 | 1402200 | -3937900 | 1455000 | -3813300
396.2233 | 3809.2 | -232.61 | 38151 | 1907.6 | 116190 | 7584.6 | 322100 | 20761 | 229670 | 13185 | 920190 | 20492 | 2232800 | -4546300 | 2093900 | -4549600
314.7314 | 3838 | -287.28 | 37622 | 1780.8 | 115030 | 7058.6 | 314840 | 20996 | 221470 | 13543 | 889420 | 37341 | 2961400 | -5372600 | 3073400 | -4933800
250 | 3876.3 | -291.75 | 36935 | 1818.9 | 111110 | 9213.6 | 336840 | 848.28 | 221230 | -7870.1 | 827920 | -133520 | 4172900 | -4339400 | 4658500 | -5796800
198.5821 | 3871.4 | -391.84 | 37145 | 1034.5 | 111060 | 5158.5 | 308130 | 15001 | 217730 | 8802.4 | 863200 | 38640 | 4942000 | -6121000 | 5488100 | -5873500
157.7393 | 3931.4 | -463.99 | 36987 | 654.4 | 110450 | 3829.4 | 298370 | 14435 | 214730 | 6867.7 | 862280 | 41379 | 6762600 | -5868500 | 6620400 | -5661100
125.2968 | 4001.4 | -570.43 | 37201 | 347.73 | 107500 | 2709.6 | 292310 | 14081 | 206460 | 6350.2 | 919990 | 29143 | 7585100 | -6856900 | 9035600 | -7533300
99.52679 | 4086.1 | -626.28 | 36787 | -167.02 | 108930 | 2036.4 | 298320 | 10240 | 212910 | 4825.2 | 853040 | 26876 | 9603300 | -5675100 | 9148000 | -6740800
79.05694 | 4214.7 | -708.09 | 37486 | -284.43 | 110610 | -412.87 | 304180 | -2666.9 | 208580 | -419.23 | 807780 | -8056.4 | 12139000 | -6266300 | 8834200 | -4019700
62.79716 | 4085.9 | -621.55 | 39662 | 440.97 | 106310 | 8887.9 | 257950 | 26301 | 191660 | -16289 | 622340 | 54091 | 5877200 | -1741600 | 151980000 | -216030000
39.62233 | 4514.7 | -816.36 | 36728 | -1763.4 | 107560 | 2170.5 | 310190 | -24755 | 223440 | -404.54 | 755200 | -13713 | 8846600 | -5270500 | 9775200 | 55441
31.47314 | 4594.6 | -1098.4 | 38564 | -2097.4 | 111150 | -5055.8 | 306700 | -17102 | 216590 | -11539 | 816990 | -74084 | 11328000 | 203150 | 11053000 | -82765
25 | 4799 | -1119.4 | 38306 | -1815 | 111100 | -2453.4 | 299960 | -904.38 | 214460 | -4377.1 | 831590 | -1948.2 | 12208000 | -1819500 | 12407000 | -2433200
19.85821 | 4979.2 | -1204.4 | 38895 | -2085.7 | 112080 | -1666.4 | 298650 | -13102 | 216990 | -2340.2 | 831070 | 25849 | 12257000 | -743520 | 13557000 | 247270
15.77393 | 5148.4 | -1186.6 | 38696 | -2843.5 | 113580 | -4245.8 | 299710 | 15960 | 212680 | -2761.3 | 804610 | -109060 | 13508000 | -3073800 | 10488000 | -3735300
12.52968 | 5310.2 | -1402.2 | 39420 | -2435.9 | 112830 | -3033.5 | 302490 | -6693.4 | 217540 | -9553.8 | 845680 | 2760.6 | 12243000 | -763760 | 12972000 | -531680
10 | 5493.5 | -1510.8 | 39804 | -2678.9 | 113340 | -3898.6 | 303820 | -5182.2 | 218740 | -8861.9 | 841310 | -12594 | 12425000 | -321600 | 12945000 | -862440