## ZData
Time (hours) | Z plug 1 (Ohms) | Z plug 2 (Ohms) | Z plug 3 (Ohms) | Z plug 4 (Ohms) | Z plug 5 (Ohms) | Z plug 6 (Ohms) | Z plug 7 (Ohms) | Z plug 8 (Ohms)
0 | 6280.9 | 5586.4 | 4322 | 7405.2 | 8870.4 | 7666.3 | 5572.6 | 4866.9
1 | 4087.7 | 3906.2 | 3014.6 | 5005.5 | 5374 | 4612 | 3833.2 | 3316.4
4 | 3846.6 | 3942.9 | 2904.3 | 5381.5 | 5322.3 | 3884.2 | 26309 | 3287.5
8 | 3858.3 | 4172.2 | 2866.4 | 5973 | 6396.6 | 4292 | 53963 | 3495.5
12 | 16099 | 5127.9 | 3336.6 | 5951.3 | 16715 | 24179 | 55897 | 4249.4
16 | 31566 | 4514.2 | 14312 | 5529.8 | 24776 | 33889 | 56277 | 48534
20 | 245780 | 20756 | 125330 | 10199 | 37759 | 72363 | 112550 | 98393
24 | 286780 | 95915 | 161660 | 12477 | 49947 | 74842 | 101580 | 133490

## Complex1
Decreasing frequency

## Complex2
Decreasing frequency

## Complex3
Decreasing frequency

## Complex4
Decreasing frequency

## Complex5
Decreasing frequency

## Complex6
Decreasing frequency

## Complex7
Decreasing frequency

## Complex8
Decreasing frequency

## Plug1
freq | 0 |  | 1 |  | 4 |  | 8 |  | 12 |  | 16 |  | 20 |  | 24
2500000 | 123.45 | -745.16 | 191.13 | -716.04 | 220.7 | -703.46 | 221.26 | -703.18 | 82.392 | -745.95 | 52.344 | -754.15 | 37.009 | -753.67 | 37.942 | -757.16
1985821 | 892.38 | -702.61 | 942.65 | -557 | 955.17 | -496.76 | 955.2 | -495.8 | 137.94 | -1046.9 | 796.91 | -822.55 | 46.329 | -1062.5 | 46.439 | -1065.6
1577393 | 980.07 | -1009.3 | 1068.8 | -782.13 | 1081.5 | -699.22 | 1081 | -698.07 | 881.38 | -1109.7 | 805.23 | -1187.7 | 755.13 | -1211.3 | 756.14 | -1215
1252968 | 1130.8 | -1328.7 | 1253.7 | -977.83 | 1260.2 | -863.64 | 1259.1 | -862.35 | 968.54 | -1485.4 | 837.16 | -1601.2 | 750.61 | -1633 | 751.12 | -1637.3
995267.9 | 1360.7 | -1654.2 | 1492 | -1131.4 | 1479.3 | -976.52 | 1476.6 | -975.33 | 1112.3 | -1905.6 | 902.67 | -2081 | 759.35 | -2126.8 | 758.32 | -2132.1
790569.4 | 1695.2 | -1976.8 | 1778.5 | -1225.5 | 1728.2 | -1029.9 | 1723.7 | -1030.4 | 1337.9 | -2385.3 | 1017.6 | -2662.4 | 784.86 | -2733.5 | 782.17 | -2738.7
627971.6 | 2138.5 | -2255.1 | 2080.3 | -1244.1 | 1975.9 | -1021 | 1969.3 | -1024 | 1666.8 | -2916.1 | 1198.3 | -3358.7 | 829.1 | -3474.1 | 821.75 | -3481.2
498815.6 | 2683 | -2442.4 | 2368.9 | -1189.7 | 2199.1 | -957.88 | 2192.1 | -965.39 | 2127.2 | -3482.5 | 1474.3 | -4193.6 | 896.94 | -4389.3 | 882.83 | -4398.6
396223.3 | 3291.3 | -2492.6 | 2617.7 | -1076.5 | 2383.6 | -857.82 | 2378 | -870.31 | 2747.6 | -4054.8 | 1889.7 | -5186.9 | 1003.7 | -5526.6 | 980.21 | -5539.2
314731.3 | 3896.4 | -2382.2 | 2811.4 | -930.57 | 2524.5 | -742.24 | 2522.4 | -759.38 | 3538 | -4584.5 | 2504.2 | -6345.9 | 1162.2 | -6938.4 | 1123.2 | -6959.6
250000 | 4422.3 | -2132 | 2947.2 | -778.47 | 2624.4 | -630.19 | 2627 | -651.14 | 4486.1 | -5016.9 | 3386.4 | -7656.2 | 1390.4 | -8685.9 | 1337.4 | -8733.7
198582.1 | 4815.4 | -1792.5 | 3032 | -638.35 | 2689.3 | -529.87 | 2698.3 | -552.28 | 5545.8 | -5288.4 | 4622.2 | -9085.7 | 1724.9 | -10849 | 1635.8 | -10911
157739.3 | 5065.5 | -1428.2 | 3081.8 | -517.57 | 2732.2 | -445.93 | 2747.2 | -468.36 | 6665.5 | -5364.8 | 6304.2 | -10513 | 2216 | -13513 | 2093.9 | -13614
125296.8 | 5196.7 | -1099.6 | 3110.1 | -424.01 | 2762.6 | -382.35 | 2783 | -403.54 | 7763.9 | -5248.4 | 8484.5 | -11796 | 2925 | -16781 | 2754.4 | -16944
99526.79 | 5246.9 | -833.5 | 3126.5 | -354.29 | 2786.7 | -335.27 | 2811.8 | -354.06 | 8775.2 | -4960.3 | 11136 | -12717 | 3939.8 | -20798 | 3736.9 | -21037
79056.94 | 5247.2 | -639.83 | 3134.2 | -308.15 | 2804.5 | -304.14 | 2833.1 | -320.49 | 9640.4 | -4550 | 14095 | -13048 | 5404.7 | -25649 | 5143.7 | -26002
62797.16 | 5226.8 | -519.63 | 3141.9 | -285.51 | 2822.5 | -290.27 | 2854.4 | -303.78 | 10202 | -3979.7 | 17015 | -12565 | 7475.4 | -31454 | 7171.4 | -31969
49881.56 | 5211.2 | -445.16 | 3154.5 | -274.03 | 2844 | -283.74 | 2877.4 | -294.37 | 10704 | -3561.7 | 19590 | -11564 | 10347 | -38383 | 9979.8 | -39027
39622.33 | 5208.7 | -408.77 | 3173.3 | -273.72 | 2869.6 | -286.25 | 2904.5 | -294.46 | 11095 | -3205.9 | 21601 | -10213 | 14259 | -46516 | 13819 | -47333
31473.13 | 5217.2 | -396.47 | 3197.3 | -281.81 | 2898.8 | -295.17 | 2934.4 | -300.42 | 11413 | -2929.9 | 23033 | -8806.2 | 19683 | -55952 | 19021 | -56983
25000 | 5241.7 | -396.28 | 3228 | -292.7 | 2933.7 | -307.14 | 2969.4 | -310.1 | 11706 | -2715.4 | 24018 | -7547.4 | 27056 | -66655 | 26101 | -68123
19858.21 | 5277.1 | -405.56 | 3263.5 | -307.48 | 2972.2 | -322.14 | 3008.1 | -323.3 | 11982 | -2557.2 | 24696 | -6525.8 | 37125 | -78572 | 35492 | -80532
15773.93 | 5318.5 | -420.34 | 3303.7 | -324.18 | 3015.4 | -339.75 | 3051.2 | -338.74 | 12256 | -2442.5 | 25232 | -5766 | 50570 | -91007 | 47970 | -93943
12529.68 | 5371.3 | -440.22 | 3348.8 | -341.97 | 3062.9 | -358.94 | 3098.4 | -355.85 | 12544 | -2363.1 | 25685 | -5215.4 | 68152 | -102880 | 64451 | -107740
9952.679 | 5431.2 | -461.46 | 3398.6 | -362.46 | 3114.6 | -379.12 | 3149.5 | -374.53 | 12842 | -2303.9 | 26142 | -4821.3 | 89623 | -112370 | 85216 | -120760
7905.694 | 5499.8 | -482.97 | 3452 | -380.81 | 3171.1 | -400.78 | 3205.7 | -394.19 | 13151 | -2254.7 | 26618 | -4538.8 | 114560 | -118290 | 110300 | -130760
6279.716 | 5571.6 | -506.56 | 3509.8 | -400.56 | 3231.8 | -422.91 | 3265.2 | -413.38 | 13472 | -2224 | 27108 | -4336.6 | 141050 | -118390 | 138430 | -136490
4988.156 | 5642.7 | -528.11 | 3573.9 | -418.88 | 3298.4 | -443.18 | 3331.1 | -432.22 | 13806 | -2195.6 | 27646 | -4169.5 | 166180 | -113260 | 167770 | -136190
3962.233 | 5728.5 | -548.59 | 3641.4 | -434.83 | 3368.6 | -461.66 | 3400 | -449.13 | 14149 | -2168.9 | 28199 | -4030.3 | 188090 | -103980 | 196200 | -130840
3147.313 | 5816.9 | -556.38 | 3712.1 | -448.81 | 3444 | -479.14 | 3471.8 | -464.86 | 14489 | -2133.8 | 28779 | -3904.2 | 205980 | -92247 | 220510 | -120800
2500 | 5910.2 | -571.93 | 3786.6 | -458.55 | 3522.2 | -492.04 | 3550.1 | -474.52 | 14831 | -2093.7 | 29376 | -3769.2 | 219590 | -79647 | 241260 | -108860
1985.821 | 6007 | -574.94 | 3863.5 | -465.5 | 3603.3 | -501.17 | 3627.8 | -480.19 | 15171 | -2042.1 | 29965 | -3609.1 | 229650 | -67868 | 257280 | -95822
1577.393 | 6103.3 | -567.56 | 3940.8 | -463.2 | 3686.5 | -503.21 | 3708.5 | -482.53 | 15508 | -1977.9 | 30538 | -3426.4 | 236990 | -56719 | 269040 | -82612
1252.968 | 6182.8 | -554.43 | 4015.3 | -454.73 | 3768.5 | -500.71 | 3786.7 | -476.51 | 15832 | -1862.8 | 31084 | -3206 | 242570 | -47048 | 279300 | -70847
995.2679 | 6280.9 | -531.76 | 4087.7 | -443.94 | 3846.6 | -492.87 | 3858.3 | -465.78 | 16099 | -1752.5 | 31566 | -2957.2 | 245780 | -38855 | 286780 | -60002
790.5694 | 6355.7 | -512.49 | 4148.9 | -429.23 | 3917.6 | -483.43 | 3925.3 | -456.35 | 16322 | -1621.2 | 31951 | -2714.2 | 247970 | -30443 | 290040 | -49458
627.9716 | 6412.5 | -484.92 | 4196.7 | -415.45 | 3970.5 | -466.08 | 3978.5 | -441.83 | 16554 | -1565.5 | 32201 | -2441.5 | 250530 | -25007 | 294680 | -41911
498.8156 | 6440.3 | -466.06 | 4230.9 | -402.47 | 4013.3 | -458.77 | 4020.4 | -437.44 | 16614 | -1436.2 | 32336 | -2295.3 | 248540 | -19592 | 294560 | -35178
396.2233 | 6481.3 | -491.69 | 4263.4 | -414.87 | 4057.3 | -474.07 | 4072.1 | -460.36 | 16704 | -1426.5 | 32578 | -2353.5 | 249040 | -16693 | 295640 | -30693
314.7314 | 6495.5 | -510.33 | 4297.2 | -445.66 | 4113.8 | -516.72 | 4106.6 | -490.26 | 16881 | -1554 | 32562 | -2393.7 | 246410 | -14863 | 298490 | -29472
250 | 6504.5 | -633.62 | 4324.1 | -541.91 | 4128.7 | -607.71 | 4168.2 | -473.09 | 16898 | -2232.1 | 33795 | -2515.7 | 245110 | -6137.4 | 314360 | -21591
198.5821 | 6608.4 | -664.3 | 4387.6 | -553.28 | 4212.4 | -621.03 | 4203.4 | -593.16 | 17165 | -1927 | 32981 | -3080.7 | 248180 | -16910 | 301690 | -29755
157.7393 | 6705.5 | -764.71 | 4470.1 | -628.21 | 4284.4 | -694.09 | 4262.8 | -660.92 | 17449 | -2150.6 | 33316 | -3488.3 | 247950 | -18271 | 306860 | -33540
125.2968 | 6788.6 | -830.75 | 4562.8 | -710.45 | 4357.8 | -758.51 | 4328.4 | -733.49 | 17511 | -2377.1 | 33784 | -3832 | 256810 | -23041 | 308380 | -31320
99.52679 | 6932.5 | -948.78 | 4652 | -770.31 | 4498.4 | -851.36 | 4464 | -816.88 | 18064 | -2628.5 | 34470 | -4492.9 | 252420 | -23142 | 312880 | -35398
79.05694 | 7045.9 | -1050.9 | 4780.6 | -863.4 | 4591.7 | -935.22 | 4557.8 | -901.93 | 18516 | -2819.3 | 35333 | -4881.1 | 258020 | -28933 | 317420 | -33316
62.79716 | 7423.2 | -1258.3 | 4963.5 | -801.76 | 4618.1 | -931.54 | 4579.5 | -905.12 | 17994 | -3246.4 | 36486 | -6449.7 | 236280 | -19890 | 359790 | -48817
39.62233 | 7527.7 | -1270.1 | 5203.9 | -1121.1 | 5102.1 | -1142.9 | 5060.7 | -1172.1 | 19622 | -3239.6 | 37694 | -6040.7 | 259120 | -27232 | 334360 | -28798
31.47314 | 7752.7 | -1467.7 | 5329.5 | -1101.9 | 5254 | -1315 | 5177.2 | -1220.2 | 20234 | -4139.4 | 38023 | -6030.4 | 267760 | -39378 | 328830 | -52424
25 | 7977.9 | -1494.2 | 5475.4 | -1240.5 | 5414.2 | -1384.3 | 5363.1 | -1362.3 | 20816 | -4039.6 | 38822 | -6838.8 | 274850 | -33002 | 342000 | -47525
19.85821 | 8173.6 | -1623.5 | 5644.7 | -1321 | 5591.8 | -1501.5 | 5541.1 | -1457.3 | 21389 | -4146.3 | 39694 | -7074.9 | 279030 | -30912 | 346410 | -52770
15.77393 | 8432.5 | -1759.9 | 5810.4 | -1499.9 | 5785 | -1686.6 | 5716.1 | -1649.9 | 21758 | -4616.2 | 40231 | -7329.7 | 282730 | -45534 | 347030 | -62609
12.52968 | 8655.9 | -1797.6 | 6033.3 | -1528.3 | 6031.4 | -1733.1 | 5971.2 | -1677.3 | 22488 | -4757 | 41316 | -7691.1 | 286510 | -35028 | 356930 | -49602
10 | 8895.4 | -1915.7 | 6232.4 | -1638.5 | 6259.6 | -1847.6 | 6184.5 | -1816.5 | 23061 | -4999.7 | 42130 | -7967.7 | 291010 | -36292 | 362450 | -49001

## Plug2
freq | 0 |  | 1 |  | 4 |  | 8 |  | 12 |  | 16 |  | 20 |  | 24
2500000 | 158.74 | -746.85 | 209.65 | -718.83 | 219.24 | -716.1 | 221.12 | -721.3 | 164.93 | -736.55 | 180.25 | -730.86 | 129.9 | -756.39 | 50.692 | -754.12
1985821 | 949.05 | -675.08 | 978.52 | -547.64 | 979.49 | -520.2 | 988.57 | -543.79 | 291.37 | -1020.3 | 963.94 | -609.37 | 909.71 | -776.03 | 67.204 | -1068.3
1577393 | 1058.3 | -970.34 | 1112.5 | -772.32 | 1111.1 | -737.27 | 1117.6 | -774.56 | 1071.7 | -922.96 | 1092.3 | -866.27 | 966.07 | -1126.7 | 793.17 | -1209.1
1252968 | 1232.9 | -1266.4 | 1302 | -965.51 | 1296.6 | -918.47 | 1303.4 | -974.98 | 1253.5 | -1192.4 | 1280.7 | -1105.2 | 1066.5 | -1511.1 | 805.61 | -1635.1
995267.9 | 1485.3 | -1549.7 | 1541.2 | -1111.2 | 1526 | -1048.8 | 1540.1 | -1127.9 | 1506.2 | -1438.5 | 1532.1 | -1307.8 | 1229.4 | -1933.9 | 838.88 | -2132.3
790569.4 | 1833.1 | -1804.8 | 1823.1 | -1196.7 | 1791.6 | -1120.2 | 1822.7 | -1223.5 | 1838 | -1644.5 | 1847.5 | -1458.8 | 1482.1 | -2410.2 | 903.05 | -2739
627971.6 | 2264.1 | -1991.9 | 2114.9 | -1210.3 | 2060.4 | -1125.5 | 2117.9 | -1249 | 2229 | -1778.2 | 2197.3 | -1532.1 | 1842.5 | -2920.8 | 1006.8 | -3474.1
498815.6 | 2753.2 | -2075.3 | 2390.4 | -1155.3 | 2309.2 | -1071.2 | 2400.5 | -1206.6 | 2651.3 | -1820.4 | 2553.4 | -1526 | 2332.9 | -3447.3 | 1164.7 | -4371.6
396223.3 | 3254.6 | -2033 | 2626.8 | -1048 | 2520.3 | -974.12 | 2647.9 | -1110.1 | 3066.3 | -1765.5 | 2884.2 | -1444.8 | 2971.6 | -3950.9 | 1406.3 | -5467.8
314731.3 | 3712.3 | -1873.9 | 2812 | -912.84 | 2686.3 | -855.65 | 2847.3 | -983.69 | 3437.5 | -1630.1 | 3167.3 | -1310.9 | 3748.9 | -4387.2 | 1765.3 | -6800.7
250000 | 4079.6 | -1633.7 | 2944.4 | -773.66 | 2807.6 | -738.34 | 2996.5 | -849.77 | 3739.4 | -1444.7 | 3391.9 | -1150.8 | 4630.8 | -4715.4 | 2278.9 | -8409.1
198582.1 | 4340.9 | -1361.6 | 3031.9 | -645.85 | 2892.1 | -630.06 | 3100.3 | -724.96 | 3965.6 | -1236.7 | 3557.3 | -984.61 | 5569.1 | -4903.9 | 3017.9 | -10305
157739.3 | 4502.9 | -1095.7 | 3088.6 | -535.44 | 2951.7 | -538.15 | 3172.9 | -613.88 | 4124.6 | -1031.4 | 3675.8 | -824.86 | 6510.6 | -4950.4 | 4054.4 | -12522
125296.8 | 4592.3 | -870.22 | 3126.5 | -448.43 | 2996.5 | -466.18 | 3225.3 | -524.8 | 4230.5 | -848.79 | 3757.6 | -684.48 | 7402.1 | -4887.1 | 5460.6 | -15074
99526.79 | 4639.9 | -690.76 | 3154.1 | -381.01 | 3033.8 | -409.96 | 3266.7 | -454.52 | 4300 | -693.61 | 3813.6 | -565.73 | 8220.9 | -4744.7 | 7361.8 | -17948
79056.94 | 4658.8 | -560.88 | 3172.7 | -333.5 | 3062.9 | -369.9 | 3297.1 | -402.91 | 4338.8 | -570.38 | 3846.8 | -471.02 | 8946.5 | -4570.2 | 9831.1 | -21098
62797.16 | 4675.9 | -481.04 | 3188.5 | -306.53 | 3087.4 | -346.73 | 3321.4 | -371.2 | 4358.5 | -484.59 | 3865.5 | -404.59 | 9509.9 | -4240 | 12988 | -24418
49881.56 | 4691 | -426.39 | 3209.3 | -287.74 | 3118.1 | -330.88 | 3351.3 | -349.21 | 4376.5 | -422.15 | 3883.6 | -355.68 | 10046 | -4103.8 | 16869 | -27874
39622.33 | 4713.1 | -395.93 | 3233.9 | -278.51 | 3151.4 | -322.88 | 3383.9 | -336.83 | 4397 | -383.07 | 3903.1 | -324.09 | 10548 | -4018.4 | 21558 | -31358
31473.13 | 4741.2 | -380.08 | 3261.8 | -275.53 | 3187.6 | -320.79 | 3419.1 | -331.97 | 4418.6 | -360.03 | 3924.2 | -305.68 | 11029 | -3981 | 27215 | -34685
25000 | 4778.2 | -371.96 | 3293.9 | -274.24 | 3227.5 | -320.5 | 3458.9 | -329.38 | 4448.9 | -346.96 | 3950.7 | -293.44 | 11529 | -3977.5 | 33851 | -37562
19858.21 | 4821.1 | -369.17 | 3328.1 | -275.7 | 3269.2 | -322.24 | 3501.2 | -329.81 | 4483 | -340.13 | 3980.4 | -287.05 | 12039 | -4004.2 | 41443 | -39559
15773.93 | 4868.8 | -369.22 | 3364.8 | -278.6 | 3313.2 | -325.83 | 3544.8 | -331.7 | 4521.5 | -337.97 | 4012.6 | -283.91 | 12580 | -4049.8 | 49566 | -40274
12529.68 | 4920.6 | -371.55 | 3403.6 | -282.64 | 3359 | -329.63 | 3591.6 | -334.27 | 4564.1 | -338.45 | 4048.1 | -283.16 | 13150 | -4104.7 | 57768 | -39586
9952.679 | 4975.7 | -373.49 | 3443.9 | -286.95 | 3407 | -334.72 | 3639.3 | -337.74 | 4609.5 | -339.19 | 4086.2 | -283.63 | 13755 | -4159.5 | 65401 | -37604
7905.694 | 5033.5 | -376.64 | 3486.6 | -290.9 | 3456.4 | -339.13 | 3689.4 | -341.39 | 4658.1 | -341.9 | 4125.8 | -285.22 | 14393 | -4209.7 | 72038 | -34679
6279.716 | 5094.2 | -379.76 | 3530.1 | -295.83 | 3507.6 | -344.78 | 3741.1 | -346.03 | 4707.6 | -344.32 | 4167.2 | -287.25 | 15067 | -4256.3 | 77581 | -31173
4988.156 | 5156.5 | -380.99 | 3576.8 | -299.21 | 3560.5 | -347.93 | 3795.1 | -347.96 | 4761.6 | -345.71 | 4211.1 | -287.01 | 15780 | -4284.2 | 81942 | -27529
3962.233 | 5221.2 | -380.54 | 3624.6 | -300.56 | 3616.5 | -350.71 | 3850 | -351.05 | 4816.7 | -346.41 | 4256.8 | -287.35 | 16516 | -4287.6 | 85496 | -24066
3147.313 | 5286.3 | -374.55 | 3672.9 | -299.98 | 3672 | -351.29 | 3906.5 | -349.41 | 4871.6 | -342.73 | 4302.7 | -283.57 | 17266 | -4264.8 | 88156 | -20934
2500 | 5350.5 | -367.81 | 3723.7 | -297.29 | 3729.2 | -348.67 | 3962.7 | -345.08 | 4927.7 | -336.1 | 4349.5 | -278.88 | 18016 | -4208 | 90412 | -18108
1985.821 | 5417.9 | -353.75 | 3771 | -288.91 | 3787.5 | -345.04 | 4019.8 | -335.47 | 4983 | -324.79 | 4395.5 | -268.42 | 18756 | -4110.4 | 92242 | -15425
1577.393 | 5477.1 | -337.13 | 3822.1 | -278.16 | 3843.6 | -331.95 | 4075.4 | -325.44 | 5037.1 | -309.44 | 4441.4 | -252 | 19485 | -3983.3 | 93833 | -13017
1252.968 | 5536.6 | -309.7 | 3867.2 | -261.17 | 3896.3 | -317 | 4127.1 | -306.17 | 5089.6 | -284.78 | 4482 | -235.44 | 20153 | -3815.3 | 94991 | -11101
995.2679 | 5586.4 | -277.55 | 3906.2 | -242.13 | 3942.9 | -297.2 | 4172.2 | -282.97 | 5127.9 | -262.12 | 4514.2 | -211.27 | 20756 | -3580.4 | 95915 | -9112.3
790.5694 | 5623.6 | -250.07 | 3936.4 | -221.86 | 3979.3 | -274.22 | 4208.2 | -266.84 | 5157.7 | -237.54 | 4532.6 | -183.99 | 21303 | -3354.7 | 96680 | -7431.8
627.9716 | 5639.1 | -216.43 | 3952 | -203.33 | 4007.8 | -261.17 | 4228.3 | -240.88 | 5166.2 | -209.37 | 4543 | -167.08 | 21724 | -3122.6 | 97042 | -5860.5
498.8156 | 5650.8 | -213.6 | 3967.8 | -196.24 | 4017.8 | -248.01 | 4240.8 | -234.56 | 5176.7 | -215.28 | 4547.6 | -169.07 | 22118 | -2973.5 | 96670 | -4740.9
396.2233 | 5652 | -220.33 | 3955.8 | -190.94 | 4033 | -258.95 | 4242.7 | -239.28 | 5161.2 | -207.83 | 4535.1 | -175.06 | 22487 | -2959.5 | 96294 | -4225.9
314.7314 | 5648.7 | -244.7 | 3968.2 | -219.97 | 4035.3 | -280.45 | 4251.5 | -273.09 | 5163.4 | -246.66 | 4532.3 | -202.48 | 22625 | -2870.8 | 96419 | -4430.8
250 | 5605.8 | -330.26 | 4002.8 | -230.32 | 4061.2 | -283.83 | 4325.5 | -325.77 | 5274.4 | -351.28 | 4432.9 | -233.04 | 23162 | -3325.3 | 95287 | -7576.8
198.5821 | 5681.3 | -353.41 | 3994.2 | -308.26 | 4090.9 | -381.59 | 4289.9 | -372.63 | 5185.7 | -367.85 | 4549.6 | -308.68 | 23308 | -3307.5 | 95586 | -5551.2
157.7393 | 5732.1 | -437.36 | 4025 | -360.12 | 4144.9 | -448.95 | 4345 | -438.43 | 5238.6 | -445.97 | 4583.6 | -377.54 | 23771 | -3576.5 | 96179 | -7002.6
125.2968 | 5823.9 | -515.09 | 4066.7 | -410.16 | 4164.9 | -504.83 | 4427.4 | -521.88 | 5287.9 | -541.28 | 4623.7 | -465.08 | 24050 | -3716.8 | 96289 | -7361.7
99.52679 | 5866 | -576.84 | 4136.9 | -488.48 | 4275.4 | -577.41 | 4477.6 | -573.21 | 5352.2 | -607.81 | 4691.7 | -524.59 | 24777 | -4155.4 | 97689 | -9067.7
79.05694 | 5952.4 | -681.42 | 4187.1 | -543.96 | 4376.6 | -657.89 | 4531.7 | -653.59 | 5487.8 | -719.15 | 4796.6 | -597.04 | 25144 | -4288.5 | 97529 | -10641
62.79716 | 5904.1 | -755.44 | 4169.3 | -557.75 | 4380.7 | -612.38 | 4678.6 | -850.17 | 5554.5 | -629.86 | 4727.4 | -628.21 | 25015 | -5088.6 | 104040 | -6995.3
39.62233 | 6320.3 | -808.43 | 4467.5 | -670.4 | 4687.5 | -811.62 | 4854.5 | -822.38 | 5868.1 | -967.28 | 5077.5 | -778.74 | 27523 | -4916.9 | 99461 | -11107
31.47314 | 6469.3 | -967.63 | 4609.3 | -753.54 | 4767.7 | -929.55 | 4972.3 | -963.91 | 5932.8 | -986.41 | 5169.2 | -914.85 | 27984 | -5700.4 | 101800 | -15579
25 | 6576.8 | -1037.9 | 4701.7 | -858.14 | 4929.8 | -1017.3 | 5138 | -1029.7 | 6079.9 | -1139.3 | 5330.7 | -1001.1 | 28520 | -5719.4 | 104220 | -14590
19.85821 | 6732 | -1132.3 | 4820.1 | -909.59 | 5071.4 | -1120.8 | 5265.8 | -1112.1 | 6229.7 | -1236.1 | 5469.3 | -1113.8 | 29150 | -5977.8 | 104770 | -15218
15.77393 | 6896 | -1256.6 | 4929.9 | -1012.6 | 5250.4 | -1139.4 | 5410.7 | -1271 | 6396.6 | -1420.4 | 5649.1 | -1168.4 | 29717 | -6640.9 | 107010 | -12654
12.52968 | 7052.7 | -1305.5 | 5088 | -1082.4 | 5391.3 | -1283.5 | 5602.7 | -1321 | 6605.5 | -1453 | 5789.6 | -1280.3 | 30601 | -6444.2 | 107670 | -16231
10 | 7229.6 | -1381.8 | 5237.1 | -1162.9 | 5562.5 | -1388.2 | 5778.4 | -1416.2 | 6795.3 | -1570 | 5960.9 | -1396.4 | 31231 | -6564.6 | 108760 | -16568

## Plug3
freq | 0 |  | 1 |  | 4 |  | 8 |  | 12 |  | 16 |  | 20 |  | 24
2500000 | 1234.9 | -316.75 | 1159.1 | -104.07 | 1108.5 | -9.9256 | 1087.3 | 5.2973 | 434.69 | -823.44 | 1202.4 | -650.68 | 1152.7 | -747.24 | 1151.3 | -754.77
1985821 | 1203.9 | -580.17 | 1144 | -327.2 | 1086 | -231.94 | 1064.2 | -208.67 | 1147.8 | -351.07 | 1103.3 | -989.55 | 1011 | -1097.4 | 1005.7 | -1107.9
1577393 | 1287.3 | -809.18 | 1219.7 | -487.89 | 1149.9 | -381.23 | 1125 | -351.7 | 1224.3 | -516.13 | 1107.7 | -1357.4 | 951.94 | -1490.8 | 941.9 | -1504.4
1252968 | 1450.8 | -1002.7 | 1344.5 | -595.26 | 1252.6 | -474.24 | 1222 | -440.83 | 1350.8 | -631.03 | 1192.4 | -1772.3 | 939.26 | -1951.2 | 924.04 | -1969.3
995267.9 | 1672.6 | -1151.6 | 1491.4 | -655.05 | 1370.4 | -525.02 | 1332.1 | -489.46 | 1500.4 | -699.61 | 1360.2 | -2238.1 | 961.67 | -2495.3 | 938.72 | -2520.2
790569.4 | 1943.2 | -1245.7 | 1648.2 | -671.88 | 1494.8 | -541.91 | 1447.4 | -506.4 | 1662.3 | -727.39 | 1637.6 | -2773 | 1018.5 | -3165.9 | 986.19 | -3200
627971.6 | 2232.5 | -1277.5 | 1795.5 | -653.4 | 1610.8 | -532.84 | 1554.9 | -499.61 | 1817.6 | -721.53 | 2047 | -3356.1 | 1109.9 | -3981.3 | 1065.9 | -4028.6
498815.6 | 2517 | -1244.3 | 1925.8 | -609.19 | 1713.8 | -505.41 | 1651.4 | -476.52 | 1959.4 | -690.17 | 2622.3 | -3965 | 1245.8 | -4984.1 | 1184.3 | -5048.6
396223.3 | 2775 | -1156.7 | 2034 | -549.12 | 1802.4 | -466.32 | 1734.8 | -443.11 | 2083.3 | -642.58 | 3393.8 | -4549.1 | 1446 | -6224.4 | 1358.1 | -6312.5
314731.3 | 2990.9 | -1032.6 | 2120 | -482.95 | 1876.4 | -422.96 | 1805.8 | -405.38 | 2188.6 | -587.32 | 4362 | -5038.6 | 1733.1 | -7757.2 | 1607.2 | -7876.4
250000 | 3157.7 | -893.16 | 2183.7 | -419.85 | 1935.2 | -381.38 | 1862.8 | -368.44 | 2275 | -531.37 | 5491.8 | -5352.9 | 2139.4 | -9649.1 | 1959.7 | -9817.4
198582.1 | 3275.6 | -754.23 | 2229.3 | -363.03 | 1980.9 | -343.48 | 1908.9 | -334.72 | 2345 | -477.88 | 6700.8 | -5429.4 | 2731.7 | -11968 | 2462.4 | -12196
157739.3 | 3355.4 | -626.18 | 2263.2 | -314.07 | 2018.7 | -310.21 | 1947.3 | -304.39 | 2403.4 | -427.32 | 7894.4 | -5243.1 | 3599.5 | -14797 | 3212.4 | -15131
125296.8 | 3408.6 | -520.68 | 2290.7 | -276.3 | 2052.6 | -284.54 | 1982.1 | -280.54 | 2453.1 | -384.28 | 8966.1 | -4837.9 | 4849.5 | -18240 | 4285.7 | -18721
99526.79 | 3444.6 | -436 | 2312.1 | -247.67 | 2081.8 | -264.37 | 2011.8 | -261.62 | 2494.9 | -346.47 | 9852.7 | -4270.1 | 6693 | -22363 | 5905.8 | -23100
79056.94 | 3466.2 | -375.07 | 2330.3 | -228.04 | 2108 | -250.48 | 2038.8 | -248.26 | 2528.9 | -316.17 | 10501 | -3641.2 | 9369.8 | -27181 | 8279.6 | -28312
62797.16 | 3488.2 | -340.25 | 2345.3 | -220.32 | 2128.7 | -245.55 | 2059.6 | -243.41 | 2553.7 | -297.55 | 10901 | -3030.7 | 13102 | -32679 | 11715 | -34325
49881.56 | 3508.8 | -316.1 | 2365.7 | -215.32 | 2156.4 | -242.59 | 2101.2 | -241.7 | 2583.5 | -283.17 | 11168 | -2526.2 | 18333 | -38585 | 16569 | -41041
39622.33 | 3533.7 | -305.2 | 2388.8 | -215.56 | 2185.3 | -243.74 | 2141.1 | -243.26 | 2613.3 | -275.28 | 11336 | -2139.8 | 25383 | -44522 | 23186 | -48207
31473.13 | 3551.4 | -302.1 | 2413.5 | -219.64 | 2215.3 | -248.24 | 2176.8 | -247.52 | 2642.6 | -273.05 | 11451 | -1869 | 34346 | -49932 | 31894 | -55331
25000 | 3586.6 | -303.16 | 2441.6 | -224.73 | 2248 | -253.5 | 2212.7 | -252.81 | 2675.6 | -273.41 | 11558 | -1684.1 | 45247 | -53957 | 42861 | -61717
19858.21 | 3623.6 | -308.06 | 2471.5 | -230.72 | 2283.1 | -260.62 | 2249.1 | -259.69 | 2710.3 | -276.95 | 11672 | -1568.6 | 57394 | -55719 | 55764 | -66417
15773.93 | 3664 | -314.82 | 2503.4 | -238.13 | 2319 | -268.71 | 2285.8 | -267.48 | 2746.8 | -282.72 | 11802 | -1502.5 | 69652 | -54789 | 69861 | -68771
12529.68 | 3708.1 | -323.45 | 2537.9 | -246.6 | 2357.6 | -278.03 | 2324.5 | -276.85 | 2785.7 | -289.95 | 11951 | -1468.4 | 80880 | -51534 | 84186 | -68681
9952.679 | 3755.1 | -332.76 | 2573.8 | -254.96 | 2398.2 | -287.65 | 2365.1 | -286.68 | 2826.7 | -298.02 | 12116 | -1456.2 | 90145 | -46652 | 97773 | -66146
7905.694 | 3804.7 | -341.59 | 2612.8 | -263.4 | 2441.6 | -298.1 | 2407.9 | -296.02 | 2870.2 | -306.87 | 12299 | -1456.3 | 97336 | -41419 | 109510 | -61920
6279.716 | 3857.3 | -351.44 | 2653.5 | -271.66 | 2486.6 | -307.55 | 2453.2 | -306.05 | 2916.8 | -317.18 | 12499 | -1469.1 | 102770 | -36255 | 119630 | -56917
4988.156 | 3912.6 | -358.1 | 2696.5 | -277.96 | 2535.1 | -318.43 | 2501.1 | -315.7 | 2965.4 | -323.52 | 12713 | -1480.2 | 106840 | -32003 | 128100 | -51596
3962.233 | 3970.5 | -363.57 | 2741.3 | -283.27 | 2585 | -326.08 | 2550.5 | -323.22 | 3016.1 | -332.13 | 12936 | -1486.4 | 110260 | -28273 | 135030 | -46548
3147.313 | 4031.3 | -367.45 | 2788.6 | -287.1 | 2638.2 | -332.77 | 2603.9 | -331 | 3069.9 | -337.83 | 13171 | -1490.8 | 113310 | -25257 | 140880 | -41772
2500 | 4094.2 | -366.54 | 2836.2 | -288.03 | 2692.2 | -336.78 | 2657.7 | -334.52 | 3124.9 | -340.72 | 13407 | -1484.9 | 115950 | -22764 | 146100 | -37615
1985.821 | 4155.4 | -361.51 | 2883 | -286.34 | 2746.8 | -337.34 | 2712.3 | -335.47 | 3180.1 | -341.21 | 13651 | -1467.9 | 118530 | -20520 | 150540 | -33855
1577.393 | 4218.4 | -349.03 | 2932 | -276.6 | 2802 | -335.04 | 2766 | -332.45 | 3234.6 | -336.93 | 13880 | -1441.2 | 120760 | -18437 | 154950 | -29809
1252.968 | 4273.1 | -329.85 | 2975.7 | -267.2 | 2854.6 | -328.95 | 2817.9 | -326.47 | 3290 | -328.21 | 14109 | -1375 | 123330 | -16595 | 158540 | -26897
995.2679 | 4322 | -308.74 | 3014.6 | -254.55 | 2904.3 | -319.53 | 2866.4 | -315.23 | 3336.6 | -319.76 | 14312 | -1307.9 | 125330 | -14812 | 161660 | -23751
790.5694 | 4361.6 | -285.33 | 3046 | -237.87 | 2945.1 | -309.66 | 2907.8 | -309.73 | 3377.9 | -310.76 | 14491 | -1257 | 127590 | -13277 | 163700 | -20306
627.9716 | 4381.1 | -256.1 | 3073.7 | -230.03 | 2978.9 | -301.15 | 2943.2 | -296.45 | 3407.2 | -298.28 | 14597 | -1170 | 128890 | -11765 | 165760 | -17944
498.8156 | 4403.5 | -256.89 | 3081.3 | -218.94 | 3002.2 | -295.16 | 2973.7 | -305.19 | 3437.5 | -304.89 | 14699 | -1146.4 | 129600 | -10433 | 167250 | -15763
396.2233 | 4410 | -262.68 | 3089.5 | -222.86 | 3025.9 | -306.64 | 2989.1 | -307.28 | 3452.3 | -316.25 | 14732 | -1168.2 | 130560 | -10020 | 168360 | -14453
314.7314 | 4407.9 | -281.4 | 3111.4 | -249.61 | 3055.4 | -338.47 | 3014.4 | -335.87 | 3478.6 | -345 | 14893 | -1328.1 | 131010 | -9944.4 | 169610 | -14394
250 | 4428.7 | -282.29 | 3144.6 | -281.16 | 3097.9 | -348.02 | 3041.3 | -416.3 | 3498.3 | -470.75 | 14874 | -1113.8 | 134690 | -12874 | 172370 | -9344
198.5821 | 4456.4 | -386.09 | 3142.3 | -328.06 | 3123.4 | -421.39 | 3081.6 | -420.52 | 3535.1 | -449.87 | 15103 | -1660.9 | 133550 | -12036 | 170020 | -15667
157.7393 | 4514.7 | -455.94 | 3185.1 | -380.22 | 3175.4 | -482.73 | 3130.5 | -475.57 | 3589.6 | -503.77 | 15309 | -1920.1 | 134130 | -13283 | 171180 | -16459
125.2968 | 4539.3 | -517.15 | 3241.3 | -442.29 | 3227.8 | -526.35 | 3182.1 | -538.68 | 3671.8 | -573.2 | 15494 | -2173.7 | 136050 | -15764 | 173310 | -17148
99.52679 | 4639 | -591.11 | 3301.7 | -484.63 | 3309 | -599.64 | 3273.4 | -602.77 | 3729.2 | -648.19 | 15868 | -2423.1 | 138720 | -16405 | 176520 | -19501
79.05694 | 4700 | -649.99 | 3346.4 | -540.32 | 3407.1 | -656.65 | 3348.6 | -676.64 | 3851.3 | -743.26 | 16205 | -2594.6 | 141520 | -17183 | 178400 | -19254
62.79716 | 4786.6 | -843.13 | 3410 | -502.7 | 3400.4 | -675.39 | 3558.6 | -795.18 | 3979.8 | -703.29 | 16073 | -2857.5 | 150550 | -24644 | 192880 | -15611
39.62233 | 5031.5 | -810.53 | 3652.1 | -656.62 | 3755 | -866.7 | 3638.4 | -898.1 | 4192 | -1029.1 | 17663 | -3341.6 | 149130 | -17888 | 181360 | -21045
31.47314 | 5192.4 | -976.72 | 3753 | -762.91 | 3817.1 | -958.08 | 3807.3 | -984.34 | 4297.6 | -1016 | 17968 | -3516.1 | 147560 | -24093 | 186230 | -30191
25 | 5316.2 | -1009.7 | 3839.6 | -822.64 | 3970.1 | -1029.4 | 3930 | -1037.6 | 4457.4 | -1149.7 | 18461 | -3940.7 | 151950 | -22828 | 191510 | -26415
19.85821 | 5470.7 | -1086.7 | 3964.5 | -868.68 | 4109 | -1131.9 | 4084 | -1129.8 | 4623.2 | -1232.4 | 19024 | -4092.7 | 153380 | -24672 | 193220 | -27882
15.77393 | 5618.5 | -1221 | 4066.9 | -937.97 | 4244.9 | -1246.5 | 4247.8 | -1159 | 4761.9 | -1386.4 | 19516 | -4279.5 | 155080 | -24013 | 198210 | -21506
12.52968 | 5773.6 | -1258.2 | 4215.2 | -1022.6 | 4432.3 | -1304.9 | 4396.4 | -1322.4 | 4975 | -1482.1 | 20124 | -4653.1 | 158710 | -24492 | 199670 | -28893
10 | 5945 | -1337.6 | 4347.6 | -1099.8 | 4611.5 | -1399.8 | 4570.6 | -1428.6 | 5172.9 | -1599.8 | 20713 | -4876.4 | 160840 | -25081 | 202230 | -29307

## Plug4
freq | 0 |  | 1 |  | 4 |  | 8 |  | 12 |  | 16 |  | 20 |  | 24
2500000 | 101.52 | -735.63 | 148.2 | -715.15 | 151.35 | -719.9 | 138.78 | -726.73 | 130.33 | -717.78 | 131.55 | -721.39 | 113.92 | -722.48 | 109.53 | -726.15
1985821 | 870.82 | -728.23 | 908.67 | -627.87 | 911.11 | -627.09 | 903.77 | -655.14 | 234.8 | -999.23 | 903.71 | -661.79 | 200.76 | -1012.7 | 189.49 | -1017.9
1577393 | 938.91 | -1055.5 | 1010.7 | -902.44 | 1005.7 | -906.85 | 991.76 | -950.21 | 993.68 | -946.65 | 1004.4 | -952 | 960.94 | -1002.3 | 947.19 | -1018.7
1252968 | 1059.6 | -1409.1 | 1171.5 | -1175.2 | 1160.2 | -1187.2 | 1138.6 | -1250.9 | 1147.3 | -1240.3 | 1164 | -1246.7 | 1095.8 | -1327.3 | 1073 | -1352
995267.9 | 1251.6 | -1790.8 | 1401.2 | -1436.5 | 1382.9 | -1457.2 | 1356.4 | -1551 | 1370.4 | -1531.4 | 1396.1 | -1535.1 | 1300.5 | -1664.3 | 1264.9 | -1703.7
790569.4 | 1545.3 | -2206 | 1714.6 | -1674.5 | 1689.2 | -1710.3 | 1664.4 | -1845.4 | 1679.1 | -1810.5 | 1718.5 | -1807.1 | 1597.6 | -2012.1 | 1546.2 | -2075.5
627971.6 | 1962.8 | -2626.8 | 2103.5 | -1856.5 | 2072.3 | -1914.7 | 2061.3 | -2102 | 2070.1 | -2047.7 | 2124.3 | -2027 | 1991.9 | -2338.7 | 1925.7 | -2440.8
498815.6 | 2526.2 | -3013.4 | 2550.1 | -1953.3 | 2518.6 | -2043.3 | 2540.9 | -2288.8 | 2534.1 | -2214.3 | 2598.6 | -2165.2 | 2484.3 | -2614.9 | 2409.3 | -2773.7
396223.3 | 3241.3 | -3300.9 | 3020.9 | -1940.4 | 3001 | -2070.6 | 3079.8 | -2372.1 | 3044.6 | -2282.9 | 3109.2 | -2194.2 | 3057.8 | -2801 | 2989.3 | -3036.7
314731.3 | 4071.7 | -3416.7 | 3468 | -1816.5 | 3476.7 | -1989.1 | 3633.6 | -2333.3 | 3561.4 | -2243 | 3608.8 | -2108.9 | 3671.2 | -2875.4 | 3636.7 | -3197.7
250000 | 4925.5 | -3307.1 | 3843.2 | -1603.2 | 3900.8 | -1809.3 | 4149.5 | -2176.4 | 4039.1 | -2103.2 | 4050.7 | -1928.3 | 4275.2 | -2836.2 | 4307.2 | -3247.6
198582.1 | 5690.4 | -2967.1 | 4118 | -1338.2 | 4234.8 | -1565.8 | 4580.5 | -1923.4 | 4444.5 | -1886.2 | 4406.9 | -1680.7 | 4824.4 | -2699.4 | 4948.3 | -3185.5
157739.3 | 6264.8 | -2468.8 | 4289.4 | -1066.6 | 4469.6 | -1292 | 4902 | -1616 | 4762.1 | -1622.1 | 4665.9 | -1404.4 | 5297.1 | -2497.5 | 5532.3 | -3036.2
125296.8 | 6616.8 | -1932.7 | 4378.5 | -830.04 | 4614.1 | -1033.9 | 5114.5 | -1305.3 | 4990 | -1350.5 | 4837.6 | -1137.3 | 5686.4 | -2272.9 | 6042.3 | -2837.2
99526.79 | 6781.5 | -1446.3 | 4418 | -639.54 | 4693.1 | -813.16 | 5236 | -1026.1 | 5142.3 | -1094 | 4941 | -898.63 | 6001.5 | -2049.5 | 6467.9 | -2617.1
79056.94 | 6822.1 | -1062.3 | 4424.2 | -501.44 | 4725.4 | -642.3 | 5289.3 | -799.92 | 5227.4 | -873.89 | 4990.8 | -705.1 | 6250.5 | -1850.3 | 6819.1 | -2405.2
62797.16 | 6789 | -808.82 | 4407.5 | -417.1 | 4719.9 | -530.98 | 5291.2 | -642.3 | 5251.6 | -709.91 | 5002.4 | -565.64 | 6408.2 | -1666.6 | 7037.8 | -2179.2
49881.56 | 6755.3 | -637.36 | 4408 | -358.76 | 4728.3 | -451.16 | 5296.1 | -529.68 | 5274.6 | -584.92 | 5009.2 | -461.93 | 6580.6 | -1547.8 | 7280.8 | -2046.4
39622.33 | 6731.5 | -532.46 | 4416 | -324.03 | 4740.5 | -401.26 | 5303.2 | -457.21 | 5291.6 | -499.6 | 5014.6 | -393.36 | 6738.7 | -1465.6 | 7502.3 | -1955.1
31473.13 | 6723.2 | -470.88 | 4430.2 | -304.06 | 4758.7 | -371.41 | 5315.6 | -412.1 | 5307.2 | -443.31 | 5022.6 | -348.63 | 6891.4 | -1413.6 | 7709.8 | -1901.6
25000 | 6731.4 | -430.46 | 4452.4 | -291.71 | 4785.5 | -350.89 | 5337.5 | -381.5 | 5330.7 | -404.53 | 5038.2 | -318.04 | 7049.9 | -1382.2 | 7924 | -1874.7
19858.21 | 6752.4 | -406.87 | 4479.4 | -284.37 | 4815.9 | -338.87 | 5366.3 | -362.29 | 5359.5 | -379.12 | 5058.5 | -298.35 | 7212.2 | -1369.5 | 8144.1 | -1874
15773.93 | 6782 | -392.96 | 4510.2 | -281.3 | 4851.8 | -332.14 | 5399.6 | -350.49 | 5392.3 | -362.5 | 5082.5 | -285.4 | 7381.9 | -1372.7 | 8376.2 | -1893.5
12529.68 | 6820.5 | -384.77 | 4544.3 | -279.8 | 4890.9 | -328.5 | 5438.3 | -344.9 | 5429.2 | -351.86 | 5111.4 | -278.1 | 7562.5 | -1388 | 8625.2 | -1929.9
9952.679 | 6865 | -380.38 | 4581.9 | -281.78 | 4932.9 | -327.66 | 5480.2 | -340.58 | 5469.6 | -345.11 | 5143.2 | -273.68 | 7752.8 | -1410.1 | 8892.1 | -1978.2
7905.694 | 6914.2 | -377.06 | 4621.2 | -282 | 4959.2 | -327.74 | 5524.7 | -338.25 | 5512.7 | -341.63 | 5177.7 | -271.42 | 7955.6 | -1439.7 | 9177.9 | -2037.8
6279.716 | 6966.7 | -377.32 | 4663.4 | -284.31 | 4986.2 | -329.9 | 5572 | -338.33 | 5559.1 | -341.39 | 5214.7 | -271.27 | 8171.3 | -1473.8 | 9483.3 | -2105
4988.156 | 7023.2 | -372.59 | 4705.9 | -284.83 | 5033.4 | -330.9 | 5622.5 | -336.83 | 5606.8 | -337.2 | 5253.6 | -268.72 | 8397.2 | -1509.5 | 9810.5 | -2172.5
3962.233 | 7085.2 | -368.99 | 4752.1 | -285.77 | 5084.8 | -331.55 | 5676.9 | -335.47 | 5660.6 | -337.21 | 5297.1 | -267.35 | 8637.8 | -1546 | 10157 | -2238.5
3147.313 | 7147.5 | -360.54 | 4797.9 | -284.1 | 5136.8 | -328.02 | 5730.9 | -327.31 | 5713.7 | -330.94 | 5338.4 | -261.53 | 8891.9 | -1575 | 10520 | -2295.9
2500 | 7204.9 | -345.37 | 4844.6 | -275.45 | 5191.1 | -324.4 | 5785.5 | -322.09 | 5767 | -326.3 | 5381.4 | -256.03 | 9151 | -1594 | 10899 | -2341.3
1985.821 | 7265.1 | -325.7 | 4891.1 | -265.53 | 5244.4 | -315.61 | 5837.9 | -307.9 | 5817.3 | -310.62 | 5423.4 | -246.7 | 9418.9 | -1598.9 | 11296 | -2369.7
1577.393 | 7320.8 | -299.71 | 4936.3 | -247.03 | 5296.5 | -302.27 | 5888.8 | -291.05 | 5868.1 | -296.44 | 5464.6 | -227.85 | 9691 | -1584.5 | 11687 | -2380.1
1252.968 | 7366.8 | -260.46 | 4974.8 | -228.91 | 5343.3 | -282.08 | 5935.1 | -265.95 | 5907.1 | -269.74 | 5497.3 | -210.77 | 9951.6 | -1550.3 | 12097 | -2363.9
995.2679 | 7405.2 | -224.9 | 5005.5 | -202.52 | 5381.5 | -257.25 | 5973 | -237.26 | 5951.3 | -249.95 | 5529.8 | -189.86 | 10199 | -1495.6 | 12477 | -2302.3
790.5694 | 7422 | -174.66 | 5025.5 | -173.05 | 5413 | -235.54 | 6002.5 | -212.54 | 5977 | -228.69 | 5546.2 | -168.44 | 10423 | -1428.1 | 12823 | -2226.1
627.9716 | 7411.1 | -131.5 | 5040.2 | -163.67 | 5425.6 | -217.7 | 6017.5 | -205.75 | 5984.6 | -209.45 | 5548.2 | -149.38 | 10599 | -1344.5 | 13141 | -2148.5
498.8156 | 7381.6 | -105.16 | 5030.6 | -156.5 | 5417.5 | -203.58 | 5987.2 | -169.42 | 5982.6 | -206.29 | 5546.2 | -151.86 | 10768 | -1317 | 13364 | -2053.7
396.2233 | 7354.5 | -119.52 | 5011.9 | -153.18 | 5431 | -232.66 | 5991.4 | -199.08 | 5951.6 | -209.9 | 5502.4 | -146.39 | 10861 | -1278.9 | 13609 | -2068.6
314.7314 | 7332.8 | -163.12 | 5017.4 | -194.8 | 5415.9 | -263.02 | 5965.7 | -232.11 | 5968 | -271.78 | 5490.7 | -195.71 | 10975 | -1322.1 | 13806 | -2105.5
250 | 7288.7 | -313.32 | 5071.1 | -244.77 | 5356.9 | -327.16 | 5925.3 | -373.87 | 6095.1 | -256.58 | 5625.4 | -345.67 | 11118 | -1239.7 | 14338 | -2334.1
198.5821 | 7315.8 | -316.97 | 5025.3 | -309.62 | 5445.8 | -402.82 | 5994.8 | -382.18 | 5983.8 | -424.98 | 5510.3 | -353.58 | 11253 | -1554.9 | 14264 | -2413
157.7393 | 7366.6 | -414.11 | 5071.4 | -394.11 | 5478.9 | -470.05 | 6026.7 | -474.29 | 6023.1 | -513.6 | 5563.5 | -440.51 | 11483 | -1751.3 | 14582 | -2584
125.2968 | 7408.6 | -539.04 | 5121.3 | -448.54 | 5596.9 | -585.17 | 6124.6 | -586.87 | 6151.7 | -638.18 | 5655.7 | -540.78 | 11571 | -1834.7 | 14998 | -2909.9
99.52679 | 7504.2 | -627.34 | 5186 | -545.99 | 5638.8 | -658.07 | 6173.1 | -658.53 | 6210.6 | -726.94 | 5686.1 | -618.96 | 11929 | -2077.1 | 15369 | -3055
79.05694 | 7631.3 | -743.23 | 5241.7 | -589.19 | 5775.9 | -752.53 | 6312.6 | -747.22 | 6345 | -821.61 | 5792.1 | -694.52 | 12164 | -2176.6 | 15609 | -3192.6
62.79716 | 7751.8 | -584.81 | 5198.6 | -593.66 | 5815 | -668.44 | 6335.5 | -665.9 | 6190.6 | -866.87 | 6006.9 | -667.28 | 12207 | -2853 | 15558 | -3061.3
39.62233 | 8060.5 | -958.98 | 5583.2 | -756.57 | 6158.5 | -1076.4 | 6660.9 | -1138.2 | 6668 | -1046.4 | 6232.2 | -1007.4 | 13150 | -2557.5 | 17250 | -3589
31.47314 | 8080.9 | -1003.2 | 5731.9 | -898.47 | 6286.2 | -1064.2 | 6828.5 | -1076.6 | 6934.7 | -1281.6 | 6292.2 | -1054.2 | 13789 | -3040.6 | 17668 | -4409.8
25 | 8258 | -1175.4 | 5823.2 | -1004.4 | 6411.7 | -1219.2 | 6973 | -1249.5 | 7061.1 | -1387.8 | 6454.4 | -1229.8 | 14097 | -3092.1 | 18328 | -4345.6
19.85821 | 8401.1 | -1305.3 | 5963.8 | -1062.8 | 6592.2 | -1290.7 | 7130.9 | -1357.6 | 7258.9 | -1539 | 6643 | -1325 | 14447 | -3322.7 | 18951 | -4473.3
15.77393 | 8621 | -1442.4 | 6097.5 | -1147.9 | 6743.4 | -1396.5 | 7324.5 | -1575.9 | 7495.4 | -1540.8 | 6833.6 | -1359.8 | 14886 | -3716.7 | 19339 | -4761.7
12.52968 | 8790.4 | -1472.4 | 6274.6 | -1277.4 | 6961.2 | -1559.9 | 7529.7 | -1599.1 | 7683.7 | -1777.1 | 7019 | -1579.5 | 15337 | -3579.7 | 20094 | -4974.3
10 | 8982.4 | -1601.4 | 6446.3 | -1381.3 | 7171.2 | -1673.5 | 7742.7 | -1731.4 | 7923.4 | -1934.2 | 7232.3 | -1719.3 | 15782 | -3688.2 | 20668 | -5132.5

## Plug5
freq | 0 |  | 1 |  | 4 |  | 8 |  | 12 |  | 16 |  | 20 |  | 24
2500000 | 93.121 | -766.04 | 145.33 | -752.71 | 157.92 | -753.6 | 137.27 | -761.37 | 80.66 | -755.52 | 69.832 | -757.45 | 64.792 | -758.98 | 62.948 | -761.8
1985821 | 871.79 | -788.76 | 931.26 | -699.47 | 943.39 | -682.4 | 922.53 | -723.7 | 125.88 | -1063.9 | 828.22 | -810.42 | 819.38 | -823.71 | 815.79 | -828.86
1577393 | 918.6 | -1139 | 1024 | -1004.6 | 1035.7 | -983.84 | 997.4 | -1046.8 | 879.75 | -1148.6 | 846.37 | -1170 | 825.75 | -1189.3 | 816.33 | -1194.7
1252968 | 1013.2 | -1527.5 | 1181.3 | -1320.1 | 1194.8 | -1290.5 | 1133.8 | -1389.4 | 950.49 | -1543.5 | 892.32 | -1574.8 | 853.24 | -1602.1 | 836.17 | -1608.4
995267.9 | 1174.1 | -1963.3 | 1419.2 | -1637.5 | 1434.1 | -1593.1 | 1349.5 | -1747.6 | 1072.8 | -1993.1 | 977.57 | -2040.4 | 910.94 | -2081.2 | 881.21 | -2089.3
790569.4 | 1435.3 | -2464 | 1763.5 | -1945.3 | 1775.3 | -1879.2 | 1674.5 | -2119.6 | 1273.3 | -2521.1 | 1121 | -2600.2 | 1012.2 | -2662.6 | 962.89 | -2673.8
627971.6 | 1828.8 | -3012.6 | 2215.1 | -2198.5 | 2214.3 | -2107.1 | 2119.6 | -2467.6 | 1577.5 | -3126 | 1341.2 | -3261.3 | 1169 | -3361.2 | 1088.1 | -3380.6
498815.6 | 2399.2 | -3582.5 | 2761 | -2352.2 | 2732 | -2235.1 | 2691 | -2744.7 | 2025.9 | -3805.8 | 1672 | -4042.2 | 1408.8 | -4205.2 | 1279.1 | -4242.2
396223.3 | 3190.8 | -4105.6 | 3357.8 | -2358.1 | 3287.4 | -2227.5 | 3367.2 | -2890.5 | 2668 | -4534.7 | 2161.1 | -4949 | 1768.8 | -5222.1 | 1567.8 | -5289.8
314731.3 | 4209.9 | -4478.4 | 3933.5 | -2200.7 | 3814.7 | -2076.3 | 4086.4 | -2860 | 3549.7 | -5256.4 | 2870.3 | -5974.2 | 2304.6 | -6434.5 | 1997.1 | -6563.5
250000 | 5388.4 | -4575.1 | 4409.4 | -1908.6 | 4250.4 | -1813.9 | 4760.5 | -2646.2 | 4689.2 | -5880.3 | 3871 | -7078 | 3087.2 | -7854.9 | 2633.4 | -8088.7
198582.1 | 6569 | -4303.2 | 4736.7 | -1550.3 | 4558.7 | -1492.7 | 5308.4 | -2285.9 | 6068 | -6276.7 | 5224.6 | -8177.2 | 4208.8 | -9450.2 | 3549.2 | -9886.1
157739.3 | 7552.1 | -3694.2 | 4919.4 | -1189.9 | 4741.1 | -1169.7 | 5686.7 | -1851.8 | 7574.6 | -6333.2 | 6983.3 | -9116.6 | 5799.8 | -11159 | 4885.3 | -11935
125296.8 | 8202.4 | -2918.8 | 4994.1 | -886.64 | 4827.8 | -893.7 | 5902.6 | -1429.8 | 9035.2 | -6010 | 9097 | -9719.1 | 7961.4 | -12849 | 6786.8 | -14185
99526.79 | 8523.9 | -2153.7 | 5006.9 | -653.76 | 4858.1 | -675.27 | 5996 | -1066.7 | 10271 | -5359.1 | 11422 | -9790.9 | 10752 | -14261 | 9395.2 | -16473
79056.94 | 8604 | -1531.6 | 4989.4 | -490.61 | 4855.9 | -519.5 | 6012.1 | -789.27 | 11164 | -4548.8 | 13645 | -9269.9 | 14063 | -15103 | 12811 | -18529
62797.16 | 8549.8 | -1100.9 | 4963.7 | -391.52 | 4842.7 | -421.49 | 5989.2 | -604.32 | 11665 | -3742.8 | 15373 | -8161 | 17584 | -14975 | 16986 | -19858
49881.56 | 8469.8 | -816.44 | 4945.8 | -326.04 | 4834.2 | -354.96 | 5963 | -478.75 | 11971 | -3115 | 16634 | -7038.2 | 20823 | -14162 | 21519 | -20363
39622.33 | 8403.9 | -643.05 | 4940.2 | -288.39 | 4835.7 | -315.41 | 5947.2 | -401.84 | 12153 | -2663.3 | 17463 | -5999.1 | 23486 | -12803 | 25983 | -19855
31473.13 | 8358 | -541.01 | 4944.2 | -267.64 | 4844.2 | -292.69 | 5940 | -355.56 | 12284 | -2370.1 | 18006 | -5157.8 | 25466 | -11256 | 29900 | -18500
25000 | 8344.2 | -476.76 | 4957.8 | -253.05 | 4862.9 | -276.98 | 5949.5 | -324.47 | 12426 | -2185.7 | 18401 | -4526.9 | 26888 | -9792.1 | 33076 | -16690
19858.21 | 8348.8 | -437.84 | 4978 | -245.63 | 4886.2 | -267.58 | 5967.4 | -304.94 | 12584 | -2081.5 | 18724 | -4079.4 | 27911 | -8560.2 | 35486 | -14740
15773.93 | 8369.2 | -411.3 | 5002.7 | -239.98 | 4914.5 | -261.46 | 5992.4 | -291.89 | 12765 | -2035.1 | 19042 | -3767.1 | 28689 | -7592.5 | 37300 | -13044
12529.68 | 8402.3 | -393.38 | 5031.5 | -237.21 | 4946.3 | -257.71 | 6022.7 | -282.76 | 12974 | -2026.9 | 19364 | -3560.9 | 29348 | -6861.8 | 38668 | -11570
9952.679 | 8441.3 | -380.26 | 5063.2 | -233.87 | 4979.7 | -254.86 | 6056.7 | -275.59 | 13206 | -2046.5 | 19714 | -3428.1 | 29956 | -6331.6 | 39760 | -10416
7905.694 | 8488.9 | -367.17 | 5095.4 | -231.82 | 5015.3 | -251.17 | 6093.1 | -269.35 | 13462 | -2086.5 | 20091 | -3359.8 | 30565 | -5951.4 | 40762 | -9488.3
6279.716 | 8538.4 | -355.34 | 5129.9 | -229.78 | 5052.9 | -248.88 | 6132.1 | -262.27 | 13741 | -2147.1 | 20501 | -3333.8 | 31181 | -5681.8 | 41672 | -8808.8
4988.156 | 8590.4 | -340.09 | 5167.2 | -223.74 | 5091.3 | -244.48 | 6171.7 | -252.49 | 14057 | -2212.7 | 20954 | -3330.3 | 31868 | -5503.3 | 42582 | -8282.6
3962.233 | 8648.4 | -321.61 | 5203.6 | -217.27 | 5131.8 | -238.34 | 6215.5 | -244.39 | 14381 | -2277.5 | 21451 | -3336.7 | 32581 | -5388.1 | 43524 | -7870.7
3147.313 | 8700.1 | -297.99 | 5244.9 | -205.99 | 5170.3 | -228.71 | 6256.1 | -229.82 | 14737 | -2346.6 | 21972 | -3366.9 | 33382 | -5307.2 | 44478 | -7566.6
2500 | 8753.1 | -268.11 | 5275.5 | -193.46 | 5208.6 | -217.43 | 6296.9 | -213.57 | 15117 | -2408.1 | 22515 | -3374.9 | 34214 | -5230 | 45533 | -7293.2
1985.821 | 8800.9 | -228.86 | 5309.3 | -175.83 | 5246.1 | -202.75 | 6331.4 | -186.93 | 15510 | -2447.1 | 23087 | -3375.6 | 35111 | -5152.9 | 46615 | -7085
1577.393 | 8837.6 | -181.69 | 5338.3 | -155.23 | 5279.4 | -182.34 | 6362.7 | -157.29 | 15925 | -2494.2 | 23664 | -3362.2 | 36038 | -5023.6 | 47706 | -6738.6
1252.968 | 8866.3 | -125.44 | 5363.6 | -127.86 | 5307 | -156.01 | 6392.9 | -123.67 | 16325 | -2485.5 | 24231 | -3272.7 | 36915 | -4899.5 | 48840 | -6507.9
995.2679 | 8870.4 | -57.738 | 5374 | -98.741 | 5322.3 | -127.22 | 6396.6 | -82.364 | 16715 | -2427.4 | 24776 | -3186.7 | 37759 | -4711.1 | 49947 | -6213.4
790.5694 | 8860.5 | -3.6234 | 5375.5 | -65.476 | 5330.2 | -101.77 | 6397 | -50.635 | 17085 | -2375.8 | 25242 | -3039.3 | 38557 | -4537.7 | 50781 | -5777
627.9716 | 8817.4 | 45.385 | 5360.3 | -35.917 | 5315.9 | -78.504 | 6370.9 | -27.753 | 17410 | -2318.8 | 25647 | -2949.1 | 39229 | -4356.3 | 51584 | -5559.3
498.8156 | 8747.8 | 80.906 | 5339.4 | -35.545 | 5302.1 | -70.231 | 6338.2 | -14.378 | 17643 | -2253.1 | 25979 | -2900.7 | 39586 | -4093.3 | 52202 | -5290.4
396.2233 | 8694.8 | 57.294 | 5316.9 | -55.567 | 5282.7 | -99.79 | 6307 | -34.751 | 17955 | -2339.2 | 26368 | -3012.2 | 39994 | -4133.4 | 52938 | -5437
314.7314 | 8628.5 | 10.173 | 5287.7 | -89.342 | 5258.3 | -135.28 | 6249.5 | -61.667 | 18193 | -2437.4 | 26614 | -3092 | 40652 | -4506.5 | 53404 | -5661.7
250 | 8626.2 | -150.79 | 5285.4 | -91.191 | 5224.5 | -246.56 | 6232.3 | -224.95 | 18134 | -2120.1 | 26555 | -2611.9 | 40600 | -4205.2 | 52773 | -5700.4
198.5821 | 8547 | -182.6 | 5270.5 | -215.57 | 5247.6 | -265.32 | 6234 | -221.76 | 18704 | -2762 | 27297 | -3665.1 | 41611 | -5302.5 | 54510 | -6696.2
157.7393 | 8561.8 | -274.76 | 5300.7 | -292.93 | 5295.7 | -351.78 | 6251.4 | -316.1 | 19062 | -3081.2 | 27795 | -4015.8 | 42196 | -5899.2 | 55376 | -7406.2
125.2968 | 8616.1 | -419.19 | 5360.4 | -380.39 | 5367.8 | -450.39 | 6297.6 | -398.12 | 19677 | -3364.7 | 28228 | -4285.9 | 43216 | -6347.2 | 56830 | -8318.7
99.52679 | 8682.3 | -517.07 | 5391.3 | -439.02 | 5401.6 | -515.9 | 6378.5 | -521.1 | 19943 | -3532.3 | 28895 | -4836.1 | 43895 | -7051.1 | 57205 | -8943
79.05694 | 8805.3 | -629.94 | 5477.1 | -508.73 | 5447.2 | -610.73 | 6474.1 | -627.02 | 20438 | -3717.2 | 29856 | -5161.3 | 45219 | -7588.6 | 58107 | -9275.1
62.79716 | 8773.3 | -501.94 | 5690.9 | -541.13 | 5413 | -741.36 | 6696.2 | -833.81 | 20598 | -4724.2 | 30761 | -6692.6 | 43907 | -7750.6 | 61810 | -12302
39.62233 | 9180.1 | -853.59 | 5784.1 | -769.6 | 5728.2 | -853.73 | 6773.8 | -970.37 | 21866 | -4769 | 32296 | -6676.1 | 47629 | -9893.3 | 62430 | -10335
31.47314 | 9181.5 | -974.35 | 5839.8 | -771.57 | 5940 | -969.14 | 6901 | -910.76 | 23068 | -4932.6 | 32476 | -6522.3 | 49329 | -9860.3 | 62609 | -12005
25 | 9377.1 | -1105.6 | 5952.1 | -905.95 | 6046.8 | -1046.1 | 7037.6 | -1075.1 | 23504 | -5065.8 | 33586 | -6906.8 | 50122 | -9956.6 | 64468 | -12403
19.85821 | 9524.6 | -1246.4 | 6092.5 | -976.75 | 6206.8 | -1137.8 | 7192.7 | -1143 | 24179 | -5179 | 34349 | -7347.1 | 51173 | -10067 | 65466 | -12799
15.77393 | 9740 | -1317.2 | 6230.5 | -999.88 | 6377.9 | -1241.8 | 7373.2 | -1194.5 | 24695 | -5812.2 | 35548 | -7059.6 | 52381 | -11124 | 67162 | -11768
12.52968 | 9893.2 | -1403.4 | 6367.4 | -1163.6 | 6521.9 | -1363.6 | 7528.4 | -1403.4 | 25575 | -5825.3 | 36163 | -7824.9 | 53231 | -10800 | 68005 | -13470
10 | 10063 | -1522.5 | 6527.2 | -1263.4 | 6703.2 | -1466.8 | 7707.8 | -1520.5 | 26282 | -6089.9 | 37020 | -8010.3 | 54231 | -11043 | 69054 | -13665

## Plug6
freq | 0 |  | 1 |  | 4 |  | 8 |  | 12 |  | 16 |  | 20 |  | 24
2500000 | 98.278 | -778.46 | 154.68 | -760.58 | 195.12 | -747.78 | 178.93 | -756.05 | 59.361 | -773.82 | 51.721 | -777.37 | 43.74 | -778.04 | 44.397 | -780.36
1985821 | 887.29 | -783.25 | 945.87 | -672.9 | 975.48 | -592.84 | 966.22 | -628.32 | 90.942 | -1091.9 | 816.15 | -851.81 | 803.28 | -863.98 | 803.69 | -864.75
1577393 | 950.64 | -1127.3 | 1057.5 | -957.5 | 1100 | -839.86 | 1085.7 | -893.43 | 845.47 | -1206.2 | 822.91 | -1226.9 | 798.17 | -1242.8 | 797 | -1242.9
1252968 | 1069.6 | -1503 | 1236.6 | -1238 | 1289.8 | -1061.8 | 1270.5 | -1143.4 | 893.53 | -1623.2 | 852.67 | -1652.5 | 809.06 | -1673.2 | 806.86 | -1672.5
995267.9 | 1263.9 | -1914.1 | 1493.5 | -1499.4 | 1541.6 | -1240.7 | 1526.3 | -1358.7 | 983.5 | -2105.4 | 915.23 | -2146.9 | 842.12 | -2174.8 | 837.47 | -2173.9
790569.4 | 1568.6 | -2367.4 | 1841.6 | -1723.5 | 1853.6 | -1360.5 | 1855.8 | -1523.1 | 1137.3 | -2683.6 | 1027.4 | -2747.6 | 905.49 | -2787.5 | 897.82 | -2785.6
627971.6 | 2010.3 | -2832.2 | 2262.2 | -1871.8 | 2192 | -1399 | 2231.2 | -1606.8 | 1376.7 | -3366.5 | 1203.5 | -3468.8 | 1005.8 | -3529.3 | 991.73 | -3527.4
498815.6 | 2615 | -3266.1 | 2726.4 | -1913.6 | 2524.5 | -1352.8 | 2618.3 | -1596.3 | 1739.2 | -4171.8 | 1473.9 | -4337.8 | 1155.9 | -4438 | 1133.5 | -4438.2
396223.3 | 3393.3 | -3592.6 | 3185.8 | -1835.3 | 2818.4 | -1234.2 | 2979.6 | -1494.9 | 2279.3 | -5097.4 | 1883.5 | -5377.7 | 1383 | -5552.9 | 1348.9 | -5556.9
314731.3 | 4303.1 | -3730.4 | 3590.2 | -1653.3 | 3053.2 | -1070.1 | 3282.9 | -1328 | 3062.7 | -6124.9 | 2494.6 | -6603 | 1717.9 | -6919.5 | 1665.4 | -6934.2
250000 | 5246.7 | -3616.2 | 3896.2 | -1397.4 | 3220.9 | -889.82 | 3513.7 | -1128.2 | 4151 | -7203.5 | 3377.1 | -8003.2 | 2202.7 | -8594.1 | 2130.9 | -8622.7
198582.1 | 6088.6 | -3253.1 | 4093.6 | -1118.3 | 3329 | -716.89 | 3669.3 | -923.26 | 5609.3 | -8209.9 | 4643.2 | -9554.1 | 2908.5 | -10611 | 2805.5 | -10665
157739.3 | 6733.8 | -2708.7 | 4208 | -861.28 | 3390.3 | -561.22 | 3766 | -731.06 | 7441.7 | -9001.1 | 6391.3 | -11134 | 3946 | -13033 | 3807 | -13129
125296.8 | 7137.2 | -2109.2 | 4258.5 | -646.19 | 3420 | -434.33 | 3818.1 | -567.64 | 9564 | -9405.3 | 8705.6 | -12586 | 5466.6 | -15894 | 5278.2 | -16052
99526.79 | 7335 | -1549.1 | 4269.4 | -475.24 | 3431 | -334.69 | 3841.7 | -435.46 | 11807 | -9265.8 | 11588 | -13651 | 7675.4 | -19178 | 7441.7 | -19438
79056.94 | 7374.7 | -1094.3 | 4254.2 | -351.97 | 3426.7 | -263.95 | 3841.3 | -336.01 | 13862 | -8580.4 | 14864 | -14026 | 10834 | -22754 | 10548 | -23172
62797.16 | 7322.2 | -775.95 | 4228.7 | -275.17 | 3422.1 | -222.09 | 3836.3 | -273.41 | 15465 | -7493 | 18108 | -13510 | 15332 | -26145 | 14955 | -26832
49881.56 | 7249.3 | -561.23 | 4209.3 | -225.62 | 3418.6 | -194.13 | 3829.1 | -230.37 | 16560 | -6316.3 | 20937 | -12300 | 20985 | -29116 | 20647 | -30138
39622.33 | 7184.9 | -434.55 | 4198.9 | -199.27 | 3420.3 | -180.4 | 3827.4 | -206.54 | 17216 | -5263.6 | 23063 | -10699 | 27755 | -30933 | 27592 | -32387
31473.13 | 7136.7 | -363.31 | 4194.9 | -187.81 | 3426.8 | -176.43 | 3830.8 | -196.02 | 17584 | -4458.7 | 24469 | -9090.9 | 34981 | -31088 | 35198 | -32901
25000 | 7113.6 | -325.01 | 4201.1 | -183.03 | 3439.8 | -175.91 | 3842 | -191.33 | 17832 | -3903.7 | 25376 | -7717.9 | 41796 | -29489 | 42610 | -31526
19858.21 | 7109.3 | -307.7 | 4213.8 | -183.6 | 3456.7 | -179.36 | 3857.4 | -191.83 | 18039 | -3563.9 | 25978 | -6680.3 | 47513 | -26693 | 48897 | -28718
15773.93 | 7118 | -301.69 | 4231.5 | -187.69 | 3476.8 | -184.56 | 3876.7 | -195.39 | 18287 | -3376 | 26444 | -5960.2 | 51739 | -23400 | 53630 | -25204
12529.68 | 7139.3 | -303.89 | 4252.1 | -192.3 | 3500.3 | -191.66 | 3900.5 | -200.77 | 18575 | -3301.7 | 26885 | -5477.5 | 54688 | -20288 | 56937 | -21796
9952.679 | 7169.2 | -308.47 | 4276.5 | -199.1 | 3526.6 | -199.09 | 3927.2 | -207.8 | 18919 | -3297.8 | 27352 | -5159.7 | 56813 | -17679 | 59216 | -18893
7905.694 | 7206.2 | -316 | 4304.1 | -205.54 | 3555.4 | -207.51 | 3956.3 | -215 | 19308 | -3325 | 27867 | -4969.7 | 58496 | -15690 | 60957 | -16707
6279.716 | 7247.4 | -325.3 | 4334.9 | -211.51 | 3586.6 | -216.22 | 3988.4 | -222.38 | 19746 | -3388.2 | 28426 | -4861.5 | 59931 | -14208 | 62410 | -15056
4988.156 | 7300.5 | -330.41 | 4369.6 | -215.67 | 3620.7 | -223.48 | 4023.2 | -229.08 | 20222 | -3437.4 | 29045 | -4785.7 | 61271 | -13184 | 63782 | -13858
3962.233 | 7352.9 | -334.53 | 4404.7 | -218.67 | 3656.9 | -229.4 | 4060.7 | -234.46 | 20743 | -3511.2 | 29693 | -4726.4 | 62699 | -12388 | 65203 | -13009
3147.313 | 7410.8 | -333.54 | 4443.5 | -219.57 | 3694.8 | -234.38 | 4098.2 | -238.04 | 21293 | -3557.9 | 30383 | -4675.8 | 64195 | -11779 | 66632 | -12389
2500 | 7465.8 | -326.24 | 4480.5 | -217.73 | 3734 | -236.35 | 4140.4 | -239.76 | 21865 | -3590.2 | 31098 | -4619.9 | 65747 | -11231 | 68238 | -11826
1985.821 | 7525.4 | -317.05 | 4518.8 | -210.4 | 3774.7 | -235.83 | 4181 | -238.4 | 22456 | -3588.7 | 31825 | -4537.5 | 67376 | -10818 | 69871 | -11358
1577.393 | 7581.4 | -294.65 | 4555.3 | -196.74 | 3815.6 | -232.16 | 4223.3 | -232.16 | 23029 | -3559.9 | 32538 | -4396 | 69069 | -10206 | 71509 | -10982
1252.968 | 7627.9 | -263.91 | 4588.9 | -182.73 | 3851.7 | -220.91 | 4259.2 | -217.9 | 23617 | -3491.3 | 33249 | -4258.9 | 70710 | -9789.3 | 73177 | -10429
995.2679 | 7666.3 | -224.71 | 4612 | -159.27 | 3884.2 | -208.91 | 4292 | -201.45 | 24179 | -3371.4 | 33889 | -4063.4 | 72363 | -9221.2 | 74842 | -9937.6
790.5694 | 7691.2 | -194.9 | 4630.8 | -137.61 | 3910 | -195.49 | 4315.1 | -185.84 | 24651 | -3219.4 | 34488 | -3872.5 | 73721 | -8658.4 | 76298 | -9407.3
627.9716 | 7685.4 | -157.15 | 4632.1 | -120.71 | 3922.1 | -184.72 | 4342.9 | -181.73 | 25067 | -3099.6 | 34938 | -3677.9 | 75000 | -8195.9 | 77583 | -8983.4
498.8156 | 7672.5 | -147.41 | 4631.1 | -118.43 | 3946.9 | -190.16 | 4330.9 | -173.97 | 25421 | -3023.7 | 35403 | -3674.2 | 75834 | -7671 | 78353 | -8538.4
396.2233 | 7657.5 | -165.77 | 4605.3 | -114.02 | 3928.3 | -192.29 | 4319.4 | -181.93 | 25681 | -2990.5 | 35510 | -3515.3 | 76449 | -7473.1 | 79461 | -8644.3
314.7314 | 7603.3 | -185.58 | 4591.6 | -144.64 | 3942.6 | -232.65 | 4321.2 | -216.02 | 25942 | -3086.9 | 35937 | -3757.1 | 77513 | -7947 | 80514 | -8851.4
250 | 7680.3 | -285.67 | 4645.9 | -220.25 | 3914.7 | -284.65 | 4355.6 | -224.33 | 26169 | -2734.6 | 35426 | -3948.8 | 77428 | -8064.8 | 80529 | -10738
198.5821 | 7621.1 | -354.74 | 4618.4 | -258.3 | 3976.6 | -335.98 | 4356.5 | -329.29 | 26686 | -3653.8 | 36739 | -4527.2 | 79158 | -9262.4 | 81991 | -10248
157.7393 | 7652.6 | -442 | 4651.9 | -321.68 | 4006.5 | -395.5 | 4390.2 | -401.43 | 27152 | -4025.7 | 37253 | -4964.3 | 80278 | -10164 | 83259 | -11179
125.2968 | 7707.6 | -520.75 | 4713.8 | -394.89 | 4039.2 | -452.46 | 4426.6 | -470.06 | 27662 | -4437.2 | 37771 | -5285.7 | 81960 | -11390 | 85274 | -12306
99.52679 | 7811.7 | -644.56 | 4746.6 | -438.12 | 4131.8 | -525.18 | 4520 | -546.66 | 28378 | -4749.6 | 38547 | -5876.3 | 83180 | -12036 | 86326 | -13443
79.05694 | 7882.4 | -746.92 | 4812.4 | -488.88 | 4229.3 | -586 | 4619.7 | -604.06 | 28753 | -4996.6 | 39228 | -6282.8 | 83904 | -12702 | 87356 | -13843
62.79716 | 8030.7 | -631.33 | 4820.2 | -668.53 | 4331.9 | -769.76 | 4704.2 | -812.68 | 30405 | -4812.2 | 40320 | -5770.6 | 82885 | -14045 | 91596 | -17843
39.62233 | 8382.7 | -946.72 | 5046.9 | -755.26 | 4465.9 | -799.35 | 4894.7 | -903.82 | 31209 | -6625.1 | 41989 | -8313.6 | 88335 | -15611 | 94604 | -16779
31.47314 | 8398.7 | -1102 | 5195.6 | -709.07 | 4638.3 | -833.61 | 5069.3 | -907.62 | 32081 | -6057.6 | 43437 | -7742.6 | 91347 | -16488 | 95289 | -16193
25 | 8610.3 | -1142.5 | 5291.8 | -816.59 | 4752.7 | -948.3 | 5171.7 | -997.19 | 32935 | -6668.2 | 44394 | -8477 | 92899 | -16152 | 96758 | -18073
19.85821 | 8774.5 | -1263.8 | 5411.8 | -858.4 | 4901.5 | -1008 | 5325.5 | -1082.3 | 33854 | -6816.5 | 45354 | -9044.2 | 94423 | -16815 | 99024 | -18373
15.77393 | 8958 | -1394.6 | 5533 | -897.08 | 5027.6 | -1072.3 | 5474.8 | -1105.7 | 34651 | -7691.6 | 46344 | -9806.8 | 97022 | -15257 | 99863 | -19493
12.52968 | 9142.8 | -1397.2 | 5677.3 | -1007.2 | 5194.7 | -1191.2 | 5637.8 | -1258 | 35588 | -7454.4 | 47621 | -9394.9 | 98001 | -17329 | 102460 | -19024
10 | 9332 | -1476.4 | 5819.7 | -1075.6 | 5357.8 | -1267.8 | 5814.4 | -1347.8 | 36479 | -7701.5 | 48665 | -9681.3 | 99780 | -17350 | 104270 | -19378

## Plug7
freq | 0 |  | 1 |  | 4 |  | 8 |  | 12 |  | 16 |  | 20 |  | 24
2500000 | 323.54 | -724.18 | 222.87 | -701.13 | 876.78 | -475.31 | 60.069 | -776.45 | 51.583 | -766.41 | 45.039 | -767.84 | 42.466 | -767.35 | 66.591 | -770.34
1985821 | 1084 | -624.29 | 956.31 | -518.92 | 885.22 | -823.8 | 819.6 | -850.68 | 67.051 | -1093.4 | 798.77 | -862.54 | 793.32 | -866.17 | 818.52 | -864.05
1577393 | 1182.9 | -904.58 | 1082.6 | -732.36 | 903.08 | -1201.3 | 821.27 | -1237.3 | 808.65 | -1248.1 | 801.11 | -1251.2 | 789.99 | -1255.5 | 816.18 | -1252.5
1252968 | 1338.6 | -1184.4 | 1257.6 | -918.31 | 954.06 | -1626.2 | 844.55 | -1676 | 827.24 | -1690.5 | 818.09 | -1694.5 | 798.68 | -1699.3 | 827.44 | -1695.5
995267.9 | 1564.3 | -1453.2 | 1476.5 | -1064.9 | 1048.1 | -2115.9 | 897.02 | -2187.4 | 869.77 | -2207.9 | 858.4 | -2212.9 | 825.59 | -2217.9 | 858.54 | -2213.5
790569.4 | 1871 | -1702.2 | 1736.4 | -1162.9 | 1208.8 | -2703 | 993.37 | -2810.1 | 948.82 | -2840 | 933.79 | -2847.1 | 878.33 | -2852.7 | 919.45 | -2846.4
627971.6 | 2248.5 | -1900.5 | 2012.8 | -1201.5 | 1459.4 | -3395.8 | 1147 | -3562.9 | 1075.5 | -3606 | 1055.8 | -3616.6 | 963.64 | -3623.7 | 1016 | -3614.4
498815.6 | 2690.9 | -2018.2 | 2286 | -1179.5 | 1841.3 | -4207.2 | 1386.1 | -4475.5 | 1272.9 | -4541.9 | 1245.3 | -4557.6 | 1093.7 | -4569.7 | 1166.4 | -4554.9
396223.3 | 3161.2 | -2036.1 | 2536.4 | -1103.8 | 2411.1 | -5136.1 | 1752 | -5578 | 1580.6 | -5686.3 | 1540.2 | -5711.7 | 1292.1 | -5736.1 | 1396.9 | -5710.1
314731.3 | 3619.1 | -1950.2 | 2748.3 | -990.71 | 3238.2 | -6156.1 | 2303.8 | -6894.1 | 2045.7 | -7077.9 | 1989.8 | -7117.4 | 1587.4 | -7170.4 | 1742.1 | -7123.7
250000 | 4023.1 | -1779.1 | 2913.3 | -860.01 | 4400.1 | -7201 | 3117.8 | -8448.9 | 2736.7 | -8745.1 | 2658.8 | -8813.9 | 2018.9 | -8929.2 | 2247 | -8828.3
198582.1 | 4344 | -1549.7 | 3030.8 | -726.38 | 5923.4 | -8147.7 | 4291.6 | -10189 | 3772.7 | -10707 | 3664.4 | -10817 | 2649.4 | -11067 | 2980.9 | -10909
157739.3 | 4576.6 | -1297 | 3111 | -600.88 | 7829.5 | -8810.1 | 5964.2 | -12072 | 5294 | -12932 | 5160.2 | -13115 | 3585.2 | -13647 | 4057.2 | -13358
125296.8 | 4729.6 | -1054.9 | 3162.5 | -494.52 | 9987 | -9007.2 | 8246.1 | -13948 | 7462.8 | -15354 | 7317.8 | -15646 | 4933.7 | -16730 | 5580.4 | -16223
99526.79 | 4822.3 | -840.81 | 3196.1 | -407.95 | 12141 | -8600.6 | 11200 | -15555 | 10479 | -17764 | 10362 | -18200 | 6900.9 | -20340 | 7745.7 | -19478
79056.94 | 4866.3 | -669.96 | 3213.9 | -343.92 | 13968 | -7673.1 | 14706 | -16553 | 14456 | -19764 | 14414 | -20371 | 9713.8 | -24419 | 10731 | -22994
62797.16 | 4869.7 | -550.93 | 3221.2 | -306.09 | 15187 | -6468 | 18390 | -16624 | 19188 | -20798 | 19305 | -21576 | 13703 | -28732 | 14775 | -26490
49881.56 | 4879.8 | -466.13 | 3236.8 | -277.83 | 15922 | -5351.8 | 21734 | -15953 | 24110 | -20589 | 24473 | -21449 | 18832 | -33002 | 19731 | -29735
39622.33 | 4891.4 | -413.2 | 3255.2 | -262.01 | 16307 | -4488.1 | 24418 | -14831 | 28511 | -19147 | 29154 | -20003 | 25320 | -36800 | 25590 | -32334
31473.13 | 4907.2 | -382.12 | 3277.3 | -254.65 | 16502 | -3916.7 | 26430 | -13689 | 31861 | -16996 | 32765 | -17763 | 32757 | -39562 | 31979 | -34035
25000 | 4932.7 | -362.4 | 3304.4 | -250.5 | 16661 | -3592.3 | 27942 | -12769 | 34087 | -14811 | 35201 | -15414 | 40744 | -41059 | 38529 | -34684
19858.21 | 4963.6 | -351.58 | 3333.8 | -249.27 | 16837 | -3467.6 | 29162 | -12216 | 35528 | -13047 | 36758 | -13483 | 48678 | -41122 | 44762 | -34479
15773.93 | 5000.4 | -345.26 | 3365.2 | -250.24 | 17062 | -3490.5 | 30270 | -12004 | 36518 | -11877 | 37811 | -12132 | 55916 | -40205 | 50354 | -33730
12529.68 | 5041.2 | -342.83 | 3399.4 | -252.26 | 17351 | -3626.1 | 31353 | -12091 | 37358 | -11239 | 38697 | -11340 | 62194 | -38816 | 55274 | -32768
9952.679 | 5085.8 | -342.02 | 3435.5 | -254.83 | 17714 | -3847.1 | 32567 | -12383 | 38218 | -11051 | 39577 | -11008 | 67488 | -37655 | 59872 | -31979
7905.694 | 5132.3 | -340.5 | 3472.8 | -257.48 | 18147 | -4141.8 | 33716 | -12988 | 39180 | -11185 | 40551 | -10971 | 72248 | -36117 | 63589 | -31346
6279.716 | 5181.3 | -340.46 | 3512 | -260.73 | 18655 | -4495.7 | 35041 | -13756 | 40292 | -11594 | 41648 | -11210 | 76384 | -35386 | 67292 | -31210
4988.156 | 5233.4 | -337.22 | 3552.5 | -260.47 | 19250 | -4901.1 | 36592 | -14722 | 41557 | -12158 | 42883 | -11636 | 80452 | -35113 | 70966 | -31402
3962.233 | 5288.6 | -334.57 | 3594.8 | -260.51 | 19937 | -5347.1 | 38291 | -15882 | 43029 | -12941 | 44304 | -12202 | 84327 | -35330 | 74542 | -32003
3147.313 | 5342.6 | -323.74 | 3638.8 | -259.53 | 20728 | -5836.5 | 40293 | -17257 | 44639 | -13786 | 45876 | -12874 | 88672 | -35878 | 78047 | -33007
2500 | 5395.6 | -312.52 | 3680.4 | -254.15 | 21612 | -6357.6 | 42390 | -18877 | 46523 | -14822 | 47620 | -13638 | 92542 | -36884 | 82381 | -34214
1985.821 | 5449.1 | -297.17 | 3723.9 | -245.18 | 22614 | -6893.5 | 44819 | -20722 | 48566 | -15923 | 49537 | -14498 | 97132 | -38360 | 86674 | -35765
1577.393 | 5498.2 | -270.19 | 3764.7 | -233.89 | 23742 | -7477.6 | 48144 | -22784 | 50895 | -17042 | 51602 | -15405 | 103080 | -38939 | 91628 | -38177
1252.968 | 5541.1 | -241.99 | 3800.4 | -214.12 | 24972 | -7925.6 | 50586 | -24904 | 53235 | -18337 | 53903 | -16281 | 107080 | -41726 | 96309 | -39598
995.2679 | 5572.6 | -204.85 | 3833.2 | -195.48 | 26309 | -8404.9 | 53963 | -27400 | 55897 | -19570 | 56277 | -17286 | 112550 | -44360 | 101580 | -41823
790.5694 | 5589.7 | -167.26 | 3852.4 | -172.55 | 27721 | -8825.1 | 57496 | -30204 | 58738 | -20897 | 58805 | -18241 | 118620 | -46835 | 107210 | -44272
627.9716 | 5598.7 | -143.66 | 3868.6 | -165.38 | 29116 | -9145 | 61199 | -33139 | 61536 | -22299 | 61328 | -19295 | 123530 | -48784 | 112750 | -46939
498.8156 | 5576.5 | -118.06 | 3872.9 | -156.81 | 30497 | -9472.1 | 65591 | -36671 | 64508 | -23966 | 63794 | -20500 | 130690 | -52591 | 118560 | -50085
396.2233 | 5562.9 | -130.21 | 3870.4 | -164.63 | 32080 | -9855.7 | 69721 | -40184 | 67697 | -25787 | 66676 | -21923 | 135820 | -55671 | 123980 | -53234
314.7314 | 5544.9 | -156.97 | 3857.4 | -174.65 | 33535 | -10151 | 74326 | -44173 | 70933 | -27891 | 69302 | -23402 | 141650 | -60045 | 130370 | -57897
250 | 5489.5 | -176.26 | 3899.8 | -195.92 | 34937 | -10356 | 79357 | -48861 | 73127 | -30975 | 73031 | -26967 | 148160 | -67100 | 138210 | -61945
198.5821 | 5550.5 | -273.15 | 3891.2 | -267.98 | 36597 | -10905 | 83784 | -52522 | 78218 | -32788 | 75962 | -27557 | 154270 | -70095 | 142260 | -67767
157.7393 | 5565.2 | -343.39 | 3914.1 | -315.28 | 38158 | -11257 | 89472 | -57127 | 82485 | -35473 | 79504 | -29745 | 161370 | -76088 | 148210 | -71808
125.2968 | 5609.2 | -404.07 | 3967.2 | -367.67 | 39908 | -11658 | 95397 | -61645 | 87179 | -38241 | 83401 | -31653 | 166360 | -79524 | 155910 | -78380
99.52679 | 5678.1 | -499.43 | 4006.5 | -431.5 | 41434 | -11849 | 98855 | -65435 | 92067 | -40797 | 87942 | -33988 | 177260 | -78977 | 159470 | -84761
79.05694 | 5798.4 | -569.9 | 4055.2 | -483.18 | 42950 | -12117 | 105690 | -65986 | 96408 | -42302 | 92251 | -36133 | 183590 | -90587 | 169430 | -87888
62.79716 | 6010.2 | -569.77 | 4229.9 | -477.3 | 43718 | -11822 | 108780 | -63916 | 104320 | -46426 | 94499 | -36614 | 193720 | -90129 | 175330 | -85776
39.62233 | 6101.1 | -704.17 | 4305.9 | -705.17 | 47482 | -12813 | 120830 | -63819 | 111700 | -46494 | 105790 | -41177 | 204020 | -102850 | 189300 | -97687
31.47314 | 6138.8 | -906.49 | 4394.2 | -710.57 | 49553 | -12916 | 124710 | -61525 | 115030 | -48822 | 111440 | -40796 | 205480 | -100360 | 196270 | -97845
25 | 6291.7 | -916.02 | 4523.4 | -769.79 | 50833 | -12847 | 116820 | -55420 | 114210 | -45461 | 116790 | -42249 | 243700 | -118050 | 185910 | -87794
19.85821 | 6425.3 | -1016.2 | 4624.3 | -851.71 | 52631 | -13018 | 129670 | -56665 | 123720 | -47825 | 117740 | -40814 | 216490 | -95296 | 205390 | -90102
15.77393 | 6577.8 | -1094.3 | 4741.7 | -948.61 | 54300 | -12791 | 128940 | -57062 | 127630 | -47543 | 119810 | -39630 | 220340 | -94058 | 208160 | -94149
12.52968 | 6708.5 | -1155.4 | 4871.3 | -968.14 | 55918 | -12764 | 130780 | -51721 | 126240 | -44982 | 121970 | -39323 | 222340 | -94758 | 206620 | -87884
10 | 6866.6 | -1231.8 | 5000.9 | -1039.9 | 57602 | -12817 | 132410 | -53886 | 131180 | -44629 | 123550 | -38921 | 222830 | -95939 | 208540 | -86412

## Plug8
freq | 0 |  | 1 |  | 4 |  | 8 |  | 12 |  | 16 |  | 20 |  | 24
2500000 | 177.4 | -727.84 | 248.51 | -681.45 | 278.06 | -665.72 | 251.28 | -676.85 | 344.88 | -682.98 | 70.096 | -750.7 | 54.248 | -756.91 | 90.937 | -761.29
1985821 | 947.98 | -635.86 | 972.7 | -467.92 | 979.43 | -418.3 | 961.74 | -440.66 | 1087.9 | -504.86 | 815.51 | -821.54 | 801.99 | -846.45 | 837.58 | -851.47
1577393 | 1060.8 | -902.41 | 1099.1 | -653.4 | 1097.8 | -586.84 | 1083.2 | -619.24 | 1202 | -719.69 | 822.22 | -1190.9 | 798.88 | -1225.5 | 829.41 | -1233.2
1252968 | 1234.8 | -1161.9 | 1268.7 | -802.76 | 1253.5 | -715.81 | 1244.5 | -760.28 | 1366.3 | -909.42 | 845.44 | -1608.9 | 807.62 | -1655.9 | 833 | -1666.8
995267.9 | 1477.1 | -1399.4 | 1472.1 | -906.2 | 1433.8 | -799.06 | 1433.2 | -855.68 | 1576.1 | -1061.8 | 892.23 | -2094.5 | 834.36 | -2157.7 | 851.9 | -2173.2
790569.4 | 1796.7 | -1601 | 1700.1 | -957.41 | 1630.7 | -836.95 | 1642.6 | -905.16 | 1827.8 | -1167.5 | 974.78 | -2685.6 | 885.31 | -2770 | 892.58 | -2791.2
627971.6 | 2176.3 | -1734.5 | 1928.1 | -953.78 | 1821.9 | -831.52 | 1849.6 | -908.66 | 2094.8 | -1219.6 | 1102.8 | -3399 | 964.58 | -3512.6 | 956.36 | -3542.1
498815.6 | 2590.7 | -1779.6 | 2138.1 | -901.11 | 1996.7 | -789.6 | 2042.1 | -872.89 | 2364.1 | -1213.6 | 1296.2 | -4269.2 | 1082.6 | -4424.7 | 1050.7 | -4465.2
396223.3 | 3002.4 | -1727.1 | 2315.9 | -813.12 | 2146.6 | -721.35 | 2210.4 | -808.23 | 2615.2 | -1157.1 | 1590.5 | -5327.2 | 1259.9 | -5550.1 | 1192.3 | -5608
314731.3 | 3373.3 | -1588.8 | 2455.5 | -706.63 | 2267.7 | -640.86 | 2350.4 | -727.31 | 2835.6 | -1066.3 | 2030.7 | -6610.9 | 1518.9 | -6940.9 | 1397 | -7022.8
250000 | 3673 | -1393.6 | 2554.9 | -598.75 | 2359.6 | -559.22 | 2461.1 | -641.92 | 3017.6 | -957.58 | 2681.8 | -8145.8 | 1897.1 | -8654 | 1701.3 | -8775.2
198582.1 | 3889.1 | -1175 | 2621 | -499.54 | 2427.4 | -483.06 | 2543.4 | -560.91 | 3159.5 | -842.62 | 3625.2 | -9938.1 | 2448.8 | -10750 | 2116.2 | -10939
157739.3 | 4031.2 | -961.61 | 2663.3 | -414.43 | 2476 | -415.65 | 2605.6 | -486.28 | 3269.8 | -728.16 | 4991 | -11970 | 3272 | -13300 | 2754.7 | -13600
125296.8 | 4117.2 | -777.58 | 2692.4 | -348.11 | 2513.5 | -362.24 | 2654.2 | -424.76 | 3353.4 | -623.97 | 6909.3 | -14175 | 4469.1 | -16385 | 3678.7 | -16878
99526.79 | 4168.2 | -627.95 | 2713.9 | -297.72 | 2544.1 | -320.13 | 2693.4 | -374.18 | 3416.2 | -532.84 | 9516.7 | -16400 | 6237.6 | -20052 | 5066 | -20850
79056.94 | 4192.4 | -514.41 | 2729 | -261.69 | 2568.4 | -289.4 | 2723.8 | -336.27 | 3458.9 | -457.51 | 12884 | -18388 | 8810.8 | -24296 | 7125.9 | -25627
62797.16 | 4199.3 | -439.89 | 2739.6 | -243.67 | 2585 | -274.24 | 2744.9 | -314.72 | 3484.5 | -406.8 | 16951 | -19731 | 12478 | -29000 | 10136 | -31196
49881.56 | 4213.5 | -387.12 | 2757.5 | -228.92 | 2610.4 | -262.02 | 2773.8 | -297.55 | 3513.2 | -365.96 | 21347 | -20272 | 17490 | -33934 | 14398 | -37531
39622.33 | 4232.3 | -353.84 | 2778 | -221.43 | 2637.6 | -255.74 | 2803.9 | -287.48 | 3541.2 | -339.61 | 25730 | -19907 | 24151 | -38667 | 20392 | -44458
31473.13 | 4254.2 | -334.4 | 2800 | -219.05 | 2666.2 | -254.47 | 2835.3 | -283.51 | 3569.9 | -324.79 | 29674 | -18744 | 32491 | -42461 | 28579 | -51445
25000 | 4283.6 | -321.89 | 2825.4 | -218.05 | 2697.5 | -254.56 | 2869.2 | -281.32 | 3602.5 | -314.94 | 32994 | -17071 | 42205 | -44614 | 39196 | -57818
19858.21 | 4315.8 | -314.76 | 2852.5 | -219.17 | 2730.3 | -256.76 | 2904.4 | -281.96 | 3637.2 | -310.67 | 35632 | -15213 | 52359 | -44509 | 52207 | -62246
15773.93 | 4351.1 | -311.62 | 2880.9 | -221.87 | 2764.6 | -260.63 | 2941.4 | -284.66 | 3674.5 | -309.41 | 37661 | -13405 | 61853 | -42162 | 66636 | -63755
12529.68 | 4389.4 | -310.18 | 2911.5 | -225.5 | 2800.5 | -265.12 | 2980.3 | -288.51 | 3714.5 | -311.04 | 39224 | -11782 | 69852 | -38297 | 81106 | -61739
9952.679 | 4429.8 | -310.57 | 2943.4 | -229.84 | 2838.4 | -271.65 | 3021.2 | -294.29 | 3757.3 | -314.27 | 40474 | -10388 | 76001 | -33725 | 93647 | -56925
7905.694 | 4472.3 | -312.44 | 2976.8 | -234.52 | 2877.8 | -277.64 | 3063.1 | -299.73 | 3801.1 | -318.32 | 41486 | -9222.9 | 80553 | -29325 | 103640 | -50398
6279.716 | 4517 | -316.01 | 3011.2 | -239.56 | 2918.3 | -284.43 | 3107.1 | -306.67 | 3847.5 | -323.62 | 42366 | -8299.9 | 83855 | -25366 | 110930 | -43563
4988.156 | 4563.9 | -318.01 | 3047.9 | -242.49 | 2960.9 | -291 | 3153.5 | -312.04 | 3896.1 | -327.98 | 43179 | -7501.5 | 86440 | -22116 | 116230 | -37336
3962.233 | 4613.8 | -319.23 | 3085.6 | -246.02 | 3006.2 | -296.57 | 3201.3 | -317.79 | 3947.5 | -331.99 | 43983 | -6827.4 | 88621 | -19475 | 120060 | -32031
3147.313 | 4647.1 | -317.5 | 3126.6 | -248.54 | 3053.4 | -301.44 | 3251.3 | -321.45 | 4000 | -334.24 | 44783 | -6272.5 | 90502 | -17183 | 123080 | -27594
2500 | 4690.8 | -314.1 | 3166.6 | -249.41 | 3101.7 | -305.38 | 3302.1 | -325.36 | 4053.9 | -333.27 | 45580 | -5769.7 | 92369 | -15347 | 125690 | -24027
1985.821 | 4739.8 | -306.21 | 3206.7 | -246.53 | 3149.5 | -304.88 | 3354.4 | -325.06 | 4107.3 | -328.64 | 46369 | -5285.6 | 94000 | -13681 | 127940 | -20828
1577.393 | 4781.8 | -291 | 3247.8 | -243.16 | 3199.1 | -302.41 | 3406.3 | -322.59 | 4159.6 | -321.59 | 47131 | -4835.9 | 95715 | -12206 | 130160 | -18043
1252.968 | 4829.6 | -278.6 | 3283.3 | -232.26 | 3244.9 | -297.37 | 3455.1 | -315.84 | 4209.7 | -307.66 | 47958 | -4347.1 | 97093 | -10680 | 131850 | -15617
995.2679 | 4866.9 | -262.89 | 3316.4 | -221.92 | 3287.5 | -290.22 | 3495.5 | -306.73 | 4249.4 | -294.2 | 48534 | -3774 | 98393 | -9453.2 | 133490 | -13364
790.5694 | 4890.1 | -237.96 | 3338.2 | -206.31 | 3323.7 | -284.62 | 3534.5 | -296.41 | 4281.9 | -279.42 | 48989 | -3184.3 | 99348 | -7919.9 | 134970 | -11127
627.9716 | 4902 | -232.1 | 3355.1 | -199.18 | 3349.4 | -276.29 | 3578.4 | -299.69 | 4309.3 | -278.82 | 49319 | -2752.3 | 99799 | -6641.4 | 135110 | -9254
498.8156 | 4899.7 | -219.99 | 3371.7 | -208.99 | 3370.4 | -296.08 | 3589.7 | -305.43 | 4313.2 | -271.1 | 49748 | -2526.1 | 100350 | -6099.1 | 136030 | -8391.3
396.2233 | 4903.3 | -247.57 | 3381.3 | -225.93 | 3392.4 | -305.47 | 3604.5 | -324.15 | 4335.9 | -308.58 | 49676 | -2410.8 | 101020 | -5863.6 | 135580 | -7475.4
314.7314 | 4892.5 | -286.9 | 3373.5 | -246.62 | 3400.9 | -334.14 | 3621.5 | -360.9 | 4344.6 | -349.42 | 49493 | -2449.8 | 100070 | -5613.5 | 135840 | -7830.3
250 | 4954.5 | -319.11 | 3416.1 | -333.45 | 3408.9 | -358.17 | 3677.4 | -467.23 | 4384.3 | -516.28 | 49481 | -4911.7 | 100220 | -8796.3 | 135530 | -3999.5
198.5821 | 4947.9 | -437.12 | 3423.5 | -352.95 | 3470.1 | -449.06 | 3693.9 | -480.32 | 4393.6 | -485.49 | 49762 | -3386.4 | 101540 | -7572.9 | 135580 | -9298.3
157.7393 | 5009.7 | -531.06 | 3476.5 | -416.59 | 3530 | -521.87 | 3761.6 | -558.53 | 4470 | -576 | 50013 | -4027.7 | 101600 | -8565.8 | 136170 | -10944
125.2968 | 5107.2 | -623.03 | 3510 | -485.82 | 3579.7 | -578.65 | 3808.9 | -641.95 | 4503.6 | -660.41 | 51414 | -4768.9 | 103300 | -10346 | 135950 | -11769
99.52679 | 5163.3 | -705.72 | 3594.4 | -551.46 | 3677.8 | -672.76 | 3914.1 | -721.18 | 4620.4 | -751.32 | 51241 | -5354.3 | 104650 | -10745 | 139610 | -13979
79.05694 | 5260.5 | -766.36 | 3691.1 | -629.79 | 3794.2 | -764.03 | 3999.1 | -818.41 | 4727.6 | -885.62 | 52602 | -5754 | 106480 | -11485 | 139610 | -15797
62.79716 | 5321.4 | -734.59 | 3754.1 | -582.97 | 3891.3 | -940.83 | 4273.8 | -959.22 | 5022.3 | -936.65 | 55737 | -8018 | 113250 | -16753 | 141910 | -9319.1
39.62233 | 5660.4 | -980.15 | 4000.3 | -781.76 | 4085.5 | -1015.4 | 4377.4 | -1154.8 | 5136.8 | -1265.8 | 54234 | -6189.2 | 111740 | -12551 | 144720 | -17817
31.47314 | 5783.4 | -1229.2 | 4057.6 | -932.98 | 4286 | -1128.8 | 4545.2 | -1149 | 5274.5 | -1355.6 | 55552 | -9014.4 | 113730 | -15087 | 149840 | -18412
25 | 5970.9 | -1267.2 | 4207.2 | -992.12 | 4419.9 | -1202.5 | 4707.7 | -1304.1 | 5476.6 | -1435.9 | 56368 | -8388.3 | 114290 | -16629 | 151750 | -21941
19.85821 | 6147.7 | -1346.7 | 4349.9 | -1066.6 | 4598.5 | -1298.4 | 4900.3 | -1408.8 | 5658.8 | -1592.6 | 57571 | -8737.7 | 116200 | -16377 | 153730 | -22319
15.77393 | 6303.1 | -1570.6 | 4484.3 | -1137.3 | 4770.9 | -1374.6 | 5088 | -1494.9 | 5908.7 | -1737.8 | 58796 | -9294.3 | 116940 | -20906 | 154810 | -28149
12.52968 | 6530.9 | -1616.9 | 4645 | -1275.7 | 4958.5 | -1555.4 | 5291 | -1683.7 | 6123.9 | -1872.4 | 59290 | -9674.2 | 119900 | -18222 | 158810 | -24506
10 | 6741.7 | -1747.6 | 4811.6 | -1380.8 | 5159 | -1682.8 | 5518.5 | -1835.7 | 6367.3 | -2049.2 | 60144 | -10154 | 121640 | -18602 | 161320 | -24698