## ZData
Time (hours) | Z plug 1 (Ohms) | Z plug 2 (Ohms) | Z plug 3 (Ohms) | Z plug 4 (Ohms) | Z plug 5 (Ohms) | Z plug 6 (Ohms) | Z plug 7 (Ohms) | Z plug 8 (Ohms)
0 | 5452.3 | 5935.2 | 4300.7 | 4660 | 6123.8 | 3531.9 | 4652.1 | 4390.9
1 | 3549 | 3982.6 | 2169 | 3070.6 | 4627.3 | 2579 | 5181.2 | 4047.6
4 | 3800.9 | 6170.3 | 1762.5 | 3485.3 | 6898.6 | 2317.7 | 5635.2 | 5165.4
8 | 3431.8 | 4470.6 | 1815.6 | 2528.4 | 7059.9 | 1764.5 | 7003.2 | 3316.3
12 | 3960.5 | 3359.4 | 2334 | 2068.2 | 5870.4 | 1640.4 | 8549.4 | 2670.4
16 | 4081.7 | 3940.2 | 2390.9 | 1996.6 | 5787 | 2054.8 | 11015 | 3198.6
20 | 4666.5 | 5946.8 | 2592 | 2079.5 | 6912.2 | 3124.5 | 17998 | 5367.8
24 | 5238.8 | 8500.5 |  | 2572.1 | 8794.4 | 4813.8 | 18859 | 11738

## Plug1
Frequency | 0 |  | 1 |  | 4 |  | 8 |  | 12 |  | 16 |  | 20 |  | 24
2500000 | 115.25 | -687.58 | 162.3 | -674.52 | 152.51 | -679.99 | 175.6 | -661.69 | 156.2 | -672.35 | 152.64 | -674.51 | 133.25 | -683.4 | 122.12 | -693.15
1985821 | 226.95 | -1001.7 | 320.99 | -949.28 | 302.78 | -964.02 | 354.72 | -922.03 | 318.11 | -952.37 | 312.12 | -956.09 | 273.59 | -983.62 | 240.45 | -1003.1
1577393 | 995.26 | -966.53 | 1064.2 | -790.22 | 1059.1 | -830.83 | 1091.8 | -727.07 | 1074.8 | -806.78 | 1068.5 | -816.61 | 1043.5 | -893.05 | 1013.6 | -952.2
1252968 | 1166 | -1267.7 | 1259.9 | -992.03 | 1256.3 | -1053.3 | 1290.3 | -890.94 | 1273.1 | -1010.9 | 1264.1 | -1027.8 | 1232.7 | -1146.2 | 1193.7 | -1240.9
995267.9 | 1410.6 | -1560.8 | 1506.7 | -1146.4 | 1513.5 | -1231.6 | 1529.7 | -996.61 | 1525.5 | -1167.1 | 1515.3 | -1192.9 | 1489.7 | -1367.7 | 1446.7 | -1512.7
790569.4 | 1749.8 | -1831 | 1800.4 | -1238.4 | 1830.4 | -1347.6 | 1797.7 | -1034.1 | 1826.9 | -1259.4 | 1817.9 | -1298.4 | 1819.1 | -1540 | 1789.2 | -1750.6
627971.6 | 2174 | -2046.7 | 2108.5 | -1255.9 | 2174 | -1380.7 | 2061.2 | -993.46 | 2147.2 | -1269.3 | 2143.5 | -1322.4 | 2200.9 | -1632.7 | 2205.5 | -1920.5
498815.6 | 2672.1 | -2164.7 | 2404.4 | -1196.1 | 2513.2 | -1320.9 | 2284.6 | -889.99 | 2445.8 | -1197.3 | 2453.7 | -1266 | 2594.6 | -1629 | 2674.6 | -1987.9
396223.3 | 3195.9 | -2159.1 | 2657.9 | -1076.2 | 2805.9 | -1183.1 | 2452.4 | -748.66 | 2695.5 | -1064.6 | 2721.3 | -1146.3 | 2962.6 | -1534.1 | 3144.8 | -1941.1
314731.3 | 3693.9 | -2031.4 | 2854.9 | -922.29 | 3029.9 | -997.29 | 2560.7 | -598.93 | 2881.4 | -900.35 | 2929.2 | -990.2 | 3272.5 | -1371.8 | 3570.2 | -1791.6
250000 | 4116 | -1807.9 | 2991.9 | -760.53 | 3176.9 | -799.73 | 2616.8 | -464.58 | 3003.5 | -735.83 | 3075.3 | -826.37 | 3508 | -1177.3 | 3914.8 | -1574.7
198582.1 | 4431 | -1529.5 | 3077.7 | -607.28 | 3256.3 | -616.3 | 2637.4 | -357.26 | 3072.8 | -590.79 | 3166.2 | -676.04 | 3669.2 | -979.72 | 4166.1 | -1328.5
157739.3 | 4644.2 | -1238.8 | 3124.9 | -472.18 | 3288.6 | -460.76 | 2639.5 | -276.91 | 3109.2 | -470.32 | 3221 | -545.9 | 3773.5 | -796.88 | 4334.4 | -1083.8
125296.8 | 4771.7 | -972.92 | 3147.5 | -363.29 | 3293.1 | -342.6 | 2636.4 | -224.22 | 3128.2 | -380.16 | 3253.3 | -443.37 | 3837.7 | -643.83 | 4438 | -867.95
99526.79 | 4838.3 | -747.16 | 3153.9 | -277.17 | 3283.7 | -256.49 | 2632.6 | -189.48 | 3138.9 | -313.02 | 3273 | -363.94 | 3875.9 | -519.15 | 4498.5 | -686.8
79056.94 | 4858.8 | -570.58 | 3147.8 | -215.81 | 3266.2 | -200.42 | 2629.6 | -170.5 | 3142.8 | -267.83 | 3282.2 | -307.7 | 3893.8 | -424.22 | 4524.3 | -544.67
62797.16 | 4861.7 | -451.64 | 3141 | -179.63 | 3252.6 | -172.44 | 2631.1 | -167 | 3148.5 | -244.22 | 3291.1 | -274.4 | 3905.5 | -362.08 | 4533.2 | -446.35
49881.56 | 4851.1 | -366.42 | 3134.5 | -155.69 | 3243.8 | -156.75 | 2637.1 | -168.23 | 3156.6 | -229.35 | 3300.5 | -252.14 | 3913.7 | -316.59 | 4536.9 | -373.94
39622.33 | 4845.2 | -316.12 | 3132.8 | -144.78 | 3242.3 | -153.86 | 2648.1 | -176.62 | 3168.7 | -225.32 | 3312.8 | -241.59 | 3924.6 | -288.81 | 4541.2 | -328
31473.13 | 4845.1 | -288.36 | 3135.1 | -143.21 | 3246.3 | -159.34 | 2662.4 | -190.11 | 3183.9 | -229.7 | 3327.9 | -240.84 | 3937.2 | -275.51 | 4547.9 | -301.64
25000 | 4854.7 | -274.11 | 3143 | -145.44 | 3257.5 | -168.12 | 2681.4 | -206.13 | 3204.5 | -238.05 | 3348.2 | -245.3 | 3955.6 | -269.88 | 4560.6 | -287.31
19858.21 | 4871.8 | -270.18 | 3154.8 | -151.46 | 3273 | -181.15 | 2705 | -225.7 | 3228.9 | -251.81 | 3371.4 | -255.36 | 3976.9 | -271.76 | 4578.3 | -283.3
15773.93 | 4895 | -273.12 | 3170.1 | -160.51 | 3292.3 | -195.99 | 2732.1 | -248.51 | 3256.5 | -269.07 | 3398.9 | -269.8 | 4002.2 | -280.59 | 4600.6 | -287.15
12529.68 | 4923.9 | -280.37 | 3188.2 | -171.23 | 3315.6 | -213.48 | 2763.6 | -273.89 | 3289.1 | -290.16 | 3430.9 | -288.41 | 4031.3 | -293.75 | 4627.6 | -298.1
9952.679 | 4957.1 | -291.26 | 3209.4 | -184.23 | 3342.5 | -232.78 | 2799.6 | -301.65 | 3326.2 | -314.71 | 3466.7 | -310.88 | 4065.3 | -312.34 | 4659.7 | -313.86
7905.694 | 4994.3 | -303.25 | 3232.9 | -198.05 | 3373 | -254.6 | 2840.9 | -331.37 | 3367.9 | -341.09 | 3506.2 | -335.62 | 4103.5 | -333.44 | 4696 | -333.32
6279.716 | 5035 | -321.3 | 3258.4 | -213.4 | 3407.2 | -277.81 | 2886.6 | -364.03 | 3414.4 | -371.6 | 3551.5 | -362.93 | 4145.7 | -359.85 | 4737.9 | -357.57
4988.156 | 5078.7 | -336.75 | 3287.6 | -230.23 | 3445 | -303.16 | 2937.8 | -397.82 | 3465.8 | -402.34 | 3602.5 | -392.04 | 4194.1 | -386.56 | 4784.3 | -382.94
3962.233 | 5127.2 | -355.71 | 3317.8 | -247.15 | 3486.1 | -329.41 | 2993.1 | -432.46 | 3522.6 | -435.71 | 3656.8 | -423.34 | 4248.4 | -417.41 | 4836.9 | -412.69
3147.313 | 5179.7 | -377.84 | 3349.6 | -264.9 | 3533.8 | -359.42 | 3054.5 | -470.5 | 3585.9 | -469.78 | 3717.7 | -455.86 | 4309.3 | -449.51 | 4896.3 | -447.35
2500 | 5234.2 | -396.83 | 3388.5 | -288.73 | 3579.2 | -388.26 | 3121.6 | -510.24 | 3653.2 | -506.91 | 3782.7 | -490.54 | 4372.2 | -481.88 | 4959.7 | -478.2
1985.821 | 5288.6 | -416.51 | 3428.1 | -312.56 | 3631.5 | -420.21 | 3194.4 | -550.16 | 3726.1 | -544.06 | 3853.2 | -524.47 | 4443.1 | -516.7 | 5027.1 | -507.93
1577.393 | 5346.9 | -437.4 | 3467.3 | -332.96 | 3685.8 | -457.42 | 3271.5 | -593.05 | 3803.4 | -581.03 | 3926.1 | -557.55 | 4516.7 | -545.32 | 5095.6 | -539.7
1252.968 | 5403.4 | -458.25 | 3508.9 | -361.41 | 3740.4 | -493.82 | 3354.2 | -638.57 | 3876.2 | -615.23 | 4005.2 | -597.42 | 4592.6 | -578.96 | 5170 | -567.64
995.2679 | 5452.3 | -476.08 | 3549 | -388.63 | 3800.9 | -538.44 | 3431.8 | -677.78 | 3960.5 | -651.67 | 4081.7 | -635.06 | 4666.5 | -608.19 | 5238.8 | -603.96
790.5694 | 5494.5 | -501.79 | 3594 | -431.31 | 3861.5 | -588.61 | 3512.4 | -721.57 | 4046.1 | -708.69 | 4160.7 | -680.68 | 4744.4 | -658.67 | 5300.1 | -636.64
627.9716 | 5548.7 | -567.79 | 3619.6 | -461.58 | 3914.2 | -651.13 | 3604.9 | -807.29 | 4116.5 | -758.08 | 4211.1 | -707.52 | 4809.7 | -702.13 | 5377.3 | -713.61
498.8156 | 5565 | -610.61 | 3655.5 | -523.78 | 3980 | -745.71 | 3684.2 | -882.17 | 4199.1 | -847.98 | 4273.6 | -779.18 | 4845.8 | -740.63 | 5407 | -750.44
396.2233 | 5581.4 | -691 | 3690.9 | -605.52 | 4011.2 | -815.26 | 3757.3 | -976.27 | 4234.5 | -906.5 | 4345.2 | -880.1 | 4940.3 | -862.09 | 5458.1 | -857.34
314.7314 | 5674.1 | -868.13 | 3733.1 | -708.62 | 4098.3 | -968.97 | 3851.7 | -1106.1 | 4318 | -1039.6 | 4404.8 | -1001.4 | 4952.8 | -951.37 | 5559.7 | -1031.8
250 | 5599.5 | -1137.1 | 3902.8 | -874.91 | 4288 | -1167.4 | 3954.6 | -1047.9 | 4153.7 | -1296 | 4367 | -895.82 | 4887.3 | -1253.8 | 5423.5 | -1313
198.5821 | 5821.9 | -1234.7 | 3869.5 | -1004.2 | 4278.8 | -1319.4 | 4077.6 | -1462.1 | 4555.4 | -1410.2 | 4619.1 | -1376.7 | 5192.2 | -1338 | 5710.8 | -1395.2
157.7393 | 5923.4 | -1456 | 3999.3 | -1201.9 | 4447 | -1555 | 4249.5 | -1702.8 | 4707 | -1651.4 | 4798.3 | -1614.1 | 5326 | -1576 | 5904.4 | -1686.2
125.2968 | 6144.9 | -1687.8 | 4071.6 | -1352.4 | 4549.9 | -1802.2 | 4462.3 | -1996.7 | 4785.4 | -1840.4 | 4881 | -1869.3 | 5593 | -1864.1 | 5960 | -1882
99.52679 | 6306.2 | -2006.9 | 4281.8 | -1612 | 4833.3 | -2104.5 | 4675.2 | -2225.8 | 5091.9 | -2192.8 | 5152.6 | -2149 | 5711.4 | -2116.9 | 6311.7 | -2223.8
79.05694 | 6562.8 | -2247.8 | 4423.3 | -1850.1 | 5050.3 | -2349 | 4828.1 | -2534.3 | 5428.7 | -2468.7 | 5314.3 | -2452.4 | 5909.6 | -2334.4 | 6456.9 | -2597.7
62.79716 | 6352.7 | -2487.1 | 4745.7 | -2441.2 | 5375.9 | -2407.4 | 5181.8 | -2478.8 | 5893.7 | -2470.2 | 5214.2 | -2826.8 | 5762.6 | -2907.9 | 7327.7 | -3423.4
39.62233 | 7721.8 | -3353.3 | 5155.1 | -2750.9 | 6079.4 | -3751.7 | 6176.5 | -3612.5 | 6537.9 | -3457.8 | 6251 | -3564.4 | 6929.8 | -3329.7 | 7353.7 | -3892.3
31.47314 | 7934.7 | -3773 | 5575.9 | -3256.7 | 6599.4 | -3954.4 | 6444 | -4367.4 | 6690.6 | -4358.4 | 6946.3 | -4276.7 | 7376.1 | -4248.2 | 8059.8 | -4193.6
25 | 8415.8 | -4448.3 | 5998.6 | -3561.1 | 6977.5 | -4613.2 | 6922.5 | -4789.6 | 7330 | -4736.1 | 7353.9 | -4735.8 | 7851.5 | -4633.1 | 8580.4 | -4964.2
19.85821 | 8986.2 | -4934.9 | 6468 | -4042.1 | 7581.5 | -5138.2 | 7520.7 | -5450.5 | 7856.9 | -5485.3 | 7974.2 | -5382.3 | 8327 | -5279.9 | 9260.2 | -5595.2
15.77393 | 9431.2 | -5726 | 7104 | -4388.9 | 8202.1 | -5718.2 | 8345.4 | -5879.9 | 8435.3 | -6332.3 | 8579.2 | -6245.3 | 8813.3 | -6196.4 | 9991.3 | -6099.5
12.52968 | 10265 | -6397.6 | 7498.7 | -5116.6 | 8886.7 | -6652.1 | 8877.6 | -6918.5 | 9240.4 | -6891.8 | 9275.2 | -6906.2 | 9738 | -6745.7 | 10644 | -7235.5
10 | 11082 | -7118.2 | 8143.4 | -5709.8 | 9685.7 | -7437.2 | 9701.1 | -7752.1 | 10059 | -7741.1 | 10083 | -7748.5 | 10528 | -7547.8 | 11514 | -8168.5

## Plug2
Frequency | 0 |  | 1 |  | 4 |  | 8 |  | 12 |  | 16 |  | 20 |  | 24
2500000 | 117.36 | -698.43 | 164.92 | -684.39 | 109.53 | -707.78 | 125.71 | -692.64 | 181.17 | -667.08 | 169.1 | -673.87 | 123.76 | -695.71 | 92.668 | -711.71
1985821 | 232.26 | -1031.2 | 329.23 | -974.81 | 214.72 | -1043.4 | 259.89 | -1013.3 | 369.5 | -934.92 | 346.93 | -953.24 | 255.2 | -1019.1 | 174.81 | -1057.6
1577393 | 1031.6 | -997.5 | 1100.8 | -813.03 | 1017.9 | -1032.1 | 1058.4 | -946.05 | 1116.9 | -719.85 | 1107.8 | -769.72 | 1053.4 | -960.64 | 973.46 | -1098.2
1252968 | 1210.2 | -1313.3 | 1303.6 | -1024 | 1188.1 | -1367 | 1254.4 | -1229.4 | 1317.4 | -883.41 | 1307.9 | -958.65 | 1239.2 | -1251.2 | 1116.6 | -1470.9
995267.9 | 1463.6 | -1619.2 | 1556.8 | -1186.9 | 1436.2 | -1701.1 | 1528.6 | -1486.5 | 1553.9 | -988.77 | 1552.1 | -1094.2 | 1496.9 | -1521.2 | 1333.4 | -1865.4
790569.4 | 1812.3 | -1902.1 | 1857.1 | -1288.2 | 1787.8 | -2023.5 | 1893.1 | -1698.6 | 1815.7 | -1028.6 | 1833 | -1168.4 | 1838.4 | -1756.7 | 1656.5 | -2282
627971.6 | 2246.8 | -2126.5 | 2171.3 | -1316.3 | 2240.2 | -2296.8 | 2334 | -1817.2 | 2070.9 | -998.46 | 2119.4 | -1168.2 | 2251.7 | -1922.3 | 2100 | -2690.8
498815.6 | 2754.2 | -2256.1 | 2475.1 | -1268.9 | 2787.3 | -2476.1 | 2803.3 | -1813.7 | 2291.9 | -911.92 | 2381.3 | -1104.7 | 2703.2 | -1993.5 | 2682.4 | -3045.3
396223.3 | 3286.6 | -2264.9 | 2740 | -1164 | 3382.7 | -2525.2 | 3247.2 | -1681.5 | 2466.7 | -790.23 | 2601.9 | -996.06 | 3155 | -1962.9 | 3382.2 | -3289.9
314731.3 | 3795.9 | -2156.2 | 2953.9 | -1025.3 | 3969.1 | -2433.5 | 3610.4 | -1447.2 | 2591.7 | -656.09 | 2773.4 | -864.66 | 3567.6 | -1845.2 | 4151.9 | -3379.4
250000 | 4234.6 | -1955.1 | 3113.2 | -877.24 | 4487.3 | -2224.3 | 3860.1 | -1164.1 | 2670 | -528.89 | 2896.1 | -732.52 | 3912.2 | -1670.9 | 4916.6 | -3297.1
198582.1 | 4580.4 | -1700 | 3224.4 | -732.3 | 4899.7 | -1936.7 | 3996.3 | -883 | 2713.3 | -417.89 | 2977.1 | -611.08 | 4180.9 | -1471.1 | 5604 | -3066.7
157739.3 | 4831.5 | -1425.4 | 3300.2 | -600.91 | 5202.3 | -1616.6 | 4047.1 | -639.16 | 2732.8 | -326.64 | 3030.5 | -505.52 | 4383 | -1269.6 | 6172.7 | -2730.2
125296.8 | 5002.1 | -1164.4 | 3350.1 | -489.74 | 5403.5 | -1305.6 | 4045.8 | -453.77 | 2739.9 | -259.61 | 3066.7 | -421.91 | 4533.4 | -1086.1 | 6609.6 | -2355.2
99526.79 | 5110.2 | -933.62 | 3381.7 | -397.24 | 5526.7 | -1024.5 | 4020.5 | -321.65 | 2740.6 | -211.4 | 3091 | -356.67 | 4646.7 | -927.19 | 6928.1 | -1979.6
79056.94 | 5165.8 | -741.81 | 3396.2 | -326.51 | 5583.3 | -790.79 | 3983.9 | -237.19 | 2737.5 | -181.35 | 3106.1 | -310.18 | 4727.8 | -794.63 | 7142.4 | -1638.7
62797.16 | 5184 | -600.63 | 3406.4 | -280.62 | 5597.5 | -617.33 | 3954.2 | -194.6 | 2737.6 | -169.48 | 3119.8 | -284.05 | 4786.1 | -695.73 | 7275.1 | -1358.8
49881.56 | 5191.6 | -496.05 | 3413.5 | -247.27 | 5591.8 | -489.07 | 3934.1 | -172.24 | 2741.3 | -164.57 | 3135.2 | -267.16 | 4836.8 | -617.63 | 7364.5 | -1129.9
39622.33 | 5197.3 | -429.37 | 3422.6 | -229.14 | 5583.9 | -405.51 | 3924.8 | -166.04 | 2750.5 | -167.45 | 3154.5 | -261.37 | 4884.8 | -562.18 | 7427.1 | -957.12
31473.13 | 5204.3 | -390.97 | 3434.8 | -222.22 | 5578.1 | -357.22 | 3925 | -170.75 | 2763.7 | -175.84 | 3176.6 | -263.53 | 4929.1 | -524.9 | 7471.6 | -832.15
25000 | 5220.8 | -368.5 | 3452.5 | -220.53 | 5582.3 | -326.31 | 3935.4 | -178.61 | 2781.4 | -186 | 3203.4 | -268.78 | 4976.5 | -498.07 | 7521.3 | -739.07
19858.21 | 5245.5 | -359.41 | 3473.9 | -224.06 | 5596.2 | -311.91 | 3951.1 | -190.04 | 2802.9 | -198.63 | 3233.8 | -278.69 | 5025.3 | -482.39 | 7567.4 | -672.92
15773.93 | 5276.9 | -358.91 | 3499.2 | -229.71 | 5617.3 | -307.44 | 3971.9 | -203.44 | 2827 | -212.99 | 3267.6 | -291.33 | 5076.7 | -474.68 | 7618.4 | -628.31
12529.68 | 5314.7 | -362.76 | 3527.5 | -238.56 | 5645.6 | -309.19 | 3996.5 | -219.03 | 2854.8 | -229.43 | 3304.4 | -306.57 | 5131.2 | -473.67 | 7674.5 | -599.86
9952.679 | 5357.1 | -370.67 | 3559 | -248.91 | 5679.6 | -313.91 | 4025.1 | -235.76 | 2884.7 | -247.41 | 3344.9 | -324.16 | 5190.1 | -477.64 | 7733.8 | -581.05
7905.694 | 5404.4 | -380.83 | 3592.7 | -259.9 | 5717.9 | -322.18 | 4056.4 | -253.11 | 2917.7 | -266.61 | 3388 | -343.58 | 5249.1 | -487.29 | 7798 | -571.03
6279.716 | 5454.6 | -393.19 | 3628.8 | -272.72 | 5760.7 | -332.91 | 4090.5 | -272.68 | 2953.7 | -289.24 | 3435 | -366.79 | 5314.1 | -501.12 | 7866.2 | -570.36
4988.156 | 5509.9 | -404.36 | 3667.8 | -285.8 | 5803.2 | -343.93 | 4130.7 | -293.14 | 2992.9 | -310.71 | 3485.6 | -389.83 | 5383.4 | -514.07 | 7940.4 | -566.59
3962.233 | 5567.5 | -416.65 | 3709.4 | -299.49 | 5859.3 | -353.71 | 4171 | -313.59 | 3035.2 | -336.16 | 3540.6 | -415.2 | 5457 | -533.38 | 8020.4 | -573.87
3147.313 | 5628.9 | -431.13 | 3753.4 | -313.39 | 5911.7 | -362.6 | 4215.4 | -335.66 | 3082.3 | -363.5 | 3598.7 | -441.14 | 5533.4 | -548.99 | 8102.8 | -578.43
2500 | 5692 | -441.27 | 3797.9 | -327.14 | 5967.7 | -372.22 | 4263.6 | -358.24 | 3132.3 | -393.3 | 3660.7 | -470.76 | 5614.7 | -570.68 | 8185.8 | -577.81
1985.821 | 5753.2 | -449.03 | 3847.9 | -345.1 | 6021.9 | -379.12 | 4313.1 | -380.93 | 3184.9 | -424.37 | 3726.9 | -498.34 | 5699 | -586.58 | 8273.2 | -578.31
1577.393 | 5816.3 | -455.53 | 3892.2 | -354.39 | 6075.3 | -375.3 | 4365.4 | -406.09 | 3241.5 | -455.68 | 3799.3 | -533.8 | 5781 | -596.46 | 8354.2 | -565.18
1252.968 | 5879.9 | -464.89 | 3939 | -366.46 | 6129 | -381.64 | 4415.5 | -433.71 | 3296.7 | -485.52 | 3868.4 | -559.02 | 5864.3 | -609.79 | 8445.7 | -567.04
995.2679 | 5935.2 | -472.4 | 3982.6 | -380.37 | 6170.3 | -379.23 | 4470.6 | -460.71 | 3359.4 | -529.46 | 3940.2 | -598.3 | 5946.8 | -630 | 8500.5 | -544.26
790.5694 | 5984.1 | -488.85 | 4015.5 | -393.8 | 6209.3 | -393.41 | 4511.9 | -490.05 | 3413.8 | -565.92 | 4013.8 | -644.91 | 6013.6 | -640.38 | 8562.1 | -548.01
627.9716 | 6006.1 | -497.32 | 4045.9 | -422.14 | 6216.3 | -397.48 | 4552.5 | -535.35 | 3467.7 | -620.14 | 4067.9 | -674.89 | 6073.6 | -675.04 | 8567.7 | -538.89
498.8156 | 6048.7 | -566.29 | 4086.8 | -487.53 | 6241.2 | -460.56 | 4589.4 | -594.83 | 3523.5 | -692.17 | 4146.2 | -766.66 | 6106.7 | -710.62 | 8636.1 | -630.54
396.2233 | 6059.8 | -629.43 | 4093.3 | -536.58 | 6252.4 | -541.25 | 4614.6 | -667.43 | 3592.9 | -796.32 | 4169.1 | -816.48 | 6168.9 | -800.93 | 8556.8 | -639.86
314.7314 | 6103 | -751.86 | 4147.9 | -654 | 6214.6 | -608.07 | 4660.9 | -792.55 | 3653.4 | -914.06 | 4240.4 | -946.65 | 6184.2 | -912.23 | 8566 | -779.79
250 | 5975.2 | -883.38 | 4071.4 | -781.94 | 6115.4 | -708.47 | 4859.6 | -1103.6 | 3920.9 | -1036.4 | 4635 | -1133.6 | 6040.6 | -966.03 | 8755.6 | -1343.8
198.5821 | 6199.3 | -1075.5 | 4237.3 | -921.19 | 6306.8 | -962.07 | 4811.4 | -1125.4 | 3820.8 | -1240.3 | 4426.9 | -1304.9 | 6354.2 | -1282.2 | 8690.5 | -1246.1
157.7393 | 6289.2 | -1266.9 | 4338.4 | -1109.1 | 6405.6 | -1166.3 | 4934.6 | -1356.7 | 3934.4 | -1450 | 4561.8 | -1499.2 | 6521.1 | -1550.7 | 8763.5 | -1446.6
125.2968 | 6485.7 | -1515.7 | 4493.8 | -1314.2 | 6485 | -1358 | 5069.8 | -1613.8 | 4051.8 | -1671 | 4826.9 | -1812.9 | 6586.4 | -1721.5 | 9153.3 | -1823.1
99.52679 | 6569.5 | -1764.8 | 4587.4 | -1526.1 | 6703 | -1681.4 | 5266 | -1863.1 | 4300.6 | -1946.8 | 4961.3 | -2072.2 | 6858.9 | -2072.2 | 9173 | -2074.7
79.05694 | 6755.7 | -2122.1 | 4821.6 | -1797 | 6798 | -1924.4 | 5421.1 | -2088.6 | 4505.2 | -2322.7 | 5216.9 | -2423.4 | 7194.1 | -2337.4 | 9389.7 | -2334.8
62.79716 | 6806.7 | -2703.1 | 5298.2 | -2189.3 | 6729.3 | -1999.1 | 6102.5 | -2672.3 | 4534 | -2785.4 | 5593.6 | -3136.9 | 7748.9 | -2280.9 | 9288 | -3404.1
39.62233 | 7448.7 | -3229.1 | 5377.8 | -2791.6 | 7875.3 | -3063.1 | 6486.4 | -3348.7 | 5308.5 | -3357.4 | 5990.8 | -3482.3 | 8292.1 | -3820.1 | 10184 | -3676.4
31.47314 | 8112.1 | -3654.3 | 5823.5 | -3005.3 | 8025 | -3380.2 | 6751.4 | -3586.2 | 5897.6 | -3762.4 | 6647.2 | -4098.9 | 8676.8 | -3819.9 | 11104 | -4434.6
25 | 8438.4 | -4149.9 | 6211.3 | -3529 | 8511.6 | -3982.8 | 7167.4 | -4233.7 | 6331.6 | -4440.6 | 7080.4 | -4515 | 9130.1 | -4564.1 | 11514 | -4763.5
19.85821 | 8918 | -4693.4 | 6623.3 | -3981 | 8933.5 | -4545 | 7704.4 | -4743.1 | 6865.7 | -4974.7 | 7689 | -5070.2 | 9629.6 | -5192.7 | 12173 | -5247.8
15.77393 | 9388.1 | -5604.9 | 7129.9 | -4422.3 | 9413.5 | -5410.6 | 8111.8 | -5650.1 | 7413.2 | -5636.1 | 8330.5 | -5563.1 | 10351 | -5959.3 | 12633 | -6048.6
12.52968 | 10112 | -6086.8 | 7696 | -5106.7 | 10156 | -5775.7 | 8948.9 | -6158.8 | 8160.4 | -6413.9 | 8972.3 | -6511 | 11063 | -6395.8 | 13526 | -6808.7
10 | 10849 | -6865.8 | 8278.9 | -5776.5 | 10813 | -6561.1 | 9660.8 | -6940.6 | 8920.2 | -7226.9 | 9739.9 | -7288.5 | 11819 | -7193.9 | 14303 | -7653.1

## Plug3
Frequency | 0 |  | 1 |  | 4 |  | 8 |  | 12 |  | 16 |  | 20 |  | 24
2500000 | 283.47 | -981.03 | 488.04 | -765.64 | 528.01 | -658.84 | 508.81 | -683.29 | 450.06 | -808.21 | 455.92 | -800.61 | 438.79 | -827.1
1985821 | 1229 | -689.68 | 682.48 | -848.15 | 702.58 | -690.72 | 700.99 | -723.43 | 665.14 | -911.32 | 668.69 | -897.69 | 654.19 | -941.02
1577393 | 1328.1 | -952.34 | 1242.1 | -339.9 | 859.09 | -681.73 | 870.87 | -722.57 | 1284.1 | -413.77 | 1272.4 | -396.36 | 1294.2 | -452.93
1252968 | 1519.6 | -1192.2 | 1353.7 | -400.7 | 1194.7 | -209.27 | 1238 | -240.38 | 1412.4 | -483.26 | 1395 | -465.05 | 1428.1 | -532.96
995267.9 | 1785.6 | -1382 | 1463.6 | -413.09 | 1258.3 | -214.53 | 1311.3 | -240.65 | 1545.3 | -495.97 | 1521.6 | -479.26 | 1570.5 | -555.54
790569.4 | 2119.8 | -1507.4 | 1565.1 | -389.99 | 1312.1 | -197.44 | 1373.5 | -216.03 | 1670.5 | -465.63 | 1641.2 | -453.69 | 1708.4 | -534
627971.6 | 2483.2 | -1547 | 1645.6 | -348.59 | 1348.4 | -170.16 | 1416.3 | -177.55 | 1770.3 | -406.12 | 1736.8 | -400.73 | 1822.9 | -480.57
498815.6 | 2845.1 | -1494.5 | 1705.1 | -296.67 | 1374.8 | -140.22 | 1441.3 | -137.24 | 1839.6 | -334.87 | 1805.9 | -337.24 | 1908.7 | -412.62
396223.3 | 3157.3 | -1358.4 | 1745.6 | -244.9 | 1390.3 | -112.44 | 1453.7 | -100.98 | 1882.9 | -263.18 | 1851.4 | -272.76 | 1968.7 | -341.03
314731.3 | 3411.5 | -1181.7 | 1771.4 | -198.07 | 1398.1 | -88.884 | 1461.7 | -72.531 | 1905.1 | -199.32 | 1878 | -214.5 | 2006.7 | -274.66
250000 | 3595.7 | -989.81 | 1785.8 | -160.15 | 1400.8 | -71.583 | 1464.8 | -52.379 | 1912.3 | -148.61 | 1890.5 | -167.4 | 2027.8 | -219.46
198582.1 | 3715.1 | -802.27 | 1793.1 | -130.37 | 1400.7 | -59.53 | 1462.6 | -38.992 | 1909.8 | -110.58 | 1893.9 | -131.34 | 2037.8 | -175.57
157739.3 | 3786.4 | -634.37 | 1797.4 | -107.14 | 1400.9 | -51.037 | 1460.2 | -30.978 | 1903.9 | -82.834 | 1893.8 | -103.8 | 2042.4 | -140.84
125296.8 | 3824.6 | -496.4 | 1800.4 | -91.425 | 1400.5 | -46.863 | 1458.1 | -28.619 | 1898.1 | -65.803 | 1892.7 | -85.783 | 2045.3 | -116.39
99526.79 | 3841.2 | -385.2 | 1802.1 | -80.024 | 1400.7 | -45.095 | 1456.8 | -28.935 | 1891.8 | -55.482 | 1890.3 | -73.845 | 2045.1 | -98.946
79056.94 | 3840.3 | -303.26 | 1804.5 | -74.345 | 1402.2 | -46.689 | 1457.5 | -32.526 | 1887.6 | -52.046 | 1888.7 | -68.564 | 2044.9 | -89.103
62797.16 | 3833 | -251.83 | 1807.4 | -75.654 | 1404.2 | -52.761 | 1462.6 | -41.016 | 1885.3 | -57.125 | 1888.2 | -71.955 | 2045.5 | -89.246
49881.56 | 3828.1 | -216.32 | 1811.6 | -77.943 | 1407.8 | -58.442 | 1465.7 | -48.438 | 1885.4 | -62.913 | 1889.9 | -76.758 | 2047.6 | -91.583
39622.33 | 3826.6 | -198.01 | 1817.7 | -83.145 | 1413.2 | -66.051 | 1471 | -57.691 | 1888.4 | -71.975 | 1894.2 | -85.184 | 2052.1 | -98.516
31473.13 | 3829.9 | -191.13 | 1825.1 | -90.812 | 1419.8 | -75.473 | 1477.1 | -67.985 | 1893.3 | -83.81 | 1900 | -96.835 | 2058.2 | -109.56
25000 | 3840 | -190.46 | 1835.1 | -99.186 | 1428.3 | -85.191 | 1485.4 | -78.761 | 1901.1 | -96.521 | 1909 | -110.01 | 2067.7 | -122.48
19858.21 | 3854.2 | -195.02 | 1846.6 | -109.08 | 1437.9 | -96.199 | 1494.9 | -90.887 | 1910.7 | -111 | 1919.8 | -125.47 | 2079.1 | -138.32
15773.93 | 3872.1 | -203.24 | 1859.9 | -120.57 | 1449.3 | -108.94 | 1505.5 | -103.81 | 1922.2 | -128.04 | 1932.7 | -143.59 | 2093.4 | -157.51
12529.68 | 3893.8 | -214.43 | 1874.2 | -132.82 | 1461.8 | -123.76 | 1517.7 | -119.42 | 1935.4 | -147.62 | 1947.4 | -163.93 | 2109.9 | -179.01
9952.679 | 3919 | -227.85 | 1890.5 | -147.2 | 1475.8 | -139.91 | 1531.1 | -136.06 | 1950.9 | -170.2 | 1965.1 | -187.94 | 2128.6 | -203.57
7905.694 | 3946.4 | -242.52 | 1908.3 | -162.78 | 1491.5 | -158.16 | 1546.5 | -155.87 | 1968.7 | -195.23 | 1985.4 | -215.7 | 2151.9 | -232.97
6279.716 | 3977.5 | -260.53 | 1927.6 | -181.02 | 1508.9 | -180.05 | 1563 | -177.78 | 1989.2 | -224.41 | 2008.4 | -247.06 | 2177.6 | -265.81
4988.156 | 4010.9 | -278.33 | 1949.3 | -201.06 | 1529 | -204.57 | 1582.3 | -203.85 | 2013.6 | -258.71 | 2035.6 | -282.41 | 2208.5 | -303.91
3962.233 | 4047 | -299.34 | 1972.8 | -223.96 | 1551.2 | -233.37 | 1604.3 | -234.14 | 2041.2 | -297.04 | 2067.5 | -324.26 | 2243.4 | -345.92
3147.313 | 4087.6 | -323.25 | 1999.2 | -251.36 | 1576.8 | -266.85 | 1628.4 | -268.53 | 2074.5 | -342.71 | 2105 | -370.79 | 2284.6 | -394.23
2500 | 4127.9 | -344.94 | 2028.6 | -280.47 | 1605.5 | -304.93 | 1656.4 | -308.95 | 2113 | -393.73 | 2147.5 | -424.5 | 2331.1 | -447.81
1985.821 | 4170.9 | -369.45 | 2060.4 | -320.15 | 1638 | -349.04 | 1689.7 | -355.29 | 2157.2 | -451.7 | 2196.8 | -484.56 | 2385 | -508.08
1577.393 | 4215.8 | -397.29 | 2093.5 | -351.81 | 1674.9 | -397.93 | 1725.9 | -409.19 | 2209.1 | -516.02 | 2252.3 | -552.02 | 2447.6 | -574.25
1252.968 | 4258.2 | -423.16 | 2131.4 | -395.62 | 1716 | -455.89 | 1765.9 | -470.31 | 2266.4 | -590.41 | 2317.8 | -627.01 | 2516.2 | -649.01
995.2679 | 4300.7 | -460.46 | 2169 | -448.51 | 1762.5 | -520.14 | 1815.6 | -545.55 | 2334 | -674.08 | 2390.9 | -712.91 | 2592 | -729.08
790.5694 | 4336.4 | -502.55 | 2209.2 | -508.74 | 1812.5 | -599.96 | 1867.9 | -628.49 | 2408.1 | -768.99 | 2470.9 | -808.23 | 2676.3 | -821.74
627.9716 | 4373.4 | -576.19 | 2251.8 | -586.79 | 1864.7 | -685.45 | 1926.3 | -725.07 | 2489.8 | -871.27 | 2559.9 | -915.49 | 2769.3 | -931.81
498.8156 | 4392.6 | -645.09 | 2295.7 | -675.07 | 1924.8 | -797.36 | 1994.8 | -847.54 | 2580.9 | -1006 | 2658.2 | -1044.9 | 2867.1 | -1056.7
396.2233 | 4400.9 | -745.63 | 2348.7 | -797.5 | 1999.4 | -945.22 | 2059.8 | -966.21 | 2674.9 | -1135.1 | 2759.6 | -1178.5 | 2975.9 | -1197.2
314.7314 | 4472.6 | -936.7 | 2404 | -934.05 | 2077.2 | -1103.1 | 2142.6 | -1135.8 | 2793.1 | -1308 | 2883.9 | -1351.2 | 3105.7 | -1369.9
250 | 4637.4 | -1085.6 | 2440.9 | -1061.1 | 2117.5 | -1306.8 | 2343.9 | -1302.1 | 2836.9 | -1591.7 | 3097.3 | -1470.9 | 3236 | -1502.8
198.5821 | 4592.3 | -1363.8 | 2583.5 | -1332.8 | 2287.3 | -1527.3 | 2375.7 | -1594.6 | 3075.2 | -1753.7 | 3184.2 | -1815.6 | 3406.2 | -1803
157.7393 | 4696.8 | -1638.7 | 2703 | -1573.2 | 2424.2 | -1793.7 | 2520.8 | -1868.9 | 3268.4 | -2034.3 | 3377.1 | -2072.4 | 3609.5 | -2077.3
125.2968 | 4888.9 | -1938 | 2897.4 | -1863.9 | 2595 | -2079.5 | 2685.7 | -2178.1 | 3508.3 | -2366.4 | 3584.9 | -2397.7 | 3820.2 | -2368.3
99.52679 | 5056.4 | -2319.2 | 3060.5 | -2181.8 | 2845.8 | -2485.3 | 2948.4 | -2588.8 | 3734.1 | -2705.9 | 3859 | -2759.3 | 4106.9 | -2735.2
79.05694 | 5331.6 | -2813.9 | 3318.1 | -2528.1 | 3127.5 | -2940 | 3231.2 | -2963.2 | 4058.5 | -3189.2 | 4188.9 | -3226.7 | 4448.4 | -3116.9
62.79716 | 5485.1 | -3567 | 3336.4 | -2915.8 | 3466 | -3665.4 | 3298.2 | -3354.6 | 4130.7 | -3609 | 4600.6 | -3958.3 | 4681.2 | -3791.5
39.62233 | 6227 | -4372.1 | 4326.8 | -3869.3 | 4139.2 | -4561.8 | 4377.8 | -4526.7 | 5133.1 | -4686.7 | 5283.4 | -4887.3 | 5686.3 | -4513.2
31.47314 | 7016.8 | -5076 | 4702.5 | -4657.9 | 4892.5 | -5153.7 | 4944.8 | -5492.9 | 5846 | -5334.2 | 6085.4 | -5424.5 | 6218.4 | -5362.1
25 | 7512.5 | -5751.8 | 5356.3 | -5236.2 | 5388.3 | -5947 | 5521 | -6197.7 | 6406.7 | -6247.7 | 6636 | -6252 | 6755 | -6047.9
19.85821 | 8264.9 | -6515.3 | 5940.7 | -6022.5 | 6160.1 | -6748.9 | 6348.1 | -7052.5 | 7119.8 | -7112.8 | 7318 | -7188.7 | 7544.4 | -6838.6
15.77393 | 8804.8 | -7700.9 | 6681.4 | -6759.7 | 7054.3 | -7694.9 | 7311.8 | -7926.7 | 7892.9 | -8274.8 | 8355.7 | -8048.7 | 8500.8 | -7647.5
12.52968 | 9989.8 | -8497 | 7585.1 | -7725.9 | 7829.6 | -8756.3 | 8092.7 | -9231.5 | 8924 | -9239.2 | 9172.9 | -9234.4 | 9234.7 | -8857.2
10 | 10986 | -9617 | 8476.9 | -8750.6 | 8917.7 | -9826.8 | 9164.5 | -10472 | 9990.6 | -10455 | 10233 | -10472 | 10178 | -10048

## Plug4
Frequency | 0 |  | 1 |  | 4 |  | 8 |  | 12 |  | 16 |  | 20 |  | 24
2500000 | 139.3 | -663.57 | 193.01 | -641.16 | 165.36 | -656.38 | 211.14 | -619.04 | 256.97 | -580.06 | 267.51 | -570.11 | 260.08 | -580.23 | 225.79 | -618.58
1985821 | 277.76 | -964.06 | 379.6 | -885.83 | 328.12 | -930.33 | 416.97 | -833.83 | 481.17 | -730.19 | 493.3 | -703.68 | 486.01 | -727.35 | 433.86 | -822.98
1577393 | 1043.1 | -854.14 | 1085.7 | -639.82 | 1073.1 | -752.94 | 1080.7 | -536.86 | 693.96 | -792.92 | 699.61 | -751.81 | 697.89 | -787.07 | 658.61 | -945.47
1252968 | 1230.9 | -1098.6 | 1271.4 | -776.64 | 1269.2 | -942.23 | 1250.6 | -631.65 | 1156.4 | -396.74 | 1127.9 | -350.08 | 1152.9 | -388.44 | 1239.7 | -591.11
995267.9 | 1480.4 | -1308.1 | 1482.1 | -856.09 | 1512.5 | -1078.7 | 1431.1 | -668.42 | 1269.9 | -400.69 | 1227.9 | -351.76 | 1263.2 | -393.22 | 1404.9 | -624.29
790569.4 | 1795.9 | -1466.9 | 1706.3 | -874.97 | 1795.9 | -1148.2 | 1608.6 | -652.36 | 1369.9 | -374.78 | 1314.6 | -328.39 | 1360.3 | -369.94 | 1564.3 | -610.74
627971.6 | 2151.2 | -1553.6 | 1915.3 | -839.57 | 2083.5 | -1143.3 | 1760.5 | -592.05 | 1447.9 | -331.15 | 1381.1 | -290.59 | 1436.4 | -330.03 | 1699.6 | -565.21
498815.6 | 2519.7 | -1552 | 2093.5 | -760.32 | 2348.5 | -1066.5 | 1876 | -506.95 | 1503.5 | -281.07 | 1428.8 | -248.47 | 1491.8 | -284.35 | 1806.6 | -498.66
396223.3 | 2863.7 | -1470.9 | 2231 | -658.66 | 2564.7 | -940.24 | 1955.2 | -414.1 | 1541.4 | -232.07 | 1462 | -207.88 | 1530.9 | -239.55 | 1885.5 | -426.33
314731.3 | 3158.6 | -1331.2 | 2328.3 | -551.12 | 2724.8 | -792.11 | 2003.5 | -326.02 | 1565.2 | -188.24 | 1483.4 | -172.33 | 1557.1 | -199.47 | 1940.8 | -356.99
250000 | 3390.5 | -1161 | 2392.2 | -453.3 | 2830.9 | -645.98 | 2027 | -251.53 | 1578.4 | -153.59 | 1496.8 | -144.09 | 1573.8 | -167.56 | 1977.1 | -297.45
198582.1 | 3557.7 | -982.71 | 2431.4 | -369.16 | 2893.3 | -514.51 | 2034.3 | -192.66 | 1585.1 | -126.46 | 1504.9 | -122.6 | 1584.4 | -142.57 | 2000.1 | -248.77
157739.3 | 3673.8 | -811.37 | 2454.6 | -299.08 | 2927.1 | -401.96 | 2033 | -148.06 | 1589.1 | -105.92 | 1511.3 | -106.02 | 1593.1 | -122.97 | 2016.4 | -208.78
125296.8 | 3749.3 | -662.27 | 2469.5 | -246.14 | 2943 | -313.49 | 2029.6 | -118.73 | 1591.9 | -93.067 | 1516.7 | -95.537 | 1600.3 | -109.86 | 2029.8 | -179.05
99526.79 | 3795.5 | -536.34 | 2477.5 | -206.06 | 2947 | -245.77 | 2024.3 | -100.04 | 1593.9 | -84.63 | 1521.1 | -88.425 | 1606.5 | -100.17 | 2039.1 | -156.34
79056.94 | 3816.3 | -439.01 | 2481.4 | -178.65 | 2942.4 | -198.87 | 2020.6 | -91.07 | 1597 | -81.972 | 1526.3 | -85.805 | 1613 | -95.296 | 2047.1 | -140.71
62797.16 | 3826.8 | -375.54 | 2486.3 | -166.76 | 2938.5 | -174.68 | 2020.2 | -93.322 | 1601.1 | -85.837 | 1531.9 | -89.229 | 1619.7 | -96.888 | 2055.5 | -134.97
49881.56 | 3834.1 | -332.48 | 2494.1 | -160.63 | 2936.3 | -160.01 | 2022.6 | -97.288 | 1607.1 | -90.973 | 1539.2 | -93.566 | 1627.1 | -98.924 | 2063.9 | -130.91
39622.33 | 3845.2 | -310.11 | 2504.2 | -161.72 | 2938.6 | -156.37 | 2029.4 | -105.77 | 1615.3 | -98.459 | 1547.8 | -100.21 | 1636.4 | -104.26 | 2074.1 | -132.63
31473.13 | 3861.1 | -304.06 | 2517.8 | -168.3 | 2945.5 | -160.79 | 2038.6 | -117.43 | 1625.2 | -108.35 | 1558.3 | -109.4 | 1646.7 | -112.03 | 2084.9 | -137.41
25000 | 3883.8 | -305.54 | 2535.5 | -176.7 | 2958.4 | -168.17 | 2051.5 | -129.56 | 1638.1 | -119.38 | 1571.3 | -119.78 | 1659.2 | -120.76 | 2099.2 | -144.69
19858.21 | 3914.4 | -313.56 | 2557 | -187.75 | 2975.1 | -179.2 | 2066.9 | -143.1 | 1652.9 | -132.13 | 1585.9 | -131.18 | 1673.9 | -131.75 | 2115.2 | -154.5
15773.93 | 3950.3 | -325.23 | 2581.4 | -200.5 | 2995.4 | -193.08 | 2085.2 | -158.65 | 1669.8 | -145.14 | 1602.6 | -144.26 | 1690.1 | -143.91 | 2133.1 | -166.82
12529.68 | 3990.7 | -339.83 | 2608.3 | -214.24 | 3019.6 | -207.95 | 2106.3 | -175.57 | 1688.6 | -160.16 | 1621.2 | -159 | 1707.9 | -157.13 | 2153.6 | -180.57
9952.679 | 4036.3 | -356.03 | 2638.2 | -228.78 | 3047.1 | -225.42 | 2129.7 | -193.93 | 1709.2 | -175.89 | 1641.7 | -174.2 | 1728.4 | -172.69 | 2176.2 | -196.4
7905.694 | 4085.8 | -373 | 2670.7 | -244.76 | 3077.3 | -242.55 | 2155.6 | -212.32 | 1732.7 | -193.4 | 1664.2 | -191.63 | 1750.4 | -188.84 | 2201.9 | -214.75
6279.716 | 4139.1 | -390.81 | 2705.7 | -262.44 | 3110.8 | -262.66 | 2184.4 | -233.84 | 1758.5 | -213.36 | 1689.5 | -210.49 | 1774.9 | -207.84 | 2229.3 | -234.57
4988.156 | 4197.2 | -408.52 | 2744.6 | -279.24 | 3148.6 | -281.97 | 2215.8 | -255.72 | 1786.8 | -234.07 | 1716.9 | -231.19 | 1802.2 | -228.59 | 2260.5 | -255.3
3962.233 | 4256.9 | -425.43 | 2784.1 | -295.94 | 3188.7 | -303.48 | 2251.2 | -280.11 | 1817.6 | -256.9 | 1747 | -254.43 | 1831.7 | -251.16 | 2293.9 | -280.52
3147.313 | 4322.7 | -445.36 | 2829.3 | -315.66 | 3232.1 | -325.88 | 2290.1 | -306.3 | 1851.8 | -282.49 | 1781.1 | -280.66 | 1865.2 | -276.33 | 2332.4 | -307.03
2500 | 4388.2 | -459.46 | 2873.7 | -334.14 | 3279 | -348.65 | 2331.3 | -333.9 | 1888.6 | -309.97 | 1816.8 | -307.44 | 1901.2 | -303.39 | 2373.2 | -335.66
1985.821 | 4456.3 | -466.04 | 2918.7 | -359.02 | 3328.2 | -371.77 | 2376.5 | -362.27 | 1928.3 | -339.49 | 1856.7 | -337.82 | 1941.4 | -333.61 | 2418.2 | -367.45
1577.393 | 4526.2 | -487.45 | 2972.3 | -370.1 | 3378.7 | -394.84 | 2423.7 | -394.67 | 1972.9 | -373.18 | 1899.3 | -370.4 | 1984.7 | -364.65 | 2466.6 | -399.38
1252.968 | 4597.9 | -499.79 | 3023.3 | -390.41 | 3430.9 | -421.59 | 2473.9 | -434.47 | 2021.3 | -406.46 | 1947.8 | -409.11 | 2030.9 | -398.98 | 2517.4 | -435.83
995.2679 | 4660 | -513.11 | 3070.6 | -408.93 | 3485.3 | -447.92 | 2528.4 | -463.07 | 2068.2 | -448.07 | 1996.6 | -449.43 | 2079.5 | -437.17 | 2572.1 | -474.25
790.5694 | 4713.1 | -518.57 | 3117.1 | -432.88 | 3529.8 | -472.95 | 2582.1 | -505.2 | 2118.7 | -488.61 | 2048.7 | -498.66 | 2129.8 | -477.34 | 2629.4 | -522.87
627.9716 | 4771.9 | -556.05 | 3163.9 | -470.51 | 3583.8 | -524.29 | 2633.7 | -553.58 | 2169.8 | -540.85 | 2097.8 | -544.03 | 2185.9 | -539.67 | 2682.3 | -574.28
498.8156 | 4817.7 | -593.62 | 3198.8 | -503.01 | 3631.6 | -579.26 | 2681.4 | -609.52 | 2231.5 | -617.4 | 2155.2 | -615.81 | 2236.2 | -591.65 | 2737.2 | -632.29
396.2233 | 4852 | -649.5 | 3254.2 | -583.63 | 3676 | -653.99 | 2735.8 | -685.83 | 2280.5 | -675.73 | 2219.4 | -700.68 | 2287.4 | -660.8 | 2798.6 | -721.96
314.7314 | 4906.5 | -742.63 | 3301.7 | -660.4 | 3724.5 | -748.38 | 2817.1 | -807.88 | 2353.5 | -790.38 | 2274.2 | -785.6 | 2348 | -754.07 | 2867.6 | -828.37
250 | 5057.4 | -888.51 | 3292.4 | -817.62 | 3733.8 | -918.38 | 2835.4 | -827.74 | 2345.1 | -840.44 | 2417.3 | -806.99 | 2413.5 | -820.73 | 2837.5 | -905.24
198.5821 | 5033.7 | -1000.9 | 3427 | -881.06 | 3874.1 | -1014.8 | 2986.3 | -1069.7 | 2519 | -1047.1 | 2459.2 | -1063.6 | 2517.8 | -1017.4 | 3024 | -1091
157.7393 | 5133.7 | -1156.1 | 3533.8 | -1029.4 | 3971.3 | -1165.8 | 3092.3 | -1228.4 | 2636.8 | -1219.9 | 2562.5 | -1211.9 | 2616.8 | -1163.5 | 3151.9 | -1281.6
125.2968 | 5287.8 | -1326.8 | 3610.1 | -1189.2 | 4127.4 | -1399.3 | 3252.6 | -1418.6 | 2796 | -1409 | 2708.1 | -1437.1 | 2796.5 | -1373.8 | 3244.8 | -1429.9
99.52679 | 5420.8 | -1551.1 | 3780.7 | -1373.9 | 4271.9 | -1585.8 | 3397.9 | -1629.2 | 2917.1 | -1603.5 | 2868.9 | -1625.7 | 2914.9 | -1547.2 | 3444.4 | -1691.1
79.05694 | 5647.8 | -1831.6 | 3960.5 | -1545.5 | 4459.4 | -1846.4 | 3605.1 | -1850.8 | 3109.6 | -1883.6 | 3077.6 | -1895.7 | 3054 | -1788 | 3604.8 | -1945.5
62.79716 | 6171.9 | -1956.7 | 4306.1 | -1658.4 | 4948 | -2145.7 | 3565.1 | -2119.5 | 3131.8 | -1963 | 3280.5 | -1911.7 | 3349.4 | -1836.5 | 4137.9 | -2403.5
39.62233 | 6402 | -2751.8 | 4686.5 | -2328.6 | 5095.2 | -2722.9 | 4262.8 | -2713.7 | 3794.8 | -2875.5 | 3899.6 | -2780.6 | 3838.6 | -2759.4 | 4356.3 | -3039.7
31.47314 | 6637.9 | -2881.4 | 4827.7 | -2589.7 | 5498.7 | -3141.6 | 4606.2 | -3153.6 | 4084.7 | -3143.9 | 4126.8 | -3228.2 | 4024.1 | -3048 | 4824.5 | -3242.6
25 | 7034.9 | -3333.4 | 5205.2 | -2952.3 | 5873.9 | -3460.2 | 5037.4 | -3617.3 | 4523.1 | -3572.8 | 4467.3 | -3597.9 | 4445.8 | -3463.6 | 5117.1 | -3784
19.85821 | 7383.8 | -3813 | 5533.9 | -3340 | 6278.1 | -3971.8 | 5417.6 | -4140.4 | 4923.3 | -4053.8 | 4900.5 | -4120.6 | 4864.4 | -3893.6 | 5519 | -4302.7
15.77393 | 7765.1 | -4439.9 | 5903.1 | -3748.8 | 6891.2 | -4378.8 | 5853.1 | -4787.9 | 5444.5 | -4681.9 | 5506.4 | -4531.2 | 5188.5 | -4541.2 | 5917.9 | -5066.9
12.52968 | 8394.1 | -4805.3 | 6436.3 | -4216.4 | 7332.3 | -5012.2 | 6527.6 | -5262.9 | 5981.1 | -5219.6 | 5889 | -5304.8 | 5830 | -5103.6 | 6596.7 | -5564.2
10 | 8966.5 | -5357.5 | 6943.4 | -4752.2 | 7911.9 | -5653.2 | 7133.4 | -5943.4 | 6567.1 | -5920.7 | 6523.7 | -5988.4 | 6426.7 | -5756.8 | 7187.5 | -6334.7

## Plug5
Frequency | 0 |  | 1 |  | 4 |  | 8 |  | 12 |  | 16 |  | 20 |  | 24
2500000 | 113.19 | -700.9 | 138.46 | -692.44 | 107.97 | -705.15 | 89.62 | -702.59 | 152.08 | -696.1 | 105.06 | -698.28 | 98.47 | -701.77 | 82.893 | -709.31
1985821 | 210.45 | -1024.6 | 268.8 | -996.01 | 194.43 | -1033 | 166.17 | -1038 | 250.84 | -1021.2 | 208.49 | -1023.6 | 186.05 | -1035 | 145.9 | -1046.2
1577393 | 992.97 | -1018.2 | 1045.6 | -910.05 | 975.73 | -1048.8 | 944.94 | -1088.6 | 1033.1 | -1021 | 992.86 | -1015.2 | 967.36 | -1059.8 | 918.19 | -1111.6
1252968 | 1148.7 | -1349.2 | 1231.3 | -1176.9 | 1118 | -1397.5 | 1069.9 | -1458.5 | 1184.8 | -1355.7 | 1151.4 | -1342.4 | 1105.1 | -1413.6 | 1029.1 | -1495.9
995267.9 | 1380.2 | -1685.6 | 1485.2 | -1418 | 1334.6 | -1762 | 1269.2 | -1860.5 | 1416.3 | -1699.6 | 1389.7 | -1674 | 1318.8 | -1788.2 | 1205.8 | -1918.8
790569.4 | 1714.8 | -2018.6 | 1818.5 | -1615.2 | 1655.7 | -2139.5 | 1576.1 | -2300.8 | 1756.2 | -2046 | 1732.7 | -2001.3 | 1638 | -2183.2 | 1482.5 | -2391.8
627971.6 | 2155.6 | -2311.9 | 2208.9 | -1739.9 | 2092.1 | -2498 | 2027.6 | -2747.4 | 2221 | -2350.9 | 2191.7 | -2278.5 | 2086.4 | -2562.9 | 1885.1 | -2897
498815.6 | 2701.1 | -2521.3 | 2630.8 | -1766.8 | 2656 | -2792.1 | 2641.3 | -3148 | 2799 | -2559.5 | 2749.3 | -2458.1 | 2667.6 | -2878.9 | 2454.6 | -3398.9
396223.3 | 3312.8 | -2600.8 | 3036.1 | -1694.4 | 3318.3 | -2965.3 | 3423 | -3427.4 | 3453.4 | -2614.4 | 3366.2 | -2493.1 | 3366.2 | -3068.5 | 3206.2 | -3833.6
314731.3 | 3930.2 | -2530.9 | 3392.3 | -1543.7 | 4027.7 | -2982 | 4318.5 | -3495.5 | 4105.7 | -2488.2 | 3970.3 | -2365.4 | 4123.9 | -3082.6 | 4121.7 | -4120.9
250000 | 4488.2 | -2327 | 3675.1 | -1347.2 | 4708 | -2836.2 | 5212 | -3302.8 | 4667.7 | -2203.5 | 4487.2 | -2103.5 | 4852.3 | -2907.7 | 5130.5 | -4187.9
198582.1 | 4937.8 | -2024.7 | 3880.4 | -1133.2 | 5295.4 | -2556 | 5969.8 | -2868.3 | 5080.5 | -1818.9 | 4871.3 | -1758.4 | 5466.8 | -2575.4 | 6121.3 | -3992.4
157739.3 | 5263.8 | -1676.3 | 4021.3 | -924.7 | 5756.2 | -2192.3 | 6498.7 | -2289.2 | 5335 | -1407.7 | 5120.9 | -1392.2 | 5927.3 | -2150.5 | 6986.2 | -3571.6
125296.8 | 5472.9 | -1334 | 4111.8 | -738.69 | 6084.8 | -1804.4 | 6783.7 | -1698.2 | 5456 | -1034.3 | 5256.1 | -1056.2 | 6229.8 | -1709.3 | 7651.5 | -3015.7
99526.79 | 5590.2 | -1025.4 | 4165.2 | -579.67 | 6298.3 | -1430.2 | 6878.5 | -1183.9 | 5483.7 | -727.51 | 5309.6 | -769.34 | 6400 | -1298 | 8103.8 | -2412.6
79056.94 | 5634.1 | -772.2 | 4187.4 | -450.28 | 6412 | -1099.9 | 6848.1 | -794.92 | 5452.8 | -501.49 | 5304 | -549.38 | 6463.4 | -951.92 | 8359.4 | -1843.6
62797.16 | 5625.4 | -588.13 | 4193.8 | -358.4 | 6452.3 | -839.89 | 6762.1 | -541.2 | 5397.8 | -358.26 | 5267.7 | -401.63 | 6456.1 | -694.08 | 8457.4 | -1371.2
49881.56 | 5605.2 | -456.7 | 4190.7 | -289.49 | 6452.7 | -637.77 | 6672.4 | -380.4 | 5344.9 | -267.59 | 5226.9 | -303.42 | 6418.1 | -506.32 | 8463.7 | -992.98
39622.33 | 5584.5 | -374.05 | 4187 | -245.11 | 6436.6 | -496.76 | 6602.4 | -291.62 | 5304.9 | -220.66 | 5193 | -247.97 | 6373.6 | -386.74 | 8423.9 | -723.17
31473.13 | 5569.2 | -327.13 | 4185.3 | -220.15 | 6414.5 | -405.04 | 6552.7 | -246.7 | 5277.7 | -201.71 | 5168.2 | -223.42 | 6333.7 | -317.96 | 8362.6 | -544
25000 | 5566.6 | -300.52 | 4190.2 | -206.25 | 6403.1 | -346.98 | 6526.4 | -227.52 | 5266.9 | -197.54 | 5158.2 | -214.69 | 6310 | -279.59 | 8311.7 | -429.76
19858.21 | 5574 | -289.4 | 4199.4 | -201.25 | 6400.1 | -313.48 | 6516.7 | -222.99 | 5267 | -203.66 | 5158.9 | -218.29 | 6299 | -264.93 | 8274.7 | -364.28
15773.93 | 5589 | -288.89 | 4214 | -202.75 | 6407.2 | -296.4 | 6519.5 | -229.19 | 5276.1 | -217.36 | 5168.8 | -230.41 | 6299.6 | -264.87 | 8254.9 | -331.93
12529.68 | 5611.8 | -294.8 | 4232.3 | -208.58 | 6421.4 | -291.16 | 6532.8 | -241.21 | 5293.4 | -236.41 | 5185.8 | -248.69 | 6312.8 | -275.64 | 8254.2 | -320.46
9952.679 | 5640.6 | -304.81 | 4254.8 | -217.87 | 6444.6 | -293.24 | 6553.3 | -259.37 | 5316.6 | -259.16 | 5209.6 | -272.45 | 6334.6 | -293.18 | 8262.3 | -324.35
7905.694 | 5675 | -317.9 | 4280.8 | -230 | 6472.9 | -300.26 | 6579.9 | -277.46 | 5346.1 | -285.46 | 5239.4 | -299.45 | 6363.3 | -315.49 | 8285 | -336.03
6279.716 | 5714 | -335.48 | 4309.2 | -244.94 | 6507.2 | -313.61 | 6615.5 | -304.38 | 5381.7 | -316.77 | 5276.1 | -331.71 | 6399.8 | -343.26 | 8316.3 | -355.24
4988.156 | 5758 | -352.49 | 4343.5 | -259.64 | 6547.9 | -324.64 | 6656.2 | -327.98 | 5423.2 | -348.35 | 5320 | -365.56 | 6443.4 | -373.26 | 8356.1 | -377.94
3962.233 | 5807.5 | -372.12 | 4379.3 | -277.38 | 6594.7 | -343.69 | 6706 | -355.22 | 5471.5 | -383.38 | 5371.3 | -402.96 | 6494.3 | -405.8 | 8407.7 | -404.39
3147.313 | 5860.9 | -389.98 | 4420.4 | -296.17 | 6644 | -357.33 | 6758.9 | -379.47 | 5524.9 | -420.98 | 5429.3 | -442.61 | 6553.3 | -440.84 | 8463.4 | -430.69
2500 | 5915.6 | -404.75 | 4461.1 | -310.92 | 6697.2 | -370.08 | 6815 | -409.05 | 5588 | -459.91 | 5490.5 | -483.78 | 6615.3 | -473.28 | 8526.9 | -455.47
1985.821 | 5977.7 | -422.59 | 4494.1 | -337.65 | 6754.8 | -384.68 | 6879 | -427.06 | 5652.7 | -496.55 | 5559.9 | -524.24 | 6686.7 | -508.78 | 8591.8 | -479.34
1577.393 | 6029.6 | -435.07 | 4548.3 | -345.78 | 6808.7 | -391.95 | 6938 | -444.14 | 5721.8 | -536.31 | 5631.8 | -566.11 | 6759.1 | -538.3 | 8663 | -506.05
1252.968 | 6082.1 | -449.86 | 4593 | -361.73 | 6856.3 | -392.72 | 6998.7 | -470.68 | 5799.2 | -569.16 | 5713 | -600.45 | 6836.6 | -572.94 | 8730.6 | -524.14
995.2679 | 6123.8 | -471.26 | 4627.3 | -391.93 | 6898.6 | -396.48 | 7059.9 | -492.98 | 5870.4 | -600.94 | 5787 | -644.16 | 6912.2 | -610.13 | 8794.4 | -538.68
790.5694 | 6171 | -496.07 | 4662.4 | -420.84 | 6933.4 | -413.39 | 7096 | -496.05 | 5931.7 | -641.78 | 5858 | -683.59 | 6974.1 | -636.81 | 8843 | -561.55
627.9716 | 6174 | -513.34 | 4673.2 | -446.66 | 6937.8 | -427.11 | 7127 | -528.22 | 6000.7 | -705.13 | 5924.2 | -740.5 | 7025.2 | -670.75 | 8891.4 | -613.03
498.8156 | 6210.9 | -600.67 | 4689.6 | -505.94 | 6951.2 | -490.07 | 7187.6 | -625.16 | 6043.9 | -757.96 | 6014.9 | -846.73 | 7105 | -775.04 | 8938.9 | -693.5
396.2233 | 6227.7 | -685.27 | 4702.7 | -589.91 | 6979.1 | -609.87 | 7209.3 | -710.13 | 6105.2 | -862.31 | 6081.4 | -947.31 | 7120.2 | -836.91 | 8958.6 | -786.23
314.7314 | 6204.7 | -782.63 | 4766.3 | -749 | 6982.5 | -735.34 | 7200.9 | -816.4 | 6198.5 | -1032.5 | 6154.7 | -1081.4 | 7170.6 | -962.02 | 8984.4 | -919.32
250 | 6448 | -939.5 | 4903.6 | -1005.1 | 6887.7 | -743.01 | 7063.2 | -790.09 | 6005.3 | -1296 | 6063 | -1008.2 | 7085.2 | -1219.9 | 8756.5 | -1064.5
198.5821 | 6333.7 | -1208.7 | 4870.6 | -1086 | 7044.6 | -1114.4 | 7342.3 | -1211.9 | 6382.8 | -1403.1 | 6378.7 | -1468.9 | 7395.3 | -1368.1 | 9157 | -1352.1
157.7393 | 6474.6 | -1446.5 | 4972.1 | -1311.5 | 7121.4 | -1364.2 | 7448.4 | -1475.6 | 6531.4 | -1633.5 | 6508.1 | -1689.4 | 7581 | -1633.2 | 9226.5 | -1601
125.2968 | 6552.8 | -1744.1 | 5152.7 | -1553.1 | 7388.6 | -1662.1 | 7731.7 | -1813.2 | 6717.1 | -1970.5 | 6731.9 | -2028.8 | 7804.1 | -1945.5 | 9339.6 | -1842.4
99.52679 | 6800.7 | -2019.2 | 5284.6 | -1845.4 | 7480.9 | -1940.1 | 7847.2 | -2038.8 | 6905.7 | -2217.7 | 6953.8 | -2253.3 | 7982.6 | -2170.1 | 9678.3 | -2234.6
79.05694 | 6963.9 | -2402.8 | 5516.4 | -2218.9 | 7769.6 | -2273 | 8119.3 | -2333.3 | 7133.8 | -2479.9 | 7263.2 | -2559.9 | 8133 | -2441.8 | 10005 | -2493.5
62.79716 | 7498.5 | -3244.2 | 6190.4 | -2642.5 | 7519.8 | -2353.6 | 7801.5 | -2589.3 | 8056.9 | -3079.9 | 7060.9 | -2880.1 | 9052.1 | -2744.6 | 9692.5 | -2659.6
39.62233 | 7808.3 | -3697.9 | 6276.2 | -3286 | 8849.9 | -3466.4 | 9031.4 | -3377 | 8001.8 | -3913.8 | 8497.8 | -3762.1 | 9265.5 | -3425.2 | 11075 | -3521.1
31.47314 | 8579 | -4186.4 | 6734.7 | -3921 | 9076.4 | -4271.7 | 9355.3 | -4372.1 | 8779.2 | -4148.3 | 8678.9 | -4253.1 | 9568.3 | -4286.3 | 11351 | -4577.6
25 | 8945.7 | -4781.1 | 7283.2 | -4334.9 | 9586.2 | -4700.3 | 9973.5 | -4776.9 | 9187.7 | -4932.1 | 9220.1 | -4981.2 | 10173 | -4670.2 | 11946 | -4934.2
19.85821 | 9584.3 | -5368.4 | 7761.4 | -4926.7 | 10095 | -5362.4 | 10563 | -5476.3 | 9743.7 | -5514.6 | 9823.4 | -5541.4 | 10716 | -5363.2 | 12515 | -5718.8
15.77393 | 10359 | -5972.3 | 8223 | -5750.1 | 10566 | -6375.9 | 11374 | -5896.9 | 10356 | -6211.8 | 10270 | -6508.4 | 11519 | -5742.8 | 13181 | -6535.6
12.52968 | 10922 | -6970 | 9091.5 | -6360.6 | 11547 | -6849.4 | 11883 | -7033.2 | 11136 | -7151.9 | 11196 | -7256.1 | 11971 | -6851.1 | 13839 | -7307.3
10 | 11739 | -7847.9 | 9879.7 | -7121.2 | 12321 | -7764.3 | 12688 | -7927.4 | 11938 | -8090.4 | 12036 | -8160.4 | 12752 | -7679.7 | 14640 | -8254.9

## Plug6
Frequency | 0 |  | 1 |  | 4 |  | 8 |  | 12 |  | 16 |  | 20 |  | 24
2500000 | 190.86 | -668.42 | 241.97 | -632.67 | 257.42 | -617.86 | 294.77 | -569.02 | 312.78 | -544.65 | 269.47 | -602.43 | 188.79 | -667.45 | 129.07 | -700.61
1985821 | 371.84 | -920.22 | 453.72 | -822.69 | 474.56 | -786.29 | 522.44 | -674.59 | 535.85 | -621.28 | 498.37 | -747.67 | 379.73 | -919.06 | 252.2 | -1011.1
1577393 | 1086.8 | -695.92 | 676.54 | -931.12 | 693.66 | -869.36 | 718.98 | -696.63 | 714.44 | -621.77 | 713.73 | -806.06 | 1097.8 | -685.3 | 1027.6 | -944.22
1252968 | 1274.8 | -850.07 | 1231.4 | -569.74 | 1201.8 | -489.2 | 893.12 | -670.45 | 863.74 | -583.29 | 1172.8 | -404.28 | 1288.3 | -831.23 | 1212.2 | -1223.7
995267.9 | 1494.8 | -949.3 | 1387.3 | -597.01 | 1337.2 | -503.15 | 1181.1 | -279.1 | 981.06 | -519.93 | 1286.7 | -404.82 | 1510.1 | -918.74 | 1469.3 | -1481.3
790569.4 | 1736.1 | -988.01 | 1536 | -581.28 | 1461.4 | -480.41 | 1249.4 | -250.6 | 1150.8 | -188.81 | 1386.6 | -375.67 | 1750.3 | -943.61 | 1812.7 | -1698.5
627971.6 | 1968.3 | -969.19 | 1661.1 | -537.68 | 1562.6 | -436.27 | 1298.5 | -211.46 | 1187.2 | -160.66 | 1463.9 | -328.64 | 1979.4 | -906.06 | 2222.5 | -1842.6
498815.6 | 2174.9 | -902.21 | 1760.8 | -476.41 | 1640.5 | -379.52 | 1330.2 | -170.75 | 1210.9 | -131.75 | 1518.5 | -275.71 | 2174.2 | -820.95 | 2673.1 | -1883.3
396223.3 | 2342.9 | -806.86 | 1834.7 | -410.33 | 1696.6 | -321.32 | 1349.1 | -132.77 | 1225.7 | -105.32 | 1554.9 | -224.09 | 2326.6 | -708.2 | 3114.5 | -1815.2
314731.3 | 2472.4 | -700.81 | 1888 | -347.7 | 1735.4 | -267.31 | 1357.7 | -100.34 | 1233.4 | -82.96 | 1576.8 | -177.94 | 2435.3 | -587.44 | 3505.3 | -1654.9
250000 | 2565.4 | -598.82 | 1924.6 | -293.72 | 1760.5 | -221.49 | 1359.2 | -75.736 | 1236.3 | -66.206 | 1587.9 | -140.55 | 2505.2 | -473.72 | 3815.5 | -1438
198582.1 | 2630.9 | -507.51 | 1949.1 | -248.9 | 1776 | -183.87 | 1356.5 | -58.17 | 1236.5 | -54.457 | 1592.3 | -111.5 | 2545.1 | -375.18 | 4039.1 | -1198.8
157739.3 | 2677.4 | -427.9 | 1967.3 | -211.72 | 1786.6 | -152.95 | 1353.1 | -46.275 | 1236.4 | -46.185 | 1593.7 | -88.877 | 2565.8 | -291.27 | 4186.7 | -964.69
125296.8 | 2712.3 | -363.71 | 1982.3 | -183.76 | 1794.4 | -130.76 | 1349.4 | -40.649 | 1235.7 | -42.147 | 1593.6 | -73.808 | 2575.2 | -226.67 | 4275.8 | -757.41
99526.79 | 2738.1 | -311.74 | 1993.3 | -162.31 | 1798.8 | -114.09 | 1346.5 | -38.547 | 1235.5 | -40.493 | 1592 | -63.644 | 2576.1 | -176.23 | 4324 | -581.13
79056.94 | 2755.7 | -273.35 | 2002.4 | -147.88 | 1802.7 | -104.41 | 1345.4 | -40.682 | 1236 | -42.405 | 1591 | -59.273 | 2570.8 | -141.17 | 4337.4 | -439.63
62797.16 | 2769.8 | -250.89 | 2011.7 | -143.62 | 1806.8 | -103.75 | 1345.9 | -47.911 | 1237.9 | -48.738 | 1591 | -62.133 | 2565.9 | -123.69 | 4334 | -339.57
49881.56 | 2783.6 | -235.44 | 2020.4 | -141.14 | 1812 | -105.45 | 1348.2 | -55.209 | 1240.6 | -54.894 | 1592.1 | -66.224 | 2561.3 | -113.51 | 4321.2 | -265.06
39622.33 | 2799.3 | -230.69 | 2031.7 | -144.17 | 1819.4 | -111.21 | 1352.6 | -64.614 | 1245.2 | -63.185 | 1595.4 | -73.824 | 2559.9 | -112.98 | 4306.7 | -218.49
31473.13 | 2817.3 | -233.8 | 2044.9 | -151.56 | 1829 | -120.93 | 1358.6 | -76.12 | 1250.9 | -73.479 | 1600.5 | -84.532 | 2561.4 | -119.92 | 4294.4 | -194.08
25000 | 2839.9 | -241.08 | 2061.4 | -160.84 | 1841.9 | -132 | 1367 | -88.333 | 1258.8 | -84.824 | 1608 | -96.59 | 2567.5 | -130.45 | 4289.4 | -182.82
19858.21 | 2866.6 | -252.56 | 2080.6 | -172.45 | 1857.5 | -145.54 | 1376.8 | -102.08 | 1268.1 | -97.502 | 1617.6 | -110.93 | 2577.3 | -145.18 | 4291.3 | -184.13
15773.93 | 2896.7 | -267.04 | 2101.7 | -185.93 | 1875.3 | -160.31 | 1388.9 | -117.5 | 1279.5 | -112.46 | 1629.2 | -127.44 | 2590.4 | -163.82 | 4298.4 | -192.92
12529.68 | 2931.1 | -283.09 | 2125.7 | -200.89 | 1896 | -176.67 | 1402.7 | -133.47 | 1292.1 | -127.54 | 1643.3 | -146.33 | 2607.7 | -186.03 | 4311.9 | -208.62
9952.679 | 2969 | -301.94 | 2152.1 | -216.71 | 1919.2 | -194.98 | 1418.9 | -152.46 | 1307.1 | -145.75 | 1659.3 | -167.69 | 2628 | -210.7 | 4331.4 | -228.41
7905.694 | 3010.3 | -320.92 | 2181.7 | -234.94 | 1944.9 | -214.47 | 1437.1 | -173.41 | 1324.5 | -166.36 | 1678.5 | -191.52 | 2652.7 | -239.23 | 4355.8 | -252.52
6279.716 | 3055.6 | -343.28 | 2213.4 | -254.2 | 1973.3 | -234.72 | 1458.4 | -196.49 | 1344.1 | -189.05 | 1700.5 | -218.41 | 2681.5 | -271.91 | 4385.4 | -280.54
4988.156 | 3104.4 | -364.19 | 2248.8 | -274.69 | 2005.5 | -257.32 | 1482.7 | -222.5 | 1366.7 | -214.94 | 1726.3 | -249.92 | 2716.1 | -308.22 | 4422.5 | -308.65
3962.233 | 3156.4 | -386.69 | 2287.4 | -297.12 | 2040 | -282.46 | 1510 | -251.1 | 1392.5 | -243.71 | 1756.2 | -284.52 | 2754.3 | -346.36 | 4462.4 | -343.92
3147.313 | 3213.4 | -409.52 | 2329.7 | -321.19 | 2078.3 | -309.73 | 1541.1 | -283.53 | 1422.3 | -276.22 | 1791.2 | -323.94 | 2800 | -390.37 | 4510 | -380.38
2500 | 3272.8 | -432.85 | 2374.5 | -345.92 | 2119.9 | -338.11 | 1576.7 | -318.19 | 1455.7 | -312.27 | 1832 | -367.5 | 2850.6 | -437.7 | 4560.2 | -415.45
1985.821 | 3337.4 | -458.07 | 2427.6 | -367.81 | 2165.5 | -368.65 | 1616.9 | -357.31 | 1494.6 | -352.37 | 1877.4 | -415.32 | 2909.4 | -489.12 | 4619.4 | -458.66
1577.393 | 3401.7 | -480.22 | 2474.1 | -399.36 | 2213.3 | -402.73 | 1661 | -400.29 | 1537.9 | -396.67 | 1929.9 | -467.96 | 2973.2 | -544.27 | 4680.3 | -499.93
1252.968 | 3467.4 | -500.36 | 2526.4 | -425.98 | 2263.9 | -438.64 | 1707.3 | -453.1 | 1587.9 | -445.58 | 1988.3 | -523.94 | 3046.3 | -602.05 | 4746.5 | -537.47
995.2679 | 3531.9 | -522.97 | 2579 | -453.49 | 2317.7 | -479.36 | 1764.5 | -502.5 | 1640.4 | -501.53 | 2054.8 | -586.82 | 3124.5 | -666.55 | 4813.8 | -584.66
790.5694 | 3593.5 | -549.54 | 2633.9 | -493.71 | 2370.3 | -525.58 | 1821.8 | -564.35 | 1699 | -561.08 | 2128.1 | -658.77 | 3207.7 | -739.72 | 4885.3 | -637.97
627.9716 | 3648.9 | -581.98 | 2681.4 | -531.87 | 2423 | -574.3 | 1885.5 | -627.45 | 1763 | -630.38 | 2205.8 | -730.05 | 3293 | -807.95 | 4942.3 | -697.2
498.8156 | 3692.3 | -618.27 | 2739.9 | -593.84 | 2472.3 | -634.65 | 1953.9 | -712.8 | 1836.6 | -715.51 | 2287.1 | -813.83 | 3392 | -910.37 | 5002.4 | -769.8
396.2233 | 3735.5 | -678.95 | 2777.6 | -646.96 | 2531.1 | -721.06 | 2016 | -791.47 | 1917.9 | -812.36 | 2379.7 | -916.23 | 3485.1 | -1013.5 | 5072.5 | -872.47
314.7314 | 3810.8 | -795.75 | 2836 | -743.15 | 2594.4 | -824.68 | 2099.7 | -906.05 | 1987.8 | -906.87 | 2489.8 | -1048.6 | 3593.1 | -1129 | 5165.1 | -1021.2
250 | 3925.4 | -831.42 | 2836.8 | -883.46 | 2712.2 | -1023.9 | 2240.7 | -972.98 | 1994.8 | -1033.7 | 2495 | -1197.2 | 3655.2 | -1336.2 | 5181.5 | -1298.5
198.5821 | 3953.3 | -1058.2 | 2998.2 | -1014.8 | 2776.8 | -1125.8 | 2311.6 | -1213.4 | 2198.9 | -1195.1 | 2736.2 | -1343.3 | 3878 | -1462.7 | 5401.9 | -1367.6
157.7393 | 4071.6 | -1240.7 | 3097.2 | -1170.1 | 2901.7 | -1310.5 | 2426.7 | -1382.2 | 2333.4 | -1381.8 | 2887.5 | -1516.3 | 4067.8 | -1671 | 5543.9 | -1574.2
125.2968 | 4158.8 | -1393 | 3192.2 | -1332.2 | 3020.6 | -1514.5 | 2566.4 | -1581.3 | 2480.5 | -1584.5 | 3055.5 | -1703.4 | 4291.5 | -1893.6 | 5800.3 | -1856
99.52679 | 4353.7 | -1650.6 | 3379.7 | -1562.2 | 3210.5 | -1747.1 | 2774.6 | -1845 | 2678.1 | -1812.6 | 3282.3 | -1961.3 | 4508 | -2122.2 | 5982.6 | -2063.5
79.05694 | 4495.5 | -1891.5 | 3587.9 | -1789.7 | 3423.2 | -1987 | 2966.3 | -2061.5 | 2843.4 | -2021 | 3502.2 | -2238.5 | 4783.5 | -2344.4 | 6287.5 | -2352.7
62.79716 | 4910.8 | -2464.7 | 3682.9 | -1852.8 | 3494 | -2121.2 | 3453.3 | -2479.2 | 2989.4 | -2482 | 3981.7 | -2474 | 5177.2 | -2497.2 | 6321.6 | -2382.8
39.62233 | 5190.9 | -2928 | 4325.9 | -2766.2 | 4170.1 | -3109.7 | 3675.6 | -3155.9 | 3559.4 | -3056.6 | 4526.4 | -3155.8 | 5831.5 | -3385.5 | 7345.4 | -3297.3
31.47314 | 5715.1 | -3273.7 | 4668 | -3013.3 | 4488.3 | -3433.3 | 4257.6 | -3518.2 | 4120.4 | -3421.6 | 4688.8 | -3636.3 | 6182.2 | -3624.9 | 7646.7 | -3856.1
25 | 6020.4 | -3687.3 | 4932.6 | -3496.6 | 4927.5 | -3927.8 | 4577.9 | -4061.7 | 4419.3 | -3956.8 | 5200.1 | -4072.7 | 6614.8 | -4163.6 | 8023.3 | -4282.2
19.85821 | 6503.5 | -4133.4 | 5394.5 | -3947.1 | 5405.4 | -4475.4 | 5087.4 | -4615.8 | 4868.3 | -4460.5 | 5610.2 | -4661.9 | 7048.7 | -4680.3 | 8523.7 | -4875.9
15.77393 | 6920.2 | -4712.9 | 5847.7 | -4414.8 | 5970 | -5088.5 | 5584.9 | -5188.7 | 5311.1 | -5106.3 | 6042.8 | -5366.8 | 7606 | -5318.2 | 9209.2 | -5293
12.52968 | 7535.7 | -5387.5 | 6381.2 | -5098.2 | 6508.3 | -5778.8 | 6176.8 | -5999.5 | 5965.2 | -5810.3 | 6769.4 | -5923 | 8209.8 | -5881.9 | 9651.2 | -6244.7
10 | 8143.1 | -6080.2 | 6988.6 | -5755.3 | 7147.6 | -6527 | 6867.3 | -6785.9 | 6623.3 | -6599.1 | 7432.6 | -6703 | 8865.1 | -6613.9 | 10345 | -7041.5

## Plug7
Frequency | 0 |  | 1 |  | 4 |  | 8 |  | 12 |  | 16 |  | 20 |  | 24
2500000 | 149.69 | -683.68 | 133.72 | -690.14 | 118.92 | -696.72 | 102.51 | -695.78 | 100.01 | -695.84 | 83.206 | -699.76 | 60.042 | -705.48 | 54.902 | -711.47
1985821 | 297.08 | -979.35 | 263.96 | -999.44 | 233.42 | -1016.8 | 204.37 | -1026.1 | 196.93 | -1027.3 | 162.98 | -1038.7 | 110.06 | -1054.7 | 88.614 | -1061.3
1577393 | 1064.9 | -858.72 | 1043.1 | -925.29 | 1018.5 | -981.65 | 993.09 | -1038.7 | 980.89 | -1050 | 942 | -1097.9 | 874.04 | -1173.2 | 843.16 | -1196.9
1252968 | 1264.5 | -1096.2 | 1236.6 | -1198.6 | 1200.3 | -1288.7 | 1157.2 | -1373.9 | 1135 | -1392.6 | 1072.9 | -1468.6 | 957.06 | -1587.8 | 908.39 | -1627.3
995267.9 | 1523 | -1293.6 | 1499 | -1445.1 | 1457.7 | -1583 | 1397.5 | -1713.6 | 1361.6 | -1744.8 | 1273.1 | -1865.5 | 1093.3 | -2056.1 | 1016.2 | -2120.3
790569.4 | 1841.8 | -1434.6 | 1839.9 | -1646.8 | 1809.3 | -1849.7 | 1737 | -2051 | 1683.5 | -2102.9 | 1566.9 | -2295 | 1306.6 | -2601.6 | 1194.1 | -2706.5
627971.6 | 2191.1 | -1500 | 2236.7 | -1774.6 | 2242.9 | -2051.1 | 2186.6 | -2343.8 | 2112.6 | -2433.6 | 1980 | -2726.8 | 1632 | -3221.2 | 1465.5 | -3393.5
498815.6 | 2543.3 | -1479.9 | 2663.7 | -1803.4 | 2741 | -2151.4 | 2728.3 | -2552.1 | 2636.5 | -2697.4 | 2512.9 | -3128.9 | 2099.6 | -3901.8 | 1883.4 | -4189.3
396223.3 | 2862.3 | -1387.7 | 3073.7 | -1735 | 3252.5 | -2129.7 | 3325.8 | -2637.4 | 3231.9 | -2861.1 | 3164.5 | -3456.5 | 2748.9 | -4614.9 | 2493.5 | -5078.9
314731.3 | 3129 | -1246.4 | 3433.1 | -1589.2 | 3726.8 | -1995.1 | 3926.5 | -2588.3 | 3854.1 | -2908.3 | 3900.9 | -3673.7 | 3600.7 | -5309.7 | 3359.6 | -6024.2
250000 | 3333.7 | -1086.2 | 3719.5 | -1400 | 4122.5 | -1780.3 | 4470.5 | -2421.8 | 4452.6 | -2848.1 | 4666.7 | -3761.9 | 4648.8 | -5912.4 | 4526.7 | -6944.5
198582.1 | 3481 | -924.78 | 3930.3 | -1196.4 | 4421.6 | -1524.8 | 4921.2 | -2176.6 | 4990.2 | -2704.3 | 5412.6 | -3731.6 | 5857 | -6371.4 | 6003.7 | -7717.7
157739.3 | 3585.3 | -776.07 | 4080 | -1000.1 | 4632.8 | -1261.4 | 5270.6 | -1894.3 | 5460.5 | -2508.4 | 6107.6 | -3606.7 | 7154.7 | -6630.2 | 7740.5 | -8213.6
125296.8 | 3658.5 | -649.84 | 4182.5 | -827.94 | 4771.3 | -1019.8 | 5531.5 | -1616.9 | 5864.7 | -2293.4 | 6740.1 | -3425.8 | 8470.6 | -6705.2 | 9606.7 | -8342.2
99526.79 | 3709.9 | -544.26 | 4251.7 | -680.62 | 4856.4 | -808.17 | 5721.9 | -1359.8 | 6213.8 | -2066.6 | 7320.5 | -3202.1 | 9760.9 | -6609.5 | 11447 | -8060.9
79056.94 | 3742.2 | -461.97 | 4293.1 | -561.67 | 4896.6 | -636.74 | 5853.2 | -1136.1 | 6504.9 | -1838.3 | 7836.6 | -2947.9 | 10979 | -6377 | 13084 | -7447.6
62797.16 | 3765.5 | -405.79 | 4321 | -478.14 | 4910.1 | -513.55 | 5939.5 | -960.23 | 6737 | -1624.9 | 8281.7 | -2682.1 | 12101 | -6038.9 | 14405 | -6632.9
49881.56 | 3786.2 | -364.5 | 4340.6 | -414.01 | 4912.3 | -420.8 | 6003.3 | -815.7 | 6925.9 | -1425.3 | 8663.2 | -2399.1 | 13130 | -5600 | 15423 | -5730.8
39622.33 | 3806.6 | -340.22 | 4358.7 | -372.26 | 4912.5 | -363.21 | 6055.9 | -706.03 | 7077.3 | -1250.3 | 8980.6 | -2122.8 | 14039 | -5094.3 | 16165 | -4871.3
31473.13 | 3829.9 | -329.76 | 4377.1 | -348.66 | 4915.4 | -330.78 | 6099 | -625.48 | 7196.5 | -1102.8 | 9231.9 | -1867.4 | 14804 | -4547.4 | 16697 | -4103.7
25000 | 3859 | -326.48 | 4402.3 | -335.51 | 4928.1 | -312.68 | 6140.9 | -564.38 | 7297.9 | -980.62 | 9434.7 | -1634.6 | 15434 | -3983.4 | 17082 | -3440.5
19858.21 | 3892.4 | -330.21 | 4431.1 | -331.96 | 4946.9 | -307.39 | 6183.3 | -520.49 | 7384.8 | -884.9 | 9597.1 | -1435.5 | 15929 | -3443.2 | 17362 | -2882.2
15773.93 | 3930.5 | -338.24 | 4464.7 | -335 | 4972 | -310.71 | 6226.3 | -491.88 | 7462.4 | -810.97 | 9728.8 | -1272 | 16301 | -2953.6 | 17576 | -2427.3
12529.68 | 3972.8 | -348.91 | 4503.3 | -343.29 | 5003.8 | -318.88 | 6272.4 | -474.61 | 7536.8 | -758.74 | 9845.5 | -1144.3 | 16592 | -2526.7 | 17741 | -2061.7
9952.679 | 4019.9 | -362.46 | 4547 | -354.28 | 5042.1 | -331.44 | 6322.6 | -466.32 | 7615 | -722.84 | 9951.3 | -1046.5 | 16821 | -2167.4 | 17883 | -1766.3
7905.694 | 4071 | -376.52 | 4595.7 | -368.17 | 5086.5 | -345.07 | 6376 | -461.88 | 7690.4 | -700.44 | 10052 | -967.8 | 17001 | -1865.6 | 18010 | -1528
6279.716 | 4126.4 | -392.67 | 4649 | -384.31 | 5134.5 | -362.29 | 6435.4 | -466.71 | 7773.1 | -689.06 | 10153 | -910.6 | 17160 | -1630.9 | 18123 | -1333.4
4988.156 | 4185.1 | -405.36 | 4707.2 | -398.46 | 5188.7 | -378 | 6499 | -470.15 | 7861.8 | -680.6 | 10255 | -869.63 | 17307 | -1420.3 | 18245 | -1182.6
3962.233 | 4248.4 | -419.38 | 4769.8 | -412.52 | 5248.7 | -393.95 | 6570 | -476.73 | 7958.4 | -678.93 | 10369 | -833.46 | 17443 | -1245.9 | 18359 | -1042.9
3147.313 | 4314.7 | -429.73 | 4836 | -424.31 | 5311 | -404.68 | 6644.3 | -481.82 | 8054.1 | -676.9 | 10480 | -804.92 | 17571 | -1088.1 | 18475 | -923.68
2500 | 4384.2 | -439.06 | 4905.5 | -432.65 | 5377.9 | -414.17 | 6718.8 | -480.46 | 8158.4 | -670.3 | 10594 | -770.32 | 17699 | -949.77 | 18580 | -800.67
1985.821 | 4455.7 | -444.36 | 4969 | -446.84 | 5445.8 | -417.7 | 6792.7 | -473.89 | 8259.9 | -653.23 | 10712 | -732.22 | 17819 | -810.29 | 18688 | -682.3
1577.393 | 4523.7 | -441.27 | 5049.8 | -436.93 | 5513.6 | -413.96 | 6875.9 | -459.47 | 8370 | -645.37 | 10819 | -676.87 | 17906 | -645.51 | 18782 | -541.48
1252.968 | 4591 | -434.74 | 5117.6 | -424.71 | 5577.9 | -410.5 | 6947.1 | -453.51 | 8448.6 | -592.6 | 10926 | -639.3 | 17984 | -501.89 | 18835 | -409.48
995.2679 | 4652.1 | -425.97 | 5181.2 | -418.24 | 5635.2 | -396.45 | 7003.2 | -415.05 | 8549.4 | -573.14 | 11015 | -582.74 | 17998 | -315.78 | 18859 | -228.89
790.5694 | 4698.9 | -410.39 | 5237.7 | -412.26 | 5692.1 | -398.45 | 7053.1 | -395.24 | 8599.9 | -519.39 | 11038 | -492.42 | 17963 | -138.42 | 18882 | -138.52
627.9716 | 4746.7 | -418.67 | 5253.9 | -375.97 | 5718.4 | -386.95 | 7084.9 | -387.7 | 8618.5 | -470.68 | 11116 | -509.48 | 17862 | -9.5177 | 18779 | -17.342
498.8156 | 4755.8 | -412.26 | 5310.3 | -420.92 | 5755.5 | -416.15 | 7041.5 | -347.49 | 8707 | -546.57 | 11085 | -470.16 | 17897 | -89.844 | 18706 | -6.4234
396.2233 | 4809.8 | -476.31 | 5329.7 | -454.68 | 5723.2 | -407.03 | 7034.4 | -386.83 | 8734.3 | -586.61 | 11023 | -489.1 | 17561 | 11.08 | 18519 | -1.2654
314.7314 | 4834.1 | -528.73 | 5285.4 | -461.85 | 5738.5 | -480.2 | 7049.1 | -472.63 | 8605 | -590.63 | 10963 | -560.95 | 17520 | -182.74 | 18299 | -91.019
250 | 4897.8 | -743.54 | 5227.8 | -715.93 | 5900 | -710.09 | 7108.6 | -184.04 | 9094.2 | -1267.7 | 11549 | -1577.3 | 17806 | -1195.7 | 17404 | -869.47
198.5821 | 4912.5 | -698.04 | 5412.4 | -695.44 | 5814.5 | -704.06 | 7113.2 | -728.39 | 8711.3 | -946.21 | 11066 | -949.9 | 17261 | -656.23 | 18108 | -577.16
157.7393 | 4956.2 | -820.21 | 5472.2 | -815.54 | 5917.3 | -847.66 | 7224.3 | -888.59 | 8765.6 | -1118.5 | 11192 | -1215 | 17324 | -1020.3 | 18320 | -962.09
125.2968 | 5139 | -949.57 | 5663.1 | -984.26 | 6105.2 | -1035.5 | 7374 | -1164.4 | 9064.9 | -1267.9 | 11569 | -1526.9 | 17679 | -1204.1 | 17925 | -1262.9
99.52679 | 5190.1 | -1079.7 | 5715.3 | -1078.9 | 6131.8 | -1163.3 | 7408.2 | -1266.6 | 9104 | -1530.7 | 11529 | -1750.6 | 17740 | -1724.1 | 18345 | -1509.4
79.05694 | 5342.4 | -1194.1 | 5935.8 | -1247.8 | 6237.4 | -1368.9 | 7804 | -1498 | 9575.3 | -1891.8 | 11654 | -1794.1 | 18064 | -2298 | 18556 | -1630.6
62.79716 | 5148.3 | -1460.9 | 5828.2 | -1010.4 | 6946.1 | -1757.4 | 7356.1 | -1131 | 8917.6 | -2540.7 | 10806 | -2457 | 16641 | -1284.5 | 18165 | -3619.5
39.62233 | 5851.7 | -1625.5 | 6581 | -1759.3 | 6724.1 | -1954.4 | 8597.3 | -1889.2 | 9870.1 | -2295.1 | 12954 | -2273 | 19606 | -3480.8 | 19095 | -3532.5
31.47314 | 6052.3 | -2106.5 | 6652.4 | -1797.7 | 7149.7 | -2286.8 | 8435.4 | -2255.9 | 10689 | -2446.2 | 12843 | -3478.8 | 19050 | -3816.9 | 19922 | -2698.6
25 | 6372.2 | -2229.3 | 6904.9 | -2164 | 7401.6 | -2402.7 | 8873.2 | -2652.8 | 10938 | -3043.6 | 13484 | -3449.6 | 19896 | -3757.5 | 20505 | -3625.7
19.85821 | 6678.3 | -2508.3 | 7175 | -2345.2 | 7731.7 | -2720.8 | 9165.5 | -3029.5 | 11427 | -3233.1 | 14023 | -3602.4 | 20394 | -4447.8 | 21112 | -4038.7
15.77393 | 7069.6 | -2594.8 | 7411.1 | -2875.9 | 8186.3 | -2884.9 | 9638 | -3466.8 | 11671 | -3586.5 | 14601 | -3560.3 | 20981 | -5365.4 | 21521 | -5197.4
12.52968 | 7310.8 | -3115.3 | 7862.1 | -2913.9 | 8436.1 | -3321.1 | 10054 | -3569.2 | 12276 | -4114.1 | 15032 | -4529.7 | 21550 | -5028.7 | 22110 | -4820.8
10 | 7694.5 | -3434.1 | 8238.9 | -3201.3 | 8852.2 | -3696 | 10493 | -3975.7 | 12819 | -4449.6 | 15597 | -4993.3 | 22212 | -5415.2 | 22723 | -5387.3

## Plug8
Frequency | 0 |  | 1 |  | 4 |  | 8 |  | 12 |  | 16 |  | 20 |  | 24
2500000 | 157.4 | -666.75 | 175.44 | -662.9 | 130.41 | -678.85 | 172.95 | -647.66 | 231.23 | -613.3 | 193.43 | -638.23 | 129.54 | -674.26 | 67.077 | -696.52
1985821 | 308.42 | -946.94 | 330.11 | -938.33 | 251.71 | -982.57 | 347.01 | -902.83 | 438.54 | -808.17 | 383.63 | -871.93 | 252.41 | -980.57 | 114.53 | -1034.3
1577393 | 1051 | -805.49 | 1069 | -786.8 | 1012.9 | -918.22 | 1061 | -708.98 | 656.91 | -928.83 | 1066.6 | -626.55 | 1010.2 | -922.08 | 862.42 | -1134.5
1252968 | 1242.5 | -1021.5 | 1262.1 | -993.26 | 1193.1 | -1196.9 | 1251.3 | -875.17 | 1220.1 | -587.81 | 1245.7 | -758.05 | 1185.4 | -1203 | 949.7 | -1537.8
995267.9 | 1486.3 | -1196 | 1504.6 | -1155.6 | 1442.5 | -1455.5 | 1480.6 | -988.94 | 1382.4 | -624.93 | 1447.9 | -835.78 | 1430.7 | -1467.1 | 1090.6 | -1992.7
790569.4 | 1780.8 | -1314.4 | 1793.8 | -1259.8 | 1774 | -1677.7 | 1739 | -1042.2 | 1540.8 | -618.56 | 1661.8 | -859.68 | 1758.8 | -1700.5 | 1316.5 | -2520
627971.6 | 2096 | -1363.5 | 2099.6 | -1295.5 | 2170.1 | -1834.1 | 1996.8 | -1026.5 | 1678.7 | -578.67 | 1862.3 | -831.67 | 2158.4 | -1867.7 | 1654.8 | -3116.3
498815.6 | 2407.8 | -1338.8 | 2396.4 | -1257.7 | 2608.1 | -1896 | 2227 | -952.95 | 1789.4 | -519.38 | 2034.5 | -767.85 | 2599.9 | -1943.7 | 2156.3 | -3767.1
396223.3 | 2687.1 | -1254.6 | 2657.7 | -1164.9 | 3043.9 | -1857.5 | 2416.7 | -841.61 | 1875 | -452.01 | 2173.3 | -683.51 | 3045.7 | -1918.8 | 2858.2 | -4429.8
314731.3 | 2920.5 | -1133.5 | 2871.9 | -1038.7 | 3439.5 | -1732.6 | 2558.6 | -711.13 | 1938 | -385.66 | 2279.8 | -593.21 | 3455.2 | -1805 | 3788.8 | -5033.6
250000 | 3103.1 | -998.49 | 3035.9 | -902.01 | 3767.7 | -1551.6 | 2654.4 | -582.02 | 1982.4 | -326.45 | 2357.2 | -508.12 | 3800.3 | -1633.3 | 4935.4 | -5483.7
198582.1 | 3238.9 | -866.53 | 3154 | -769.47 | 4019.7 | -1344.7 | 2712.2 | -464.68 | 2012.6 | -275.97 | 2412.8 | -432.11 | 4069.1 | -1430.4 | 6231.3 | -5676.7
157739.3 | 3341.1 | -742.55 | 3240.4 | -647.29 | 4205.5 | -1134.1 | 2743 | -363.07 | 2034.4 | -232.6 | 2453.6 | -365.12 | 4272.5 | -1222.3 | 7560.4 | -5560.4
125296.8 | 3419.1 | -635.7 | 3303.2 | -542.13 | 4336.8 | -940.58 | 2756.7 | -283.44 | 2051.4 | -199.11 | 2485.2 | -310.9 | 4421.8 | -1029 | 8790.3 | -5152.5
99526.79 | 3478.9 | -543.61 | 3348.9 | -452.53 | 4429.1 | -767.48 | 2759 | -222.84 | 2062.4 | -172.7 | 2507.5 | -265.6 | 4531.2 | -854.21 | 9820.1 | -4519.8
79056.94 | 3521.2 | -468.78 | 3377.5 | -380.58 | 4483.6 | -620.97 | 2754.2 | -182.57 | 2070.5 | -154.95 | 2522.7 | -231.48 | 4601.6 | -705.4 | 10587 | -3768.1
62797.16 | 3553.4 | -415.11 | 3399.7 | -330.43 | 4514.7 | -510 | 2750.4 | -163.22 | 2078.3 | -148.72 | 2536 | -211.88 | 4648.7 | -590.14 | 11084 | -3016
49881.56 | 3580.9 | -372.85 | 3415.6 | -291.05 | 4530.9 | -421.63 | 2749.1 | -152.61 | 2087 | -145.88 | 2547.8 | -197.9 | 4680 | -495.07 | 11363 | -2313.3
39622.33 | 3606.5 | -345.63 | 3430.4 | -266.46 | 4540.6 | -361.21 | 2753.4 | -152.2 | 2098.2 | -149.07 | 2561.1 | -192.5 | 4703.6 | -425.45 | 11483 | -1730.1
31473.13 | 3632.6 | -331.7 | 3446.4 | -254.43 | 4548.4 | -324.01 | 2761.4 | -158.62 | 2111.5 | -156.93 | 2575.6 | -194.68 | 4722 | -378.19 | 11489 | -1279.8
25000 | 3662.9 | -324.94 | 3466.7 | -249.03 | 4561.8 | -301.94 | 2775.4 | -167.64 | 2128.3 | -166.27 | 2593.9 | -199.85 | 4742 | -343.94 | 11438 | -942.31
19858.21 | 3696.6 | -325.34 | 3490.4 | -249.93 | 4580.6 | -292.14 | 2793.4 | -179.76 | 2147.9 | -178.12 | 2615.4 | -209.09 | 4763.9 | -323.52 | 11381 | -720.65
15773.93 | 3733.9 | -329.93 | 3517.6 | -255.15 | 4604.5 | -290.9 | 2814.9 | -193.75 | 2170.3 | -191.99 | 2639.6 | -221.55 | 4788.2 | -313.06 | 11326 | -578.69
12529.68 | 3775.1 | -337.68 | 3549 | -262.34 | 4634.2 | -295.32 | 2839.8 | -209.34 | 2195.4 | -207.41 | 2667 | -236.06 | 4816.2 | -310.5 | 11294 | -495.88
9952.679 | 3819.8 | -347.41 | 3584.3 | -272.13 | 4669.4 | -302.99 | 2867.9 | -226.23 | 2223.5 | -224.51 | 2697 | -252.97 | 4847.6 | -314.74 | 11284 | -446.66
7905.694 | 3867.9 | -358.32 | 3621.4 | -282.14 | 4709.1 | -311.72 | 2898.9 | -243.9 | 2254.1 | -242.29 | 2730.8 | -271.93 | 4883.1 | -322.49 | 11295 | -422.17
6279.716 | 3919.1 | -369.96 | 3661.6 | -294.06 | 4752.5 | -323.23 | 2933.8 | -264.06 | 2287.7 | -262.6 | 2767.5 | -292.97 | 4922.1 | -335.68 | 11321 | -412.6
4988.156 | 3972.9 | -380.75 | 3705.5 | -305.24 | 4800.2 | -333.71 | 2971.6 | -283.68 | 2324.6 | -282.94 | 2808.4 | -315.61 | 4965.9 | -350.28 | 11360 | -401.99
3962.233 | 4029.4 | -393.28 | 3750.7 | -316.79 | 4850.4 | -344.12 | 3013.2 | -304.63 | 2364.1 | -304.4 | 2853.1 | -339.43 | 5014.5 | -368.91 | 11413 | -399.63
3147.313 | 4089.8 | -406.21 | 3799.7 | -327.14 | 4903.9 | -354.07 | 3057.9 | -324.44 | 2408.3 | -328.25 | 2900.8 | -365.18 | 5067.5 | -389.15 | 11471 | -396.65
2500 | 4149.4 | -413.57 | 3849.5 | -337.2 | 4959.5 | -360.64 | 3105.7 | -346.76 | 2455.1 | -352.8 | 2953.4 | -391.48 | 5121 | -404.66 | 11532 | -385.14
1985.821 | 4211.8 | -423.22 | 3899.6 | -349.41 | 5013.6 | -362.98 | 3155.5 | -368.26 | 2505.2 | -377.26 | 3010.9 | -419 | 5182 | -427.23 | 11594 | -367.96
1577.393 | 4274.9 | -426.34 | 3951.8 | -351.53 | 5070.5 | -366.39 | 3209.1 | -387.95 | 2559.2 | -403.33 | 3071.1 | -446.68 | 5243.3 | -444.91 | 11653 | -340.03
1252.968 | 4336.8 | -430.97 | 4003.1 | -357.28 | 5120.2 | -360.14 | 3262.5 | -405.62 | 2616.9 | -420.5 | 3133.7 | -476.58 | 5305.7 | -463.25 | 11698 | -303.57
995.2679 | 4390.9 | -432 | 4047.6 | -356.45 | 5165.4 | -355.17 | 3316.3 | -430.46 | 2670.4 | -454.95 | 3198.6 | -500.47 | 5367.8 | -480.82 | 11738 | -274.45
790.5694 | 4437.5 | -431.41 | 4089.3 | -367.3 | 5201.6 | -350.75 | 3369.5 | -460.47 | 2725.9 | -482.16 | 3263.8 | -530.16 | 5425.5 | -502.34 | 11751 | -244.56
627.9716 | 4473.6 | -438.47 | 4116.2 | -375.98 | 5234.1 | -368.98 | 3415.4 | -492.88 | 2781.7 | -520.49 | 3325.9 | -568.95 | 5478.8 | -530.87 | 11726 | -217.18
498.8156 | 4511.3 | -473.89 | 4134.3 | -391.66 | 5243.5 | -397.53 | 3456.8 | -528.68 | 2839.7 | -576.47 | 3387.4 | -618.19 | 5529.9 | -573.74 | 11671 | -221.53
396.2233 | 4547.5 | -529.3 | 4167.6 | -450.66 | 5249.6 | -428.91 | 3495.1 | -585.39 | 2894 | -635.15 | 3455.4 | -683.52 | 5563.3 | -618.15 | 11595 | -244.72
314.7314 | 4587 | -606.82 | 4191.4 | -515.78 | 5294.3 | -531.15 | 3563.1 | -680.87 | 2946.8 | -706.7 | 3509.6 | -745.53 | 5620.5 | -701.5 | 11618 | -405.63
250 | 4717 | -705.11 | 4299.2 | -684.54 | 5310.6 | -721 | 3722.2 | -853.9 | 2942.5 | -737.64 | 3602.9 | -731.98 | 5688.7 | -741.81 | 11304 | -464.44
198.5821 | 4683.3 | -806.99 | 4294.7 | -727.34 | 5373.8 | -745.63 | 3705.2 | -906.46 | 3115.2 | -928.16 | 3693.4 | -974.59 | 5775.1 | -940.89 | 11619 | -768.19
157.7393 | 4794.2 | -960.14 | 4365.6 | -856.43 | 5441.2 | -881.3 | 3785.8 | -1035.8 | 3219.9 | -1067 | 3791.2 | -1087.2 | 5894.6 | -1088.8 | 11672 | -963.85
125.2968 | 4932.9 | -1133 | 4429.6 | -967.14 | 5533.7 | -1069.9 | 3962.5 | -1230.8 | 3306.4 | -1186.6 | 3961.4 | -1265.6 | 6007.6 | -1221.1 | 11814 | -1130.4
99.52679 | 5033.7 | -1252.4 | 4601.6 | -1149.1 | 5691.4 | -1214.9 | 4051.9 | -1363.2 | 3481.8 | -1384.3 | 4075.6 | -1407.6 | 6196.9 | -1428.1 | 11965 | -1425.6
79.05694 | 5132.5 | -1441.8 | 4800.7 | -1328.2 | 5780 | -1368.7 | 4187.4 | -1535.9 | 3692.5 | -1564.6 | 4234.4 | -1561.9 | 6339.6 | -1575.6 | 12136 | -1565.9
62.79716 | 5522.6 | -1903.1 | 5141.2 | -1706.7 | 5793 | -1360.8 | 4628.4 | -1997 | 4024.4 | -1673.2 | 4443.6 | -1974.1 | 6469.9 | -1628.5 | 11755 | -1944.8
39.62233 | 5695.7 | -2028.1 | 5252.5 | -1996 | 6549.4 | -2111.7 | 4791 | -2342.7 | 4439.5 | -2214.2 | 4920.5 | -2155.5 | 7149.5 | -2218.6 | 12842 | -2211.1
31.47314 | 6075.3 | -2211.9 | 5643.9 | -2115.3 | 6736.6 | -2205.2 | 5280.1 | -2522.2 | 4533.2 | -2530.2 | 5150.3 | -2582 | 7343 | -2583.4 | 13093 | -2935.4
25 | 6364.1 | -2585.3 | 5853.5 | -2397.6 | 7014.5 | -2597.4 | 5513.9 | -2825.1 | 4918.8 | -2845.2 | 5521.1 | -2830.2 | 7652 | -2812 | 13576 | -3139.6
19.85821 | 6726.9 | -2855.1 | 6146.7 | -2659.1 | 7319.8 | -2898.5 | 5902.7 | -3120.9 | 5300.4 | -3177.2 | 5834.4 | -3184 | 8009.1 | -3155.5 | 13928 | -3624.9
15.77393 | 7094.8 | -3084.5 | 6408.3 | -3108.8 | 7598.4 | -3424.5 | 6177 | -3648 | 5674.6 | -3491.6 | 6210.2 | -3643.2 | 8435.1 | -3500.7 | 14491 | -4001.6
12.52968 | 7478.2 | -3586.1 | 6890.9 | -3328.3 | 8130.5 | -3626.8 | 6729.9 | -3968.3 | 6108.3 | -3981.1 | 6710.7 | -3961.8 | 8820.5 | -3922.6 | 14911 | -4385.8
10 | 7936.5 | -3967.6 | 7313.3 | -3665.2 | 8574 | -4012.2 | 7206.1 | -4427.7 | 6596.3 | -4439.1 | 7191.3 | -4412.5 | 9288.3 | -4366 | 15416 | -4940.7