## Zdata
Time (hours) | Z plug 1 (Ohms) | Z plug 2 (Ohms) | Z plug 3 (Ohms) | Z plug 4 (Ohms) | Z plug 5 (Ohms) | Z plug 6 (Ohms) | Z plug 7 (Ohms) | Z plug 8 (Ohms)
0 | 4713 | 5312.3 | 3345.4 | 6394.4 | 4724.4 | 3613.4 | 5617.9 | 4738.2
1 | 3032.2 | 3212.5 | 2281.8 | 3727 | 3000.6 | 3371.2 | 5042.8 | 2995
4 | 3122.1 | 2895.8 | 2148.8 | 4268 | 3048.8 | 4018.9 | 42825 | 3796.3
8 | 3223.6 | 2704.4 | 2062.5 | 4868.7 | 3100.5 | 4226.3 | 82439 | 4273.9
12 | 11070 | 2829.6 | 9966.7 | 4447.2 | 9406.4 | 16310 | 178730 | 3587.3
16 | 24089 | 6824.5 | 21484 | 4875.4 | 15631 | 26254 | 208120 | 4161.8
20 | 28006 | 8193 | 39495 | 8653.2 | 18877 | 33025 | 327600 | 9152.9
24 | 28115 | 8413.2 | 186460 | 21836 | 4059 | 2768.5 | 657170 | 16835

## Complex1
Decreasing frequency

## Complex2
Decreasing frequency

## Complex3
Decreasing frequency

## Complex4
Decreasing frequency

## Complex5
Decreasing frequency

## Complex6
Decreasing frequency

## Complex7
Decreasing frequency

## Complex8
Decreasing frequency

## Plug1
freq | 0 |  | 1 |  | 4 |  | 8 |  | 12 |  | 16 |  | 20 |  | 24
2500000 | 796.59 | -356.64 | 230.83 | -686.72 | 814.65 | -223.97 | 249.17 | -680.59 | 75.02 | -758.86 | 44.808 | -763.21 | 39.68 | -762.78 | 38.208 | -761.95
1985821 | 889.62 | -644.05 | 408.4 | -890.2 | 932.32 | -416.91 | 426.69 | -869.48 | 123.7 | -1064.2 | 63.168 | -1075.1 | 55.86 | -1075.6 | 55.125 | -1075.3
1577393 | 1014.1 | -923.37 | 1084.3 | -625.42 | 1072.6 | -569.1 | 1080.7 | -584.39 | 876.2 | -1140.7 | 794.43 | -1211.3 | 784.22 | -1217.7 | 781.92 | -1218.3
1252968 | 1196.2 | -1191.7 | 1257.9 | -754.67 | 1237.7 | -681.56 | 1246.1 | -701.95 | 958.43 | -1532 | 817.42 | -1634.9 | 801.24 | -1643.6 | 797.01 | -1644.5
995267.9 | 1452.6 | -1439.3 | 1459.2 | -829.87 | 1420.1 | -736.09 | 1433.5 | -766.25 | 1101 | -1974.9 | 872.22 | -2130.4 | 846.49 | -2142.6 | 839.33 | -2144.6
790569.4 | 1791.8 | -1646.1 | 1673.9 | -847.53 | 1609.2 | -739.65 | 1628.8 | -778.06 | 1332.1 | -2488.1 | 972.79 | -2734.6 | 931.85 | -2753 | 921.26 | -2755.4
627971.6 | 2199.1 | -1781.4 | 1874.1 | -813.67 | 1779.3 | -704.27 | 1808.4 | -743.55 | 1681.8 | -3062.9 | 1136.8 | -3465.3 | 1072.7 | -3493.3 | 1052.1 | -3499.5
498815.6 | 2647.8 | -1810.9 | 2046.2 | -738.62 | 1921.5 | -637.45 | 1960.7 | -676.2 | 2189.9 | -3684.5 | 1395.3 | -4353.9 | 1293.6 | -4399.7 | 1263.8 | -4412.2
396223.3 | 3083.7 | -1719.5 | 2180.3 | -640.28 | 2031.7 | -555.69 | 2079.7 | -591.02 | 2903.6 | -4307.4 | 1798.4 | -5426.9 | 1643.3 | -5503.9 | 1598.9 | -5529.6
314731.3 | 3462.4 | -1530 | 2277.6 | -535.62 | 2112.2 | -470.99 | 2167.7 | -501.89 | 3844.2 | -4853.8 | 2414 | -6704.8 | 2181.7 | -6839 | 2117.6 | -6890.6
250000 | 3745.1 | -1282.3 | 2341 | -438.12 | 2167.7 | -394.19 | 2226.2 | -419.8 | 4988.7 | -5223.8 | 3339.6 | -8180.6 | 2994.9 | -8420 | 2916.2 | -8517
198582.1 | 3928.3 | -1024.7 | 2377.9 | -353.33 | 2202.2 | -328.95 | 2264.7 | -348.85 | 6266.8 | -5315.8 | 4698 | -9808.3 | 4215.3 | -10230 | 4126.6 | -10401
157739.3 | 4026.1 | -782.01 | 2397.8 | -283.26 | 2224.4 | -275.15 | 2288 | -290.18 | 7539.8 | -5074.7 | 6640.7 | -11456 | 6006.1 | -12187 | 5956.3 | -12464
125296.8 | 4066.3 | -581.55 | 2408.3 | -230.8 | 2240.2 | -235.45 | 2304.1 | -247.13 | 8660.1 | -4534.4 | 9264.5 | -12880 | 8543.1 | -14113 | 8596.1 | -14520
99526.79 | 4064 | -430.13 | 2413 | -192.57 | 2251 | -207.06 | 2314.3 | -216.34 | 9509.2 | -3797.3 | 12549 | -13728 | 11916 | -15661 | 12212 | -16143
79056.94 | 4045.9 | -328.29 | 2414.3 | -168.14 | 2259.3 | -189.75 | 2321.8 | -197.98 | 10052 | -3003.3 | 16204 | -13580 | 16017 | -16345 | 16637 | -16732
62797.16 | 4032.7 | -269.45 | 2417.6 | -159.66 | 2269.8 | -186.22 | 2331.6 | -194.26 | 10317 | -2294.4 | 19599 | -12298 | 20330 | -15734 | 21197 | -15744
49881.56 | 4018.7 | -236.27 | 2405.7 | -155.24 | 2281.5 | -186.83 | 2343.8 | -195.49 | 10400 | -1721.2 | 22172 | -10146 | 24125 | -13814 | 24890 | -13342
39622.33 | 4014.9 | -221.89 | 2404 | -158.47 | 2297.4 | -194.29 | 2360.4 | -203.69 | 10394 | -1309.5 | 23669 | -7740.4 | 26768 | -11078 | 27162 | -10327
31473.13 | 4019.2 | -220.76 | 2413.7 | -168.04 | 2316.5 | -207.18 | 2380.2 | -217.68 | 10356 | -1037.4 | 24249 | -5612.4 | 28149 | -8274.9 | 28117 | -7525.8
25000 | 4033.4 | -224.96 | 2429.5 | -179.13 | 2340.4 | -222.21 | 2405.4 | -233.8 | 10332 | -854.38 | 24291 | -3982.2 | 28594 | -5905.5 | 28282 | -5355.3
19858.21 | 4053.2 | -234.78 | 2449.5 | -192.71 | 2368.4 | -239.99 | 2434.8 | -252.51 | 10330 | -741 | 24097 | -2858.5 | 28498 | -4164.3 | 28091 | -3845.9
15773.93 | 4079.8 | -247.95 | 2473.3 | -207.79 | 2400.3 | -260.1 | 2468.5 | -273.49 | 10344 | -665.16 | 23873 | -2128.8 | 28244 | -2996.1 | 27822 | -2869.7
12529.68 | 4111.2 | -263.44 | 2501.4 | -224.36 | 2437.4 | -281.67 | 2507.7 | -296.5 | 10381 | -615.5 | 23700 | -1662.5 | 27979 | -2234 | 27617 | -2237
9952.679 | 4146.1 | -280.65 | 2533 | -241.4 | 2478.9 | -304.34 | 2551.8 | -320.84 | 10430 | -578.55 | 23596 | -1365.2 | 27790 | -1748.4 | 27490 | -1823
7905.694 | 4187 | -297.91 | 2569 | -258.32 | 2525.4 | -327.04 | 2600.4 | -343.66 | 10491 | -550.11 | 23557 | -1163.4 | 27684 | -1418.3 | 27450 | -1546.2
6279.716 | 4232.8 | -317.49 | 2609 | -275.47 | 2576.9 | -349.87 | 2654.9 | -367.81 | 10559 | -522.88 | 23574 | -1028.9 | 27647 | -1203.4 | 27451 | -1330.7
4988.156 | 4283.1 | -334.13 | 2653.1 | -290.89 | 2633.8 | -371.57 | 2714.3 | -389.2 | 10634 | -498.53 | 23633 | -912.04 | 27715 | -1007.8 | 27532 | -1187.8
3962.233 | 4339.3 | -350.32 | 2701.5 | -306.09 | 2696 | -391.61 | 2779.1 | -410.89 | 10711 | -467.17 | 23716 | -794.78 | 27729 | -875.56 | 27624 | -1037.3
3147.313 | 4398.6 | -363.64 | 2754.8 | -317.55 | 2762.9 | -408.57 | 2849.7 | -428.19 | 10791 | -432.21 | 23815 | -687.61 | 27804 | -722.15 | 27743 | -901.01
2500 | 4460.6 | -375.05 | 2809.3 | -325.1 | 2832.5 | -420.47 | 2922.8 | -440.35 | 10865 | -389.39 | 23911 | -563.08 | 27899 | -564.07 | 27869 | -753.43
1985.821 | 4520.9 | -380.94 | 2867 | -328.23 | 2905.2 | -427.56 | 2997.6 | -447.08 | 10934 | -336.35 | 24011 | -415.58 | 27973 | -391.35 | 27980 | -576.46
1577.393 | 4586.3 | -380.92 | 2923.7 | -324.6 | 2979.5 | -427.36 | 3076.4 | -447.1 | 10995 | -266.02 | 24063 | -238.69 | 28044 | -208.84 | 28077 | -383.7
1252.968 | 4640.5 | -372.4 | 2979.9 | -315.71 | 3051.8 | -422.22 | 3152 | -442.4 | 11041 | -191.18 | 24095 | -68.949 | 28056 | 23.526 | 28128 | -155.32
995.2679 | 4713 | -363.33 | 3032.2 | -302.3 | 3122.1 | -411.24 | 3223.6 | -428.89 | 11070 | -107.93 | 24089 | 161.77 | 28006 | 284.18 | 28115 | 82.183
790.5694 | 4764.9 | -348.67 | 3074.4 | -280.12 | 3185 | -395.84 | 3287 | -412 | 11057 | -16.383 | 23999 | 379.34 | 27941 | 484.27 | 28020 | 330.55
627.9716 | 4805.3 | -335.37 | 3111.9 | -261.88 | 3236.2 | -378.5 | 3347 | -405.71 | 11015 | 52.559 | 23861 | 545.63 | 27735 | 682.31 | 27852 | 533.56
498.8156 | 4837.4 | -330.24 | 3138.6 | -248.9 | 3278.8 | -363.41 | 3387.6 | -382.7 | 10953 | 103.91 | 23647 | 662.05 | 27457 | 823.62 | 27682 | 615.59
396.2233 | 4848.8 | -330.01 | 3160.1 | -245.58 | 3318.3 | -362.12 | 3423.1 | -374.88 | 10860 | 128.68 | 23461 | 664.1 | 27082 | 916.5 | 27369 | 680.9
314.7314 | 4872.2 | -352.97 | 3168.1 | -244.35 | 3346.8 | -367.03 | 3466.9 | -394.72 | 10796 | 77.947 | 23124 | 649.67 | 26896 | 771.69 | 27156 | 580.15
250 | 4911.5 | -340.57 | 3172.4 | -241.89 | 3425.7 | -383.23 | 3536.9 | -447.04 | 10821 | -95.308 | 23226 | 218.68 | 26738 | 289.66 | 26600 | 332.63
198.5821 | 4952.2 | -454.8 | 3229 | -292.59 | 3431.2 | -422.95 | 3546.4 | -442.51 | 10677 | -69.8 | 22810 | 321.12 | 26427 | 376.63 | 26690 | 198.46
157.7393 | 5009.9 | -511.27 | 3251.9 | -322.35 | 3482.5 | -448 | 3615.7 | -481.68 | 10711 | -176.24 | 22753 | 83.621 | 26385 | 109.17 | 26755 | -7.6561
125.2968 | 5065.7 | -574.11 | 3318.5 | -349.64 | 3544.7 | -478.31 | 3693 | -534.15 | 10782 | -304.71 | 22578 | -52.857 | 26306 | -52.331 | 26745 | -375.08
99.52679 | 5185.9 | -635 | 3352.6 | -380.73 | 3616.1 | -524.7 | 3759.1 | -560.27 | 10781 | -365.24 | 22797 | -273.81 | 26412 | -312.23 | 26832 | -584.9
79.05694 | 5274.6 | -704.33 | 3405.9 | -400.45 | 3705.2 | -576.11 | 3817.5 | -590.47 | 10778 | -470.75 | 22765 | -551.86 | 26614 | -551.5 | 27070 | -772.71
62.79716 | 5563.1 | -788.78 | 3451.2 | -520.46 | 3896.1 | -594.45 | 3852.8 | -695.36 | 10891 | -814.37 | 23695 | -590.31 | 26592 | -156.5 | 26432 | -569.46
39.62233 | 5594 | -884.19 | 3585.2 | -478.4 | 3938.3 | -701.03 | 4153.3 | -717.87 | 11159 | -570.13 | 23345 | -1204.1 | 26977 | -1354.5 | 27516 | -987.15
31.47314 | 5783.5 | -894.6 | 3695.6 | -553.31 | 4083.6 | -718.72 | 4214.8 | -787.71 | 11290 | -799.08 | 23421 | -796.21 | 27166 | -1062 | 27515 | -1637.5
25 | 5883.3 | -908.77 | 3769.9 | -546.04 | 4165.7 | -739.39 | 4334.6 | -801.19 | 11356 | -832.01 | 23532 | -1139.3 | 27321 | -1375.2 | 27899 | -1656.7
19.85821 | 6033 | -954.76 | 3857.4 | -569.69 | 4276.9 | -783.33 | 4443.5 | -847.26 | 11489 | -942.43 | 23667 | -1248.4 | 27534 | -1598 | 28172 | -1882.2
15.77393 | 6189 | -916.16 | 3921.3 | -579.42 | 4402.8 | -775.23 | 4567.7 | -934.05 | 11667 | -882.41 | 23964 | -1478.2 | 27760 | -2012.8 | 28479 | -1673.7
12.52968 | 6310.2 | -1013.9 | 4016.5 | -634.49 | 4500.2 | -856.13 | 4696.5 | -928.54 | 11749 | -1052.1 | 24089 | -1430.4 | 27986 | -1791.5 | 28666 | -2106.6
10 | 6450.7 | -1057.8 | 4104.2 | -662.45 | 4617 | -906.73 | 4819.8 | -990.25 | 11894 | -1114 | 24292 | -1556.3 | 28253 | -1883.2 | 28930 | -2240.5

## Plug2
Freq | 0 |  | 1 |  | 4 |  | 8 |  | 12 |  | 16 |  | 20 |  | 24
2500000 | 804.17 | -372.7 | 219.75 | -707.49 | 251.43 | -688.62 | 278.61 | -670.36 | 264.18 | -677.89 | 131.34 | -755.59 | 119.34 | -760.1 | 100.51 | -762.23
1985821 | 906.74 | -684.23 | 397.27 | -937.09 | 982.14 | -423.62 | 474.2 | -843.4 | 458.65 | -863.85 | 231.71 | -1055.4 | 202.07 | -1069.6 | 181.67 | -1075.5
1577393 | 1029.8 | -988.4 | 1121 | -694 | 1118.2 | -585.43 | 1108.2 | -504.62 | 1112.4 | -543.38 | 1023.8 | -1024.6 | 993.73 | -1080.7 | 974.91 | -1098.2
1252968 | 1211 | -1291.2 | 1309.6 | -848.8 | 1290.5 | -699.58 | 1263.8 | -593.75 | 1274.6 | -644.23 | 1183.6 | -1349 | 1132 | -1437.3 | 1109.9 | -1462.9
995267.9 | 1468 | -1584.7 | 1534.3 | -947.29 | 1480.6 | -757.22 | 1427.5 | -630.74 | 1448.9 | -692.27 | 1422 | -1674.8 | 1347.3 | -1813.4 | 1323 | -1852.8
790569.4 | 1820.5 | -1844.1 | 1781.4 | -981.92 | 1676.2 | -760.54 | 1587.8 | -622.28 | 1623 | -693.08 | 1760.2 | -1991.6 | 1666.9 | -2208.2 | 1644.3 | -2266.3
627971.6 | 2260.2 | -2041.9 | 2017.9 | -955.44 | 1851.2 | -720.73 | 1725.7 | -579.55 | 1776.9 | -656.67 | 2196.2 | -2260.1 | 2104.5 | -2586.2 | 2089.8 | -2671.7
498815.6 | 2763.6 | -2131.9 | 2225.5 | -877.55 | 1996 | -648.58 | 1836.2 | -516.52 | 1904.8 | -596.54 | 2718 | -2445.4 | 2665.9 | -2908.6 | 2676.6 | -3022.9
396223.3 | 3280.7 | -2093.9 | 2390.5 | -767.88 | 2106.5 | -561.73 | 1918.8 | -445.24 | 2005.4 | -525.38 | 3291.7 | -2512.5 | 3334.8 | -3122.1 | 3389.2 | -3257.8
314731.3 | 3759.1 | -1930.1 | 2510.9 | -648.31 | 2185.6 | -474.02 | 1978.1 | -376.85 | 2081.6 | -453.16 | 3863.1 | -2450.6 | 4062.8 | -3187.3 | 4179 | -3322.5
250000 | 4141.9 | -1681 | 2591.5 | -535.06 | 2238.7 | -396.17 | 2016.7 | -317.66 | 2135.8 | -387.94 | 4379.4 | -2279.5 | 4782.3 | -3093.6 | 4957.8 | -3194.8
198582.1 | 4414.9 | -1394.8 | 2640.4 | -436.75 | 2271.5 | -331.49 | 2041.7 | -269.79 | 2173.6 | -331.66 | 4801.2 | -2030.4 | 5424.5 | -2859.1 | 5639 | -2893.1
157739.3 | 4586.8 | -1111.4 | 2669.3 | -354.51 | 2293.3 | -279.21 | 2059.1 | -232.35 | 2201.3 | -284.04 | 5122.8 | -1744.5 | 5951.9 | -2526.9 | 6164.5 | -2482.3
125296.8 | 4680.3 | -865.07 | 2687.2 | -291.93 | 2310.2 | -241.51 | 2074.5 | -206.57 | 2223.5 | -248.04 | 5349.7 | -1465.2 | 6350.5 | -2156.6 | 6521.8 | -2046.9
99526.79 | 4720.1 | -664.25 | 2699.1 | -244.72 | 2323.7 | -214.04 | 2087.7 | -189.29 | 2240.5 | -220.81 | 5502 | -1212.7 | 6627.3 | -1790.2 | 6734.9 | -1645
79056.94 | 4726.9 | -515.07 | 2705.7 | -212.68 | 2329.5 | -195.57 | 2100.5 | -179.69 | 2255.1 | -202.73 | 5596.8 | -1005.4 | 6800.6 | -1464.7 | 6843.1 | -1320.6
62797.16 | 4719 | -421.89 | 2713.4 | -197.01 | 2321.6 | -188.98 | 2115.6 | -179.58 | 2269.9 | -195.95 | 5642.9 | -852.72 | 6887 | -1206.1 | 6881.2 | -1088
49881.56 | 4711.9 | -357.7 | 2724.1 | -187.05 | 2334.7 | -186.66 | 2133.5 | -180.98 | 2287.1 | -191.89 | 5686.2 | -743.96 | 6946.2 | -1012.1 | 6907.5 | -930.54
39622.33 | 4714 | -322.27 | 2738.9 | -184.18 | 2351.6 | -189.1 | 2155.1 | -186.16 | 2307.4 | -192.81 | 5729.4 | -673.03 | 6990.7 | -880.92 | 6939.8 | -836.16
31473.13 | 4722.4 | -304.93 | 2756.9 | -186.04 | 2371.5 | -195.03 | 2179 | -193.28 | 2329.7 | -197.25 | 5776.1 | -629.58 | 7034.2 | -794.89 | 6982.3 | -781.77
25000 | 4740.5 | -295 | 2779.1 | -188.47 | 2395.4 | -201.04 | 2206.2 | -200.39 | 2355.4 | -201.6 | 5833.8 | -599.05 | 7088.9 | -737.14 | 7042.4 | -750.24
19858.21 | 4765.8 | -291.75 | 2803.7 | -192.36 | 2422.3 | -208.05 | 2235.6 | -207.41 | 2383.9 | -207.07 | 5897.6 | -579.05 | 7154.2 | -697.77 | 7116.4 | -734.61
15773.93 | 4799.2 | -292.25 | 2830.7 | -196.49 | 2451.5 | -215.6 | 2266.8 | -214.64 | 2413.7 | -212.2 | 5967 | -563.88 | 7226.3 | -671.87 | 7201.6 | -727.84
12529.68 | 4836.5 | -293.95 | 2860.1 | -200.69 | 2483.4 | -222.91 | 2300.2 | -220.59 | 2445.8 | -217.29 | 6041.2 | -551.55 | 7307.2 | -652.18 | 7296.8 | -723.97
9952.679 | 4876.2 | -295.02 | 2891 | -204.17 | 2517.5 | -229.43 | 2335.2 | -225.77 | 2479.8 | -221.85 | 6117.6 | -540.01 | 7393.8 | -634.98 | 7399.2 | -721.26
7905.694 | 4917.5 | -295.93 | 2923.2 | -205.73 | 2552.8 | -234.01 | 2371.3 | -230.03 | 2514.5 | -224.01 | 6196.1 | -527.27 | 7484.3 | -617.33 | 7507.3 | -715.91
6279.716 | 4961.9 | -296.19 | 2957 | -207.45 | 2590.5 | -237.94 | 2409 | -233 | 2550.8 | -226.56 | 6275.7 | -514.2 | 7576.4 | -599.53 | 7618.7 | -709.1
4988.156 | 5008.8 | -291.83 | 2991.9 | -205.73 | 2631.3 | -242.01 | 2448.2 | -234.85 | 2587.1 | -227.05 | 6357.1 | -495.63 | 7667.8 | -575.28 | 7734.7 | -692.68
3962.233 | 5058.8 | -287.92 | 3028.2 | -203.34 | 2670.5 | -241.12 | 2487.1 | -234.63 | 2625.7 | -224.91 | 6434.8 | -477.29 | 7766.1 | -547.03 | 7849.1 | -673.96
3147.313 | 5108.3 | -275.45 | 3065.5 | -198.1 | 2712.3 | -238.72 | 2527.3 | -231.6 | 2664.6 | -221.38 | 6517.6 | -452.16 | 7858.2 | -510.62 | 7965.1 | -645.74
2500 | 5157.2 | -259.09 | 3101.5 | -187.41 | 2753.7 | -232.97 | 2567.2 | -225.43 | 2702.9 | -214 | 6593.2 | -419.6 | 7947.1 | -465.6 | 8075.9 | -606.97
1985.821 | 5204.6 | -237.94 | 3136.3 | -173.46 | 2793.5 | -222.18 | 2606.3 | -216.43 | 2739.1 | -203.03 | 6665.9 | -378.83 | 8031.7 | -417.55 | 8180.5 | -557.45
1577.393 | 5248.8 | -208.55 | 3167.5 | -153.19 | 2833.2 | -207.38 | 2643.1 | -203.59 | 2774 | -188.14 | 6731.9 | -331.59 | 8101.5 | -349.83 | 8275.7 | -494.51
1252.968 | 5283.3 | -171.61 | 3194.3 | -127.83 | 2867.9 | -188.28 | 2676 | -185.57 | 2805.6 | -169.63 | 6789.7 | -269.47 | 8156.7 | -270.71 | 8352.4 | -421.27
995.2679 | 5312.3 | -130.85 | 3212.5 | -100.49 | 2895.8 | -164.51 | 2704.4 | -164.75 | 2829.6 | -146.04 | 6824.5 | -201.86 | 8193 | -187.06 | 8413.2 | -339.45
790.5694 | 5320 | -85.791 | 3222.3 | -70.428 | 2918.1 | -143.14 | 2725 | -144.33 | 2846.9 | -121.44 | 6839.1 | -139 | 8196.7 | -96.673 | 8443.7 | -253.31
627.9716 | 5313.9 | -45.053 | 3222.5 | -46.644 | 2926.5 | -120.38 | 2735.1 | -123.15 | 2859 | -105.97 | 6827.1 | -71.044 | 8185.1 | -26.944 | 8450.5 | -184.51
498.8156 | 5290.6 | -18.358 | 3209.4 | -27.507 | 2929.1 | -101.78 | 2742.3 | -120.38 | 2856.8 | -89.048 | 6797.1 | -28.529 | 8138.5 | 27.483 | 8409.5 | -116.46
396.2233 | 5243 | -1.953 | 3183.1 | -13.161 | 2921.5 | -91.699 | 2734.9 | -103.63 | 2848.2 | -83.685 | 6765.7 | -19.607 | 8066.2 | 55.426 | 8400.1 | -120.21
314.7314 | 5226.9 | -26.634 | 3176.9 | -30.982 | 2912.9 | -98.567 | 2735.4 | -112.53 | 2844.2 | -95.884 | 6708.7 | -23.226 | 8033.3 | 24.838 | 8351 | -128.32
250 | 5129.9 | -74.341 | 3143 | -15.465 | 2886.3 | -117.03 | 2730.6 | -102.56 | 2804.8 | -87.53 | 6581.5 | -117.73 | 7896.6 | -66.417 | 8261.9 | -255.75
198.5821 | 5179.2 | -104.83 | 3157.4 | -73.111 | 2924.9 | -146.03 | 2752.7 | -161.82 | 2845.7 | -144.39 | 6677 | -114.33 | 7929.9 | -80.615 | 8304.1 | -250.72
157.7393 | 5207 | -155.86 | 3164.2 | -104.6 | 2936.9 | -176.94 | 2769.9 | -186.06 | 2853.2 | -166.54 | 6659 | -180.9 | 7926.5 | -147.16 | 8322.5 | -338.66
125.2968 | 5197.4 | -214.6 | 3185.2 | -145.34 | 2949.3 | -199.5 | 2787.5 | -223.77 | 2900.6 | -209.06 | 6717.3 | -231.81 | 7977 | -241.04 | 8345.5 | -433.88
99.52679 | 5259.5 | -264.42 | 3206.1 | -164.43 | 2997.5 | -237.21 | 2822 | -242.51 | 2914.3 | -237.03 | 6739.3 | -317.95 | 7991.5 | -298.86 | 8438 | -517.28
79.05694 | 5334.4 | -318.65 | 3209.1 | -191.53 | 3052.6 | -270.05 | 2860.5 | -284.71 | 2966.5 | -263.49 | 6760 | -343.09 | 8059.1 | -378.99 | 8474.3 | -550.44
62.79716 | 5301.4 | -198.41 | 3294.1 | -295.79 | 3072 | -225.32 | 2977.3 | -350.33 | 2920.1 | -253.28 | 6812.6 | -588.6 | 8324.8 | -368.28 | 8414.6 | -505.73
39.62233 | 5528.1 | -356.83 | 3311.1 | -236.63 | 3186.4 | -384.39 | 2994.3 | -387.71 | 3119.3 | -331.31 | 6921 | -531.26 | 8196.5 | -586.24 | 8797.4 | -693.1
31.47314 | 5503.5 | -435.83 | 3386.7 | -253.38 | 3239 | -350.83 | 3070.5 | -361.9 | 3132 | -370.77 | 7109 | -620.34 | 8352.8 | -628.73 | 8927.6 | -965.31
25 | 5607 | -481.79 | 3422 | -303.81 | 3282.8 | -399.47 | 3121.9 | -410.42 | 3204 | -411.83 | 7168.1 | -613.54 | 8415.6 | -628.96 | 9070.3 | -949.7
19.85821 | 5678.1 | -532.36 | 3473.3 | -331.25 | 3348.8 | -422.22 | 3176.1 | -436.25 | 3257.9 | -447.57 | 7271.2 | -630.51 | 8516 | -704.37 | 9206.8 | -984.96
15.77393 | 5777.2 | -476.22 | 3530 | -337.45 | 3414.9 | -413.59 | 3229.7 | -486.2 | 3339.7 | -485.27 | 7322.2 | -720.24 | 8644.9 | -653.16 | 9305.3 | -1170.1
12.52968 | 5836.5 | -553.43 | 3567.8 | -356.69 | 3470 | -475.52 | 3308.2 | -498.2 | 3396.1 | -491.94 | 7454.5 | -762.23 | 8714.9 | -765.27 | 9490.4 | -1175.2
10 | 5912.3 | -584.45 | 3617 | -376.99 | 3534.9 | -508.06 | 3378.5 | -522.71 | 3464 | -527.9 | 7551.9 | -809.37 | 8827 | -853.74 | 9641.7 | -1255.9

## Plug3
f | 0 |  | 1 |  | 4 |  | 8 |  | 12 |  | 16 |  | 20 |  | 24
2500000 | 1113 | -214.23 | 495.15 | -715.29 | 990.54 | 80.389 | 523.59 | -586.3 | 1216.3 | -630 | 1172.8 | -725.35 | 1152.1 | -753.73 | 1135.1 | -773.81
1985821 | 1153.4 | -447.47 | 653.4 | -776.16 | 981.67 | -92.583 | 646.34 | -614.33 | 1124.1 | -965.53 | 1044.4 | -1076 | 1012.9 | -1108 | 992.28 | -1123.3
1577393 | 1259.7 | -624.03 | 1149.5 | -302.76 | 1029.6 | -199.19 | 772.21 | -619.03 | 1141.3 | -1327.1 | 1007.8 | -1469.1 | 956.17 | -1508.1 | 920.71 | -1522.6
1252968 | 1415.8 | -749.42 | 1242.7 | -371.14 | 1097.1 | -256.43 | 895.04 | -600.95 | 1244.8 | -1730 | 1031.1 | -1928.4 | 946.83 | -1979.8 | 889.81 | -1994.6
995267.9 | 1595.9 | -819.88 | 1341.1 | -398.36 | 1166.4 | -281.33 | 1005 | -565.4 | 1439.7 | -2173.8 | 1113.5 | -2467.9 | 979.44 | -2539.8 | 886.66 | -2558
790569.4 | 1792.2 | -841.85 | 1436.5 | -395.34 | 1233.5 | -284.83 | 1195.6 | -250.21 | 1752.9 | -2670.4 | 1270.3 | -3127.1 | 1058.2 | -3234.6 | 908.81 | -3255.5
627971.6 | 1979.3 | -819.55 | 1518.9 | -374.81 | 1291.7 | -277.1 | 1248.4 | -245.86 | 2208.1 | -3187.3 | 1526.7 | -3913.1 | 1197.4 | -4081.1 | 950.35 | -4113.8
498815.6 | 2144.6 | -764.26 | 1587.6 | -342.07 | 1341.3 | -262 | 1294 | -234.52 | 2831.1 | -3691.2 | 1920.9 | -4850.7 | 1414.2 | -5125.1 | 1021.2 | -5180.6
396223.3 | 2282.4 | -687.26 | 1642.1 | -305.22 | 1383.2 | -243.71 | 1333 | -220.5 | 3636.1 | -4114.2 | 2518 | -5946.9 | 1757.5 | -6407.9 | 1130.2 | -6511.8
314731.3 | 2389.6 | -599.86 | 1684.9 | -268.6 | 1419.2 | -225.69 | 1366.1 | -205.65 | 4595.8 | -4382.5 | 3401.2 | -7184.2 | 2285.3 | -7975 | 1292.9 | -8173.3
250000 | 2470.2 | -515.09 | 1716.8 | -236.26 | 1448.8 | -210.19 | 1393.8 | -193.01 | 5635 | -4431.4 | 4654.1 | -8501.7 | 3078.7 | -9859.4 | 1526.6 | -10245
198582.1 | 2526.2 | -438.29 | 1740.6 | -209.17 | 1473.9 | -197.47 | 1417.5 | -182.49 | 6653.3 | -4233.2 | 6369 | -9774.3 | 4273.4 | -12081 | 1872.1 | -12828
157739.3 | 2565.6 | -372.41 | 1759.9 | -186.54 | 1497.1 | -186.57 | 1439.7 | -173.53 | 7550.3 | -3815.8 | 8581.6 | -10806 | 6058.9 | -14605 | 2406.1 | -16044
125296.8 | 2594.9 | -317.9 | 1777.7 | -170.34 | 1519.9 | -179.62 | 1460.9 | -168.05 | 8256.1 | -3261.4 | 11226 | -11362 | 8635.5 | -17340 | 3194.2 | -20062
99526.79 | 2613.5 | -278.82 | 1793 | -157.97 | 1541.2 | -174.3 | 1481 | -164.1 | 8749.4 | -2655 | 14082 | -11219 | 12263 | -20006 | 4429 | -25054
79056.94 | 2630.7 | -253.4 | 1807.5 | -150.29 | 1562.6 | -171.69 | 1501.4 | -162.97 | 9038.6 | -2073.9 | 16767 | -10294 | 17038 | -22090 | 6321.5 | -31192
62797.16 | 2640.9 | -241.09 | 1821.1 | -149.92 | 1581.5 | -173.84 | 1518.8 | -165.95 | 9158.9 | -1595 | 18890 | -8750.3 | 22727 | -22973 | 9251.4 | -38567
49881.56 | 2661.3 | -234.83 | 1837.5 | -149.67 | 1604.2 | -175.9 | 1540.9 | -169.22 | 9193.4 | -1220.6 | 20328 | -6895.2 | 28696 | -22113 | 13593 | -47312
39622.33 | 2684.1 | -235.34 | 1856.1 | -152 | 1627.8 | -179.23 | 1564.2 | -173.32 | 9186.6 | -957.51 | 21023 | -5213.5 | 34007 | -19508 | 20123 | -57343
31473.13 | 2709.5 | -240.31 | 1875.7 | -156 | 1652.3 | -183.88 | 1588.4 | -178.7 | 9166.4 | -784.66 | 21235 | -3803.7 | 37792 | -15776 | 29483 | -68314
25000 | 2739.6 | -246.25 | 1897.6 | -159.73 | 1678.9 | -188.54 | 1614.4 | -183.83 | 9162.3 | -670.82 | 21194 | -2751.1 | 39857 | -11823 | 42670 | -79106
19858.21 | 2772.3 | -253.35 | 1920.8 | -164.17 | 1706.3 | -193.46 | 1640 | -188.8 | 9171.4 | -599.25 | 21044 | -2036.2 | 40574 | -8428.3 | 59712 | -88192
15773.93 | 2808.3 | -261.32 | 1945 | -167.9 | 1735.1 | -198.34 | 1664.5 | -193.69 | 9195.3 | -555.31 | 20897 | -1573.4 | 40459 | -5881.8 | 79848 | -93388
12529.68 | 2846.4 | -269.07 | 1970.3 | -171.16 | 1764.7 | -203.75 | 1691.9 | -199.17 | 9234.8 | -528.55 | 20798 | -1285.3 | 40081 | -4158.1 | 101030 | -93377
9952.679 | 2886.7 | -277.07 | 1996.7 | -175.01 | 1795.7 | -208.86 | 1721.1 | -204.65 | 9285.7 | -511.22 | 20749 | -1101.7 | 39664 | -3026.2 | 120620 | -88080
7905.694 | 2928.9 | -283.57 | 2024.3 | -178.36 | 1827.8 | -214.06 | 1751.7 | -209.26 | 9342.6 | -498.32 | 20751 | -984.06 | 39344 | -2316.8 | 135330 | -80330
6279.716 | 2972.4 | -289.52 | 2053 | -180.97 | 1861.1 | -219.28 | 1783.8 | -213.8 | 9407.9 | -490.14 | 20793 | -910.46 | 39155 | -1875.7 | 146220 | -71396
4988.156 | 3018 | -293.14 | 2077.9 | -182.95 | 1896 | -222.59 | 1816.9 | -217.82 | 9481.1 | -480.29 | 20868 | -842.34 | 39098 | -1593.2 | 154150 | -63681
3962.233 | 3064.9 | -295.53 | 2112.2 | -181.18 | 1931.8 | -225.08 | 1851.7 | -220.55 | 9558.5 | -468.54 | 20963 | -771.58 | 39093 | -1327.3 | 159900 | -57276
3147.313 | 3114.3 | -296.71 | 2143.3 | -179.54 | 1969.2 | -226.96 | 1888.3 | -222.27 | 9637.1 | -448.84 | 21076 | -703.31 | 39161 | -1125.2 | 163970 | -51848
2500 | 3164.2 | -294.05 | 2174.4 | -174.55 | 2007.3 | -225.45 | 1924.2 | -221.22 | 9717.6 | -426.39 | 21188 | -624.21 | 39258 | -922.42 | 168840 | -48602
1985.821 | 3213.4 | -287.52 | 2205.2 | -168.01 | 2044.9 | -222.7 | 1960.8 | -218.19 | 9792.2 | -385.63 | 21294 | -522.3 | 39368 | -696.04 | 173110 | -45295
1577.393 | 3260.9 | -275.12 | 2233.7 | -157.5 | 2081.6 | -215.64 | 1996.9 | -212.3 | 9863.3 | -337.25 | 21389 | -390.91 | 39480 | -448.33 | 176730 | -50479
1252.968 | 3305.5 | -259.52 | 2260.4 | -141.79 | 2117.4 | -205.73 | 2031.1 | -202.42 | 9925 | -283.64 | 21455 | -243.89 | 39537 | -160.8 | 181710 | -41459
995.2679 | 3345.4 | -240.9 | 2281.8 | -127.66 | 2148.8 | -193 | 2062.5 | -192.59 | 9966.7 | -215.17 | 21484 | -88.162 | 39495 | 141.83 | 186460 | -40235
790.5694 | 3375.2 | -221.48 | 2296.4 | -108.97 | 2175.3 | -180.28 | 2088 | -180.13 | 9982 | -144.41 | 21443 | 67.792 | 39422 | 398.84 | 192840 | -40170
627.9716 | 3395.7 | -203.02 | 2305.1 | -94.52 | 2193.4 | -165.64 | 2104.2 | -166.26 | 9968.6 | -83.667 | 21376 | 179.63 | 39204 | 651.08 | 197830 | -40429
498.8156 | 3401.6 | -181.97 | 2301.4 | -78.73 | 2208.9 | -160.54 | 2121.7 | -167.03 | 9931.9 | -49.103 | 21176 | 322.66 | 38890 | 823.26 | 200740 | -37303
396.2233 | 3407.9 | -182.46 | 2303 | -79.072 | 2211.9 | -156.05 | 2130 | -163.31 | 9884.6 | -46.955 | 20983 | 323.17 | 38429 | 884.94 | 204830 | -36520
314.7314 | 3411.4 | -195.37 | 2294.9 | -87.034 | 2223.3 | -166.34 | 2134.8 | -168.91 | 9789.9 | -55.908 | 20857 | 222.07 | 38092 | 732.11 | 210180 | -37807
250 | 3409.9 | -264.62 | 2284.7 | -81.761 | 2249.3 | -210.41 | 2180.6 | -200.7 | 9881.7 | -41.26 | 20396 | 221.8 | 38304 | 343.88 | 209660 | -38768
198.5821 | 3440.7 | -262.07 | 2308.3 | -125.21 | 2248.9 | -211.28 | 2168.9 | -216.47 | 9760.5 | -243.82 | 20597 | -118.23 | 37731 | 76.83 | 216000 | -38760
157.7393 | 3468.8 | -293.97 | 2314.1 | -152.69 | 2282.2 | -244.01 | 2196.1 | -239.4 | 9781.3 | -334.66 | 20668 | -374.65 | 37594 | -332.41 | 217730 | -39453
125.2968 | 3539.7 | -341.16 | 2345.5 | -186.16 | 2323.4 | -277.55 | 2249.1 | -277.54 | 9870.1 | -479.98 | 20553 | -566.44 | 37926 | -742.94 | 219750 | -38946
99.52679 | 3567.3 | -376.75 | 2372.8 | -207.51 | 2346.5 | -299.99 | 2280.4 | -307.21 | 9928.8 | -552.06 | 20784 | -785.36 | 37813 | -1060.8 | 221770 | -46509
79.05694 | 3615.1 | -403.36 | 2410.6 | -241.01 | 2402.3 | -339.79 | 2336.2 | -342.74 | 9957.1 | -620.9 | 20992 | -1051.3 | 38201 | -1506.6 | 225140 | -43259
62.79716 | 3655.9 | -538.04 | 2508.4 | -225.92 | 2515.3 | -326.07 | 2405.7 | -311.43 | 9853.9 | -612.64 | 21154 | -639.94 | 37593 | -2296.1 | 222250 | -39130
39.62233 | 3799 | -518.05 | 2505.6 | -324.78 | 2565.4 | -452.21 | 2500.1 | -454.62 | 10314 | -804.67 | 21633 | -1229.2 | 39172 | -2508.1 | 226270 | -49456
31.47314 | 3937.6 | -580.27 | 2556 | -311.22 | 2641.1 | -436.69 | 2549.1 | -435.66 | 10513 | -1072.9 | 21604 | -1758.5 | 39197 | -2283.8 | 226300 | -47939
25 | 4005.1 | -576.66 | 2618.2 | -337.49 | 2687.3 | -472.34 | 2619.8 | -486.72 | 10647 | -1074.2 | 21974 | -1773.4 | 39638 | -2725.9 | 212940 | -47777
19.85821 | 4102.1 | -601.2 | 2663.9 | -369.25 | 2763.2 | -493.89 | 2684.9 | -515.51 | 10818 | -1181.2 | 22268 | -1832.7 | 39994 | -3042.7 | 224390 | -43888
15.77393 | 4170.9 | -606.62 | 2720.4 | -404 | 2826.9 | -514.09 | 2765.3 | -518.58 | 10993 | -1317.8 | 22425 | -1995.2 | 40295 | -3473 | 223260 | -46733
12.52968 | 4275.3 | -668 | 2772.8 | -400.69 | 2905.7 | -568.39 | 2839.8 | -586.16 | 11143 | -1345.1 | 22781 | -2228.6 | 40897 | -3315.7 | 224590 | -42883
10 | 4364.4 | -691.99 | 2828.8 | -420.46 | 2982.8 | -600.64 | 2918.8 | -626.62 | 11320 | -1418.6 | 23071 | -2340.3 | 41288 | -3493.8 | 221420 | -45360

## Plug4
f | 0 |  | 1 |  | 4 |  | 8 |  | 12 |  | 16 |  | 20 |  | 24
2500000 | 808.01 | -403.81 | 179.18 | -698.62 | 172.36 | -705.78 | 154.39 | -719.59 | 161.27 | -713.13 | 151.51 | -716.66 | 106.84 | -729.94 | 57.237 | -740.37
1985821 | 867.14 | -706.97 | 933.31 | -551.94 | 927.28 | -570.81 | 918.31 | -620.13 | 289.22 | -976.32 | 271.68 | -987 | 186.66 | -1023.5 | 90.116 | -1050.9
1577393 | 953.3 | -1022.7 | 1055.7 | -782.57 | 1042.5 | -815.1 | 1023.1 | -891.97 | 1040.2 | -856.16 | 1031.1 | -889.98 | 950.29 | -1029.2 | 832.63 | -1161.7
1252968 | 1089.5 | -1356.8 | 1233.1 | -991.08 | 1214.4 | -1042.7 | 1188.1 | -1158.8 | 1213.8 | -1101.1 | 1202.3 | -1151.5 | 1078.3 | -1367.8 | 880.57 | -1568.9
995267.9 | 1305.5 | -1703.9 | 1465.2 | -1161 | 1444.9 | -1239 | 1421.7 | -1408 | 1451.6 | -1319.1 | 1442.5 | -1391.7 | 1277.2 | -1726 | 970.2 | -2039.6
790569.4 | 1620.9 | -2062.7 | 1750.3 | -1280.1 | 1736.4 | -1391.8 | 1734.8 | -1627.5 | 1758.2 | -1495.9 | 1759.6 | -1595.6 | 1571.4 | -2104.6 | 1121.2 | -2601.9
627971.6 | 2047.1 | -2401.2 | 2059.6 | -1332.4 | 2064.5 | -1482.4 | 2112.2 | -1786 | 2112.5 | -1605.1 | 2136.3 | -1732.5 | 1974.4 | -2473.2 | 1353.1 | -3266.8
498815.6 | 2594.3 | -2675.1 | 2371.5 | -1310.9 | 2408.7 | -1497.7 | 2533.9 | -1861.3 | 2489.8 | -1634.3 | 2546.9 | -1783.4 | 2494 | -2799.8 | 1709 | -4048
396223.3 | 3236.1 | -2833.3 | 2657.7 | -1223.8 | 2739.6 | -1440.2 | 2965.3 | -1840.3 | 2857.1 | -1579.6 | 2955.9 | -1738.8 | 3119.5 | -3035.3 | 2237.2 | -4944.2
314731.3 | 3922.7 | -2836.5 | 2898.4 | -1090.2 | 3033.4 | -1325.5 | 3369.8 | -1729.9 | 3186 | -1457.1 | 3325.6 | -1613.6 | 3813.9 | -3140.8 | 2999 | -5936.7
250000 | 4586.5 | -2667.5 | 3083.1 | -933.49 | 3275 | -1175.2 | 3715.4 | -1550.9 | 3455.7 | -1291.2 | 3630.8 | -1435.4 | 4513.2 | -3099.7 | 4058.2 | -6968.7
198582.1 | 5147.8 | -2359.3 | 3211.7 | -772.81 | 3458.8 | -1008.5 | 3980.8 | -1331.9 | 3660.6 | -1105.5 | 3861.2 | -1230.6 | 5158.3 | -2923.1 | 5459.3 | -7935.7
157739.3 | 5567.9 | -1967.1 | 3293.4 | -621.12 | 3590.9 | -840.71 | 4169.9 | -1100 | 3807.1 | -918.24 | 4024.3 | -1025.2 | 5706.6 | -2646.4 | 7206.1 | -8685.8
125296.8 | 5839 | -1561.1 | 3340.5 | -492.44 | 3679.5 | -688.13 | 4290.5 | -884.42 | 3904.6 | -747.4 | 4132.9 | -839.46 | 6140.2 | -2324.4 | 9205.5 | -9085.9
99526.79 | 5979.6 | -1186 | 3365.2 | -388.11 | 3736.5 | -556.69 | 4361.1 | -696.68 | 3966.2 | -598.4 | 4202.8 | -680.01 | 6465.1 | -1995.9 | 11307 | -9007.6
79056.94 | 6024.5 | -883.26 | 3371.7 | -311.12 | 3765.5 | -451.56 | 4390.8 | -547.82 | 3995.6 | -477.78 | 4240.5 | -551.28 | 6695.5 | -1695.3 | 13254 | -8466.2
62797.16 | 6006.4 | -670.49 | 3369.6 | -262.83 | 3776.7 | -379.51 | 4395.4 | -444.93 | 4004.8 | -393.48 | 4257.4 | -461.03 | 6823.8 | -1437.5 | 14842 | -7584.6
49881.56 | 5987.9 | -522.44 | 3373.4 | -228.44 | 3789.5 | -325.63 | 4399.8 | -370.06 | 4013 | -330.48 | 4270.5 | -395.68 | 6935.8 | -1243.1 | 16038 | -6601
39622.33 | 5967.3 | -430.07 | 3381.4 | -207.64 | 3803.1 | -290.66 | 4405.9 | -322.2 | 4021.7 | -289.1 | 4286.8 | -348.39 | 7027.9 | -1100 | 16894 | -5663.8
31473.13 | 5955.8 | -374.86 | 3393 | -196.32 | 3818.9 | -269.32 | 4416 | -292.37 | 4032.3 | -263.51 | 4303.6 | -321.08 | 7108.9 | -997.04 | 17494 | -4857.5
25000 | 5960.5 | -339.14 | 3409.6 | -188.04 | 3840.9 | -253.75 | 4433.8 | -272.17 | 4049.1 | -245.83 | 4326.7 | -302.24 | 7194.5 | -921.39 | 17951 | -4190.9
19858.21 | 5974.6 | -316.51 | 3428.3 | -182.41 | 3865.6 | -244.35 | 4455.6 | -259.43 | 4069.6 | -234.58 | 4353.7 | -290.92 | 7282.2 | -867.82 | 18318 | -3662.6
15773.93 | 5998 | -301.63 | 3450 | -178.38 | 3893 | -237.48 | 4481.8 | -250.69 | 4092.6 | -227.2 | 4383.2 | -284.3 | 7374.5 | -830.19 | 18633 | -3245.6
12529.68 | 6026.7 | -291.5 | 3473.9 | -175.82 | 3922.3 | -232.63 | 4510.7 | -244.51 | 4119.5 | -222.21 | 4416.5 | -280.77 | 7473.2 | -801.35 | 18925 | -2923.1
9952.679 | 6060.5 | -282.24 | 3498.7 | -172.98 | 3953.8 | -228.45 | 4542.1 | -240.08 | 4147.5 | -218.86 | 4452.3 | -280.08 | 7576.4 | -780.6 | 19198 | -2643
7905.694 | 6097 | -273.53 | 3524.3 | -169.37 | 3986.4 | -224.78 | 4575.6 | -235.69 | 4177.3 | -215.16 | 4490.8 | -279.64 | 7684 | -762.42 | 19469 | -2417.5
6279.716 | 6135.8 | -264.95 | 3549.8 | -165.74 | 4019.7 | -221.52 | 4609.8 | -232.33 | 4208.2 | -213 | 4530.7 | -280.63 | 7794 | -747.39 | 19744 | -2242.3
4988.156 | 6176.2 | -253.41 | 3576 | -159.77 | 4053.7 | -216.48 | 4646.5 | -225.44 | 4241.2 | -207.91 | 4575 | -280.55 | 7908.5 | -731.02 | 20029 | -2076.9
3962.233 | 6217.2 | -239.22 | 3605.7 | -152.31 | 4090 | -209.97 | 4684.5 | -219.93 | 4275.2 | -203.06 | 4620.4 | -279.59 | 8028.6 | -711.57 | 20310 | -1926.8
3147.313 | 6261 | -222.15 | 3632.6 | -142.38 | 4125.2 | -200.79 | 4720.7 | -209.6 | 4307.8 | -194.7 | 4665.8 | -273.25 | 8145.6 | -684.2 | 20603 | -1782.4
2500 | 6297.8 | -196.19 | 3659.6 | -127.97 | 4160.5 | -189.36 | 4756.9 | -197.01 | 4341.7 | -184.66 | 4713.5 | -266.05 | 8262.9 | -650.13 | 20896 | -1631.3
1985.821 | 6334.3 | -166.27 | 3684.2 | -110.9 | 4192.8 | -173.31 | 4792.5 | -179.38 | 4373.9 | -170.84 | 4758.7 | -254.47 | 8380.4 | -604.74 | 21165 | -1463.5
1577.393 | 6365.4 | -125.49 | 3704.2 | -87.298 | 4224.9 | -154.34 | 4823.9 | -155.15 | 4403.7 | -150.77 | 4806.5 | -229.95 | 8486.5 | -548.72 | 21444 | -1284.5
1252.968 | 6386.2 | -83.731 | 3721.5 | -60.502 | 4251 | -128.6 | 4849.1 | -128.61 | 4428.6 | -128.93 | 4845.6 | -202.93 | 8579.1 | -477.42 | 21677 | -1050.9
995.2679 | 6394.4 | -33.821 | 3727 | -29.285 | 4268 | -97.997 | 4868.7 | -99.455 | 4447.2 | -101.33 | 4875.4 | -172.14 | 8653.2 | -391.65 | 21836 | -804.76
790.5694 | 6385.3 | 16.792 | 3722 | 4.5565 | 4272.4 | -64.871 | 4872.6 | -64.654 | 4450.1 | -71.907 | 4894.1 | -137.33 | 8701.3 | -307.88 | 21890 | -522.7
627.9716 | 6352.6 | 59.153 | 3713 | 21.565 | 4273.7 | -49.18 | 4867.1 | -42.541 | 4448.8 | -54.032 | 4905 | -116.16 | 8706.3 | -219.13 | 21896 | -293.75
498.8156 | 6306.1 | 89.329 | 3684.3 | 42.958 | 4257 | -32.425 | 4847.8 | -17.082 | 4425.9 | -33.126 | 4886.7 | -86.387 | 8673.5 | -143.27 | 21771 | -90.99
396.2233 | 6241.9 | 102.41 | 3653.5 | 44.695 | 4237.2 | -32.3 | 4803.9 | -12.474 | 4400.4 | -37.369 | 4862.9 | -81.617 | 8640.1 | -126.63 | 21671 | -54.442
314.7314 | 6202.5 | 70.005 | 3623.2 | 31.722 | 4198.8 | -38.473 | 4788.5 | -42.839 | 4389.3 | -63.67 | 4854.7 | -107.96 | 8631.2 | -158.97 | 21621 | -119.12
250 | 6222.4 | 4.4855 | 3636.7 | -1.7349 | 4140 | -81.636 | 4838.6 | -104.46 | 4432.8 | -72.386 | 4941.2 | -131.26 | 8479.5 | -305.71 | 21727 | -613.97
198.5821 | 6121.8 | -26.915 | 3582.2 | -27.184 | 4196.1 | -116.56 | 4762.3 | -130.83 | 4364.8 | -145.76 | 4839.7 | -192.94 | 8583.1 | -282.93 | 21390 | -436.14
157.7393 | 6115.1 | -88.062 | 3588.2 | -60.888 | 4209 | -169.41 | 4786.4 | -192.08 | 4389.8 | -204.46 | 4872.8 | -249.92 | 8619.4 | -389.97 | 21390 | -599.95
125.2968 | 6171.4 | -172.19 | 3615.2 | -112.27 | 4252.3 | -216.03 | 4828.2 | -262.09 | 4413.5 | -268.25 | 4871 | -318.95 | 8733.3 | -478.08 | 21393 | -773.49
99.52679 | 6174.1 | -204.62 | 3614.3 | -138.99 | 4255.8 | -255.14 | 4858.2 | -295 | 4457.8 | -314.09 | 4946.3 | -371.05 | 8725.2 | -564.07 | 21672 | -1128.5
79.05694 | 6217.6 | -243.61 | 3615.5 | -176.07 | 4303.5 | -323.99 | 4870.2 | -360.98 | 4520.4 | -347.4 | 5033.4 | -441.48 | 8882.8 | -640.02 | 22097 | -1290
62.79716 | 6097.3 | -390.42 | 3572.4 | -245.71 | 4506.2 | -361.62 | 5086 | -503.6 | 4517.8 | -517.58 | 5029.2 | -306.24 | 9330.9 | -843.62 | 21323 | -793.6
39.62233 | 6306 | -429.81 | 3701.8 | -257.37 | 4459.5 | -485.43 | 5031.1 | -499.93 | 4659.6 | -509.81 | 5260.2 | -489.59 | 9062 | -941.11 | 22746 | -1385.8
31.47314 | 6481.6 | -439.39 | 3809.1 | -294.08 | 4564 | -419.05 | 5154.8 | -491.3 | 4780.4 | -589.42 | 5269.3 | -665.6 | 9340.5 | -1057.1 | 22815 | -2431
25 | 6508.1 | -471.1 | 3827.8 | -309.1 | 4612.6 | -494.09 | 5252.6 | -575.86 | 4862.4 | -592.78 | 5402 | -672.43 | 9440.3 | -1047.2 | 23125 | -2224.8
19.85821 | 6570 | -506.92 | 3871.8 | -333.05 | 4676.3 | -547.32 | 5332.5 | -607.36 | 4940.3 | -659.56 | 5509.4 | -701.32 | 9619.2 | -1130.6 | 23379 | -2305
15.77393 | 6659.5 | -614.68 | 3926.3 | -403.9 | 4781.3 | -576.53 | 5440.2 | -709.77 | 5048.8 | -744.79 | 5583.7 | -725.39 | 9807.6 | -1028.3 | 23560 | -2745.5
12.52968 | 6743.3 | -574.13 | 3980.6 | -381.01 | 4842.1 | -610.98 | 5526.8 | -713.13 | 5141.4 | -744.16 | 5708.7 | -838.69 | 9916.5 | -1306.7 | 24015 | -2694.6
10 | 6818.4 | -605.97 | 4029.8 | -409.17 | 4920.5 | -649.45 | 5622.1 | -761.9 | 5239.8 | -799.54 | 5821.9 | -894.92 | 10094 | -1365.4 | 24330 | -2816.5

## Plug5
f | 0 |  | 1 |  | 4 |  | 8 |  | 12 |  | 16 |  | 20 |  | 24
2500000 | 808.78 | -362.32 | 236.8 | -693.15 | 251.55 | -683.94 | 250.03 | -687.88 | 106.26 | -762.92 | 62.304 | -769.05 | 58.679 | -768.89 | 168.9 | -737.61
1985821 | 902.66 | -652.73 | 973.53 | -464.63 | 971.09 | -431.89 | 969.13 | -437.92 | 165.59 | -1067.4 | 93.906 | -1082.3 | 85.231 | -1083.6 | 304.71 | -1004.5
1577393 | 1023.3 | -937.72 | 1103.4 | -644.74 | 1096.1 | -601.49 | 1093.4 | -611.99 | 934.97 | -1118.7 | 849.72 | -1193.1 | 836.25 | -1205.5 | 1074.5 | -875.87
1252968 | 1200.7 | -1215 | 1277 | -784.87 | 1260.6 | -728.88 | 1258.7 | -744.79 | 1033.9 | -1498.1 | 898.96 | -1608.4 | 874.13 | -1625.9 | 1260.2 | -1118.5
995267.9 | 1453.6 | -1472.8 | 1482 | -872.96 | 1449.9 | -805.36 | 1451.1 | -827.15 | 1199.2 | -1919.8 | 993.19 | -2088.6 | 951.42 | -2114.8 | 1515.4 | -1328.3
790569.4 | 1791.2 | -1696.5 | 1706.3 | -903.52 | 1653.4 | -830.12 | 1659.4 | -857.8 | 1461.2 | -2397.7 | 1154.5 | -2665.4 | 1086.6 | -2706.5 | 1841.8 | -1484.1
627971.6 | 2200.2 | -1850.4 | 1920.8 | -880.56 | 1845.1 | -808.81 | 1858.5 | -839.28 | 1847.3 | -2913.5 | 1409.6 | -3347.5 | 1302.7 | -3413.7 | 2211.5 | -1560.4
498815.6 | 2659.4 | -1903.4 | 2110.4 | -812.08 | 2013.6 | -750.49 | 2035 | -782.46 | 2392 | -3439.4 | 1801.8 | -4149.3 | 1637.4 | -4258.2 | 2592.7 | -1538.6
396223.3 | 3119.1 | -1837 | 2263.4 | -715.17 | 2151.3 | -669.8 | 2180.9 | -701.34 | 3124.9 | -3919.6 | 2393.3 | -5063.1 | 2150.2 | -5250.1 | 2942.2 | -1425.8
314731.3 | 3529 | -1667.3 | 2378.8 | -607.45 | 2258 | -581.01 | 2295 | -610.05 | 4039.9 | -4275.7 | 3261.4 | -6060.6 | 2915.2 | -6381.1 | 3228.3 | -1249.6
250000 | 3847.9 | -1427.5 | 2457.5 | -502.95 | 2335.5 | -495.43 | 2378.3 | -520.89 | 5084.8 | -4421.7 | 4483.6 | -7049.9 | 4025 | -7602.3 | 3435.7 | -1046.2
198582.1 | 4066 | -1162.6 | 2506 | -409.51 | 2388.5 | -418.27 | 2435.1 | -439.21 | 6158.1 | -4297 | 6103.2 | -7890.3 | 5572.3 | -8799.5 | 3568.5 | -845.39
157739.3 | 4196.3 | -910.6 | 2533.9 | -330.13 | 2425 | -351.53 | 2474.1 | -368.31 | 7135 | -3901.2 | 8091.8 | -8351.8 | 7611 | -9776.6 | 3645.8 | -664.87
125296.8 | 4255.9 | -691.61 | 2549.8 | -270 | 2451.1 | -299.55 | 2501.9 | -312.76 | 7904.2 | -3317.3 | 10264 | -8241.7 | 10087 | -10283 | 3686.1 | -517.3
99526.79 | 4273.4 | -521.88 | 2559.6 | -225.05 | 2470.5 | -259.73 | 2522.3 | -270.02 | 8421.9 | -2648.9 | 12308 | -7474.5 | 12757 | -10070 | 3704.7 | -400.97
79056.94 | 4266.9 | -399.78 | 2564.9 | -194.8 | 2485.2 | -231.94 | 2537.4 | -239.69 | 8695.5 | -2019.6 | 13873 | -6209.2 | 15212 | -9064.9 | 3704.7 | -315.01
62797.16 | 4251 | -327.65 | 2571.7 | -180.49 | 2499.2 | -218.16 | 2551.4 | -224.12 | 8786.4 | -1514.6 | 14780 | -4793.5 | 17034 | -7498.4 | 3704.6 | -260.95
49881.56 | 4242 | -278.84 | 2581.1 | -170.87 | 2516.4 | -208.91 | 2569 | -213.7 | 8784.6 | -1136.5 | 15134 | -3527.9 | 18113 | -5772.1 | 3702.8 | -222
39622.33 | 4240.5 | -252.48 | 2595.3 | -167.68 | 2536.7 | -205.79 | 2589.2 | -209.61 | 8751 | -883.3 | 15213 | -2541.2 | 18564 | -4245.3 | 3705.9 | -198.62
31473.13 | 4246.2 | -240.51 | 2611.6 | -168.41 | 2559.1 | -206.83 | 2611.7 | -209.51 | 8716.4 | -721.99 | 15121 | -1877.3 | 18620 | -3089.1 | 3713.9 | -185.76
25000 | 4261.6 | -234.16 | 2632 | -169.33 | 2585.2 | -208.32 | 2637.8 | -210.52 | 8704.4 | -617.16 | 15013 | -1433.2 | 18527 | -2272.4 | 3726.9 | -177.49
19858.21 | 4282.6 | -232.63 | 2654.2 | -171.58 | 2613.5 | -211.01 | 2665.9 | -212.76 | 8709.6 | -552.59 | 14925 | -1150.2 | 18401 | -1727.3 | 3743 | -173.04
15773.93 | 4309 | -233.34 | 2678.6 | -174.14 | 2643 | -213.97 | 2695.7 | -215.3 | 8728.5 | -512.23 | 14882 | -976.04 | 18300 | -1376.1 | 3761.7 | -170.53
12529.68 | 4339.1 | -236.02 | 2704.4 | -176.48 | 2674.7 | -217.03 | 2726.9 | -218.02 | 8764.6 | -486.35 | 14877 | -861.92 | 18246 | -1147.7 | 3784.6 | -169.96
9952.679 | 4372 | -237.26 | 2731.4 | -178.08 | 2707.5 | -220.28 | 2759.6 | -220.71 | 8809.7 | -468.84 | 14897 | -785.43 | 18233 | -994.01 | 3807.5 | -168.96
7905.694 | 4406.8 | -238.03 | 2759.7 | -178.82 | 2741.1 | -221.04 | 2793.5 | -222.74 | 8862.8 | -456.34 | 14947 | -732.19 | 18256 | -885.01 | 3832.4 | -168.5
6279.716 | 4443.8 | -239.05 | 2788.1 | -178.48 | 2776.1 | -223.55 | 2827.7 | -223.39 | 8921.5 | -448.37 | 15010 | -694.49 | 18311 | -809.19 | 3858.7 | -167.53
4988.156 | 4482.7 | -236.85 | 2817.5 | -176.97 | 2812.2 | -222.09 | 2864 | -224.44 | 8986.5 | -436.05 | 15093 | -661.3 | 18383 | -735.69 | 3886.6 | -165.01
3962.233 | 4522.9 | -231.36 | 2847.6 | -173.2 | 2848.6 | -221.45 | 2899.9 | -223.14 | 9055.5 | -425.26 | 15181 | -617.65 | 18470 | -677.32 | 3914.9 | -161
3147.313 | 4563.6 | -225.94 | 2878.5 | -168.29 | 2885.7 | -218.82 | 2937.6 | -220.42 | 9123.4 | -409.44 | 15272 | -578.26 | 18561 | -606.01 | 3943.6 | -155
2500 | 4603.3 | -210.39 | 2908.6 | -160.27 | 2923 | -212.92 | 2974.8 | -214.94 | 9191.8 | -384.3 | 15366 | -525.59 | 18657 | -521.79 | 3971.8 | -146.27
1985.821 | 4640.9 | -192.25 | 2936.7 | -148.73 | 2958.6 | -204.65 | 3010.4 | -207.24 | 9261.2 | -355.36 | 15456 | -461.54 | 18749 | -431.85 | 3998.6 | -132.54
1577.393 | 4676.3 | -169.8 | 2964.5 | -132.53 | 2994.1 | -193.5 | 3045.5 | -196.01 | 9322.3 | -318.72 | 15537 | -387.18 | 18826 | -323.72 | 4025 | -115.64
1252.968 | 4703.3 | -140.53 | 2985.4 | -111.1 | 3023.2 | -176.96 | 3077.3 | -178.95 | 9372.4 | -267.13 | 15600 | -281.04 | 18876 | -190.83 | 4044.7 | -92.797
995.2679 | 4724.4 | -108.11 | 3000.6 | -89.752 | 3048.8 | -158.71 | 3100.5 | -161.86 | 9406.4 | -208.04 | 15631 | -175.21 | 18877 | -41.629 | 4059 | -68.351
790.5694 | 4731 | -74.765 | 3010.3 | -70.023 | 3068.9 | -143.04 | 3120 | -145.9 | 9421.3 | -152.07 | 15620 | -77.283 | 18852 | 105.55 | 4061.7 | -38.625
627.9716 | 4715.1 | -39.876 | 3008.8 | -50.476 | 3078.8 | -127.35 | 3128 | -129.2 | 9407.2 | -104.89 | 15587 | 4.9672 | 18746 | 226.57 | 4056.1 | -18.653
498.8156 | 4697.4 | -16.629 | 2999.6 | -39.543 | 3074.7 | -112.67 | 3134.4 | -121.91 | 9363.3 | -72.821 | 15491 | 63.206 | 18652 | 265.12 | 4031.1 | 2.5967
396.2233 | 4680.9 | -27.43 | 2981.1 | -32.035 | 3074.6 | -118.44 | 3123.2 | -126.02 | 9347.7 | -105.42 | 15349 | 75.073 | 18460 | 288.89 | 4013.9 | -4.82
314.7314 | 4642.1 | -36.886 | 2967.1 | -38.099 | 3077.1 | -139.02 | 3131.1 | -149.63 | 9317.1 | -142.98 | 15253 | -3.0417 | 18330 | 209.93 | 3984 | -15.636
250 | 4657.5 | -126.75 | 2991.5 | -68.482 | 3041.4 | -187.96 | 3085.9 | -176.11 | 9380.4 | -130.65 | 15439 | -212.83 | 17991 | 158.25 | 3993.9 | -82.188
198.5821 | 4623.8 | -120.88 | 2957.8 | -103.22 | 3089 | -196.62 | 3142.3 | -217.6 | 9271 | -305.53 | 15178 | -281.86 | 18097 | -116.54 | 3964.7 | -84.621
157.7393 | 4644 | -180.06 | 2969 | -134.93 | 3120.7 | -237.93 | 3167 | -256.43 | 9341.2 | -407.72 | 15192 | -459.97 | 18132 | -296.76 | 3979.5 | -129.24
125.2968 | 4691.6 | -227.35 | 2986.1 | -156.96 | 3145.4 | -288.53 | 3232.5 | -312.65 | 9330.4 | -493.58 | 15279 | -573.84 | 18153 | -431.88 | 3986.4 | -183.79
99.52679 | 4693.5 | -274.4 | 3024.1 | -201.83 | 3184.1 | -317.22 | 3255.4 | -349.71 | 9457.8 | -592.42 | 15381 | -762.32 | 18249 | -666.03 | 4028.6 | -224.17
79.05694 | 4737.8 | -299.17 | 3032.9 | -222.68 | 3264.4 | -369.98 | 3304.1 | -370.64 | 9570.5 | -719.19 | 15431 | -918.31 | 18367 | -889.36 | 4083.1 | -265.6
62.79716 | 4688 | -409.59 | 3125 | -333.16 | 3298 | -309.21 | 3339.2 | -514.27 | 9968.7 | -828.29 | 15975 | -1362.7 | 18564 | -518.5 | 3995.8 | -252.76
39.62233 | 4917.9 | -369.43 | 3168 | -354.04 | 3471.1 | -475.9 | 3474.6 | -547.04 | 9909.1 | -840.26 | 15960 | -1082.6 | 18760 | -1352.9 | 4185.7 | -333.96
31.47314 | 4987 | -508.41 | 3226.8 | -364.16 | 3494.8 | -468.12 | 3616.5 | -538.49 | 10054 | -1018.4 | 16153 | -1442.7 | 19142 | -1200 | 4251.5 | -463.19
25 | 5070.5 | -495.81 | 3278.5 | -356.03 | 3573 | -535.05 | 3670.1 | -582 | 10255 | -1035.4 | 16447 | -1446.4 | 19324 | -1457.3 | 4322.9 | -463.58
19.85821 | 5156.3 | -503.9 | 3334 | -388.47 | 3646.8 | -565.47 | 3751.9 | -617.29 | 10393 | -1083 | 16636 | -1507.8 | 19547 | -1502.7 | 4396.3 | -492.12
15.77393 | 5206.1 | -571.09 | 3401.7 | -370.86 | 3727.8 | -647.22 | 3856.4 | -693.68 | 10513 | -1201.7 | 16811 | -1753.8 | 19836 | -1491.5 | 4451 | -526.61
12.52968 | 5311.6 | -586.6 | 3448.4 | -417.26 | 3826.9 | -637.9 | 3944.5 | -707.75 | 10716 | -1267.8 | 17106 | -1753.4 | 19975 | -1820 | 4539.4 | -595.44
10 | 5388.9 | -611.21 | 3505.7 | -446.45 | 3914.7 | -673.66 | 4042.5 | -748.59 | 10890 | -1325.5 | 17339 | -1830.3 | 20223 | -1856.7 | 4618.4 | -646.08

## Plug6
f | 0 |  | 1 |  | 4 |  | 8 |  | 12 |  | 16 |  | 20 |  | 24
2500000 | 837.26 | -306.22 | 212.88 | -722.67 | 198.41 | -736.38 | 192.9 | -743.97 | 64.242 | -782.24 | 48.582 | -784.35 | 45.237 | -782.92 | 256.55 | -695.46
1985821 | 944.85 | -540.81 | 973.34 | -529.35 | 968.87 | -569.2 | 967.24 | -589.72 | 99.28 | -1097.8 | 69.061 | -1102.8 | 62.897 | -1102.1 | 448.97 | -886.16
1577393 | 1089.5 | -753.23 | 1106.4 | -734.65 | 1096 | -798.45 | 1091 | -830.94 | 861.05 | -1204.1 | 819.44 | -1237.9 | 809.86 | -1242.2 | 1114.9 | -578.22
1252968 | 1281 | -927.91 | 1290.7 | -905.1 | 1280.7 | -1000 | 1275.3 | -1048.7 | 916.91 | -1619.4 | 844.95 | -1667.4 | 829.15 | -1673.1 | 1281.1 | -686.35
995267.9 | 1513 | -1055.1 | 1517.6 | -1024.8 | 1518.3 | -1157.3 | 1517.8 | -1225.8 | 1020.3 | -2097.6 | 902.85 | -2168.9 | 877.5 | -2176.5 | 1464.7 | -740.57
790569.4 | 1778.8 | -1121.8 | 1777.7 | -1085.2 | 1803.5 | -1257.8 | 1815.8 | -1349.1 | 1194.8 | -2669.1 | 1007.9 | -2779.7 | 966.38 | -2791.2 | 1651.1 | -743.4
627971.6 | 2049.8 | -1124.8 | 2037.7 | -1082.7 | 2103.8 | -1291 | 2138.3 | -1400.4 | 1465.3 | -3338.9 | 1177 | -3516.5 | 1110 | -3535.4 | 1819.1 | -706.6
498815.6 | 2302.2 | -1066.9 | 2277.9 | -1021.6 | 2395.6 | -1255.2 | 2459.5 | -1377.8 | 1875.9 | -4116.8 | 1440.1 | -4411 | 1333.9 | -4443.1 | 1959.6 | -640.32
396223.3 | 2517.2 | -962.11 | 2480.7 | -919.43 | 2655.1 | -1164.4 | 2751.6 | -1290.9 | 2483 | -4991.1 | 1847.5 | -5489.1 | 1681.7 | -5549.1 | 2069.2 | -560.64
314731.3 | 2694.3 | -837.57 | 2639.7 | -796.46 | 2870.3 | -1040.5 | 2998.3 | -1161.9 | 3353.2 | -5926.1 | 2466.7 | -6775.5 | 2208.3 | -6884 | 2151.7 | -479.2
250000 | 2807.1 | -704.37 | 2755.4 | -671.15 | 3036.7 | -904.46 | 3189.8 | -1013.8 | 4544.8 | -6839.7 | 3386.5 | -8264.3 | 2999.4 | -8463.6 | 2209.6 | -405.33
198582.1 | 2886.3 | -577.36 | 2832.3 | -553.74 | 3158.4 | -770.06 | 3334.1 | -864.13 | 6084.5 | -7590.7 | 4733.9 | -9906 | 4168.9 | -10281 | 2249.7 | -340.96
157739.3 | 2938.1 | -469.79 | 2881.7 | -449.07 | 3245.6 | -644.2 | 3435.4 | -720.85 | 7929.8 | -8008.6 | 6656.2 | -11580 | 5874.4 | -12272 | 2278.4 | -285.6
125296.8 | 2966.8 | -382.5 | 2911.6 | -363.32 | 3306.8 | -534.6 | 3505.3 | -594.8 | 9927.2 | -7950.9 | 9261.5 | -13066 | 8277.7 | -14289 | 2300.9 | -241.75
99526.79 | 2984.8 | -314.22 | 2930 | -294.96 | 3349 | -441.98 | 3552.2 | -487.79 | 11836 | -7332.3 | 12542 | -13995 | 11514 | -16031 | 2317 | -206.08
79056.94 | 2992.5 | -265.85 | 2937.1 | -245.51 | 3372.8 | -369.61 | 3577.4 | -403.7 | 13376 | -6274.5 | 16224 | -13972 | 15502 | -17053 | 2331.2 | -179.37
62797.16 | 2998.1 | -239.16 | 2943.1 | -216.64 | 3390.2 | -321.03 | 3594.3 | -346.58 | 14369 | -5025.9 | 19682 | -12791 | 19827 | -16909 | 2346 | -165.05
49881.56 | 3005.7 | -222.01 | 2949.8 | -196.26 | 3403.7 | -285.15 | 3606.7 | -304.86 | 14886 | -3839.2 | 22388 | -10752 | 23865 | -15543 | 2356.8 | -153.46
39622.33 | 3018.2 | -214.87 | 2960.1 | -186.25 | 3419 | -264.49 | 3621.2 | -279.74 | 15064 | -2889.7 | 24013 | -8423.3 | 27025 | -13268 | 2369 | -147.84
31473.13 | 3034.9 | -215.47 | 2973.8 | -183.4 | 3437 | -254.77 | 3638.2 | -267.85 | 15069 | -2205.9 | 24739 | -6331.5 | 29039 | -10704 | 2382.7 | -147.13
25000 | 3057.8 | -218.66 | 2992.1 | -182.8 | 3460.4 | -249.99 | 3661.5 | -261.4 | 15024 | -1742.7 | 24930 | -4715.1 | 30104 | -8374 | 2398.5 | -147.47
19858.21 | 3082.8 | -224.27 | 3012.5 | -184.56 | 3487.4 | -250.55 | 3688.1 | -260.1 | 14982 | -1444.9 | 24878 | -3578.1 | 30576 | -6527.7 | 2416.5 | -149.7
15773.93 | 3111.9 | -231.55 | 3036.4 | -187.94 | 3517.7 | -253.16 | 3718.5 | -261.78 | 14975 | -1260.9 | 24769 | -2840.2 | 30737 | -5171.2 | 2435.9 | -153.63
12529.68 | 3143.9 | -239.92 | 3062.1 | -191.2 | 3551.2 | -257.11 | 3752.7 | -265.23 | 15006 | -1148.2 | 24688 | -2364.5 | 30819 | -4229.8 | 2457.7 | -158.55
9952.679 | 3178.3 | -248.65 | 3089.9 | -195.09 | 3587.9 | -262.56 | 3790 | -270.11 | 15069 | -1075.1 | 24689 | -2056.8 | 30899 | -3563.1 | 2480.8 | -163.14
7905.694 | 3215.1 | -257.05 | 3119.4 | -198.36 | 3626.7 | -267.76 | 3829.2 | -274 | 15161 | -1025.5 | 24741 | -1850.2 | 31023 | -3090.5 | 2505.7 | -167.43
6279.716 | 3254.3 | -265.63 | 3147.2 | -201.22 | 3667.6 | -273.4 | 3871 | -279.17 | 15272 | -995.82 | 24847 | -1717.9 | 31201 | -2741.4 | 2532.1 | -172.81
4988.156 | 3295.9 | -272.14 | 3151 | -201.54 | 3710.6 | -275.65 | 3915.6 | -280.74 | 15400 | -958.77 | 24993 | -1608.6 | 31397 | -2467.1 | 2560.6 | -175.63
3962.233 | 3340.7 | -278.49 | 3181.4 | -202.14 | 3757.6 | -277.7 | 3961.5 | -281.95 | 15541 | -927.16 | 25175 | -1516.5 | 31633 | -2253.4 | 2590 | -178.55
3147.313 | 3386.9 | -282.27 | 3215.6 | -199.7 | 3803.7 | -277.3 | 4009.3 | -280.05 | 15687 | -888.87 | 25379 | -1412.9 | 31896 | -2055.6 | 2622.1 | -179.93
2500 | 3434.5 | -283.12 | 3250 | -193.78 | 3850.9 | -272.88 | 4057.5 | -275.52 | 15832 | -839.63 | 25592 | -1313 | 32163 | -1853.8 | 2654.2 | -178.28
1985.821 | 3482.4 | -280.56 | 3284.4 | -185.57 | 3898.1 | -265.29 | 4104.8 | -265.58 | 15974 | -773.02 | 25796 | -1187.9 | 32426 | -1644.1 | 2686.1 | -171.95
1577.393 | 3529.1 | -273.21 | 3317 | -170.59 | 3944.4 | -251.83 | 4149.4 | -250.52 | 16111 | -684.98 | 25989 | -1044.7 | 32673 | -1424.3 | 2716.6 | -162.54
1252.968 | 3572.4 | -258.5 | 3346.7 | -152.8 | 3986.4 | -232.06 | 4190 | -228.84 | 16225 | -581.14 | 26144 | -850.75 | 32882 | -1154.5 | 2745.5 | -151.86
995.2679 | 3613.4 | -244.65 | 3371.2 | -134.01 | 4018.9 | -209.35 | 4226.3 | -208.39 | 16310 | -466.22 | 26254 | -653.63 | 33025 | -877.78 | 2768.5 | -135.56
790.5694 | 3644 | -226.05 | 3384.6 | -112 | 4044.1 | -187.73 | 4249 | -185.66 | 16346 | -345.16 | 26296 | -446.07 | 33094 | -613.97 | 2784 | -116.56
627.9716 | 3666.8 | -212.33 | 3392.2 | -96.637 | 4057.2 | -167.36 | 4260.6 | -164.45 | 16351 | -243.44 | 26276 | -293.4 | 33061 | -389 | 2793.4 | -105.12
498.8156 | 3674.7 | -202.35 | 3387 | -83.749 | 4065.8 | -162.52 | 4253.4 | -149.22 | 16313 | -189.83 | 26164 | -172.99 | 32911 | -215.57 | 2788.6 | -90.371
396.2233 | 3686.8 | -210.92 | 3373.3 | -81.453 | 4041.4 | -155.31 | 4246.7 | -149.42 | 16185 | -137.22 | 26082 | -171.54 | 32813 | -205.87 | 2796.5 | -96.761
314.7314 | 3683.4 | -221.53 | 3374.3 | -102.72 | 4050.3 | -176.46 | 4255.1 | -169.04 | 16159 | -209.81 | 25942 | -233.31 | 32637 | -268.66 | 2785.5 | -105.87
250 | 3726.3 | -300.28 | 3345.1 | -102.73 | 4002.7 | -221.3 | 4197.7 | -213.74 | 15913 | -206.27 | 25536 | -213.77 | 32291 | -629.16 | 2770.6 | -156.31
198.5821 | 3736.8 | -310.34 | 3379.3 | -167.28 | 4077.4 | -268.11 | 4269.3 | -277.19 | 16081 | -457.92 | 25842 | -650.05 | 32466 | -757.84 | 2793.4 | -162.69
157.7393 | 3774.2 | -357.34 | 3391.1 | -200.06 | 4116.2 | -321.7 | 4289.4 | -321.57 | 16165 | -632.94 | 25805 | -860.92 | 32535 | -1040 | 2810.8 | -193.45
125.2968 | 3841.2 | -403.36 | 3413.1 | -235.09 | 4138.4 | -360.36 | 4321.7 | -379.95 | 16138 | -778.04 | 25876 | -1065.4 | 32535 | -1305.1 | 2861.7 | -237.43
99.52679 | 3883.8 | -455.51 | 3478.4 | -284.48 | 4215.1 | -418.07 | 4416.9 | -449.52 | 16356 | -944.59 | 26173 | -1383.2 | 32883 | -1592.6 | 2880.3 | -271.02
79.05694 | 3971.7 | -510.04 | 3500.6 | -325.87 | 4287.2 | -496.42 | 4443.4 | -484.83 | 16590 | -1103 | 26501 | -1578.9 | 33247 | -1890.6 | 2934.9 | -298.01
62.79716 | 4054.5 | -452.09 | 3665.3 | -406.82 | 4443.7 | -447.22 | 4621.4 | -667.08 | 16386 | -1476.8 | 26823 | -2383.2 | 33794 | -1693.4 | 2892.9 | -308.66
39.62233 | 4196.4 | -651.04 | 3674.6 | -464.39 | 4579.4 | -576.57 | 4681.4 | -693.19 | 17192 | -1366.6 | 27063 | -2414.9 | 34131 | -2852.6 | 3074 | -364.34
31.47314 | 4306.3 | -625.99 | 3783.9 | -438.32 | 4604.8 | -671.21 | 4803.7 | -698.95 | 17339 | -1750.4 | 27489 | -2296.7 | 34554 | -2660.4 | 3151.6 | -458.45
25 | 4411.6 | -688.22 | 3829.6 | -470.88 | 4737 | -703.56 | 4940.9 | -742.17 | 17598 | -1743.4 | 27928 | -2591.3 | 34902 | -3046 | 3205.6 | -467.1
19.85821 | 4520.4 | -703.72 | 3906.1 | -483.83 | 4850.6 | -739.13 | 5050.4 | -821.09 | 17822 | -1828.3 | 28251 | -2746.3 | 35312 | -3164.7 | 3280.5 | -488.26
15.77393 | 4615.9 | -710.44 | 3962.2 | -537.25 | 4943.4 | -749.74 | 5164.4 | -785.83 | 18031 | -2036.5 | 28613 | -3216 | 35618 | -3348.3 | 3355.5 | -500.26
12.52968 | 4735.7 | -776.54 | 4058 | -553.83 | 5066.6 | -822.64 | 5297.6 | -879.45 | 18387 | -2153.5 | 29040 | -3040.3 | 36162 | -3530.6 | 3426.4 | -571.42
10 | 4849.4 | -800.71 | 4136 | -573.22 | 5182.7 | -861.92 | 5418.7 | -938.71 | 18660 | -2200.4 | 29446 | -3244.3 | 36581 | -3788.8 | 3505.2 | -609.42

## Plug7
f | 0 |  | 1 |  | 4 |  | 8 |  | 12 |  | 16 |  | 20 |  | 24
2500000 | 798.88 | -384.51 | 148.19 | -747.23 | 52.189 | -775.29 | 49.06 | -778.79 | 45.719 | -775.27 | 32.877 | -774.92 | 30.212 | -773.56 | 43.74 | -772.74
1985821 | 891.91 | -689.31 | 930.95 | -683.69 | 809.46 | -866.38 | 802.33 | -874.74 | 48.593 | -1101.2 | 35.098 | -1101.5 | 32.665 | -1100.4 | 47.476 | -1099.1
1577393 | 1009.5 | -993.65 | 1043.6 | -978.57 | 806.63 | -1256 | 789.59 | -1267.8 | 782.03 | -1274.6 | 769.12 | -1277 | 765.86 | -1276.7 | 777.22 | -1274.3
1252968 | 1182 | -1301.4 | 1218.7 | -1277.4 | 819.47 | -1701.3 | 787.19 | -1717.5 | 774.65 | -1725.9 | 760.63 | -1728.5 | 756.5 | -1727.9 | 765.42 | -1724.2
995267.9 | 1428.7 | -1602.2 | 1471.5 | -1565.1 | 856.35 | -2223.2 | 800.5 | -2245 | 779.19 | -2255.7 | 763.46 | -2259.2 | 757.53 | -2257.5 | 762.06 | -2253.4
790569.4 | 1767.7 | -1886.7 | 1818.7 | -1826.4 | 928.76 | -2862.8 | 834.82 | -2894.3 | 798.02 | -2907 | 778.92 | -2911.2 | 770 | -2908.6 | 768.57 | -2902.7
627971.6 | 2194 | -2116.3 | 2247.3 | -2024.6 | 1044.1 | -3641.1 | 895.82 | -3686.9 | 833.4 | -3702.2 | 809.51 | -3708.3 | 795.14 | -3703.3 | 779.16 | -3698
498815.6 | 2699.2 | -2256.7 | 2739 | -2122.5 | 1230.6 | -4597.2 | 990.59 | -4667.7 | 888.71 | -4686.3 | 856.78 | -4694.9 | 832.05 | -4687.4 | 801.83 | -4681.9
396223.3 | 3237.7 | -2280.5 | 3249.3 | -2099.5 | 1523.7 | -5771.8 | 1144.8 | -5886.2 | 975.98 | -5910.6 | 934.1 | -5924 | 890.38 | -5913.4 | 835.29 | -5912.3
314731.3 | 3758.5 | -2180.2 | 3726.1 | -1959.8 | 1975.8 | -7209.7 | 1380.5 | -7402.6 | 1104.2 | -7438.2 | 1043.6 | -7456.5 | 974.71 | -7442.6 | 882.65 | -7447.5
250000 | 4215.5 | -1981.1 | 4125.8 | -1733.9 | 2667.4 | -8950.2 | 1745.6 | -9284 | 1286.1 | -9338.9 | 1203.2 | -9369.4 | 1089.6 | -9349.3 | 943.02 | -9371
198582.1 | 4578.6 | -1713.1 | 4425.2 | -1459.8 | 3710.6 | -11018 | 2282.9 | -11618 | 1561 | -11715 | 1432.2 | -11761 | 1245.5 | -11736 | 1020.3 | -11783
157739.3 | 4841.6 | -1419.6 | 4627.3 | -1174.4 | 5290.6 | -13393 | 3138.6 | -14488 | 1979.2 | -14673 | 1788.2 | -14742 | 1485.6 | -14722 | 1146.2 | -14804
125296.8 | 5012.5 | -1139.1 | 4747.7 | -912.31 | 7604.8 | -16004 | 4436.2 | -18011 | 2594.6 | -18391 | 2301.3 | -18491 | 1822.1 | -18474 | 1316 | -18615
99526.79 | 5104.9 | -886.37 | 4807 | -686.05 | 10956 | -18586 | 6493.9 | -22244 | 3546.1 | -23004 | 3120.5 | -23179 | 2343.3 | -23188 | 1586.2 | -23417
79056.94 | 5143.1 | -681 | 4820.7 | -506.83 | 15448 | -20650 | 9624.9 | -27186 | 5028.1 | -28729 | 4380.9 | -29010 | 3157.2 | -29090 | 2011.7 | -29454
62797.16 | 5131.4 | -524.45 | 4813.4 | -384.62 | 20889 | -21475 | 14365 | -32633 | 7340.4 | -35735 | 6383.4 | -36231 | 4423.6 | -36469 | 2707.2 | -37000
49881.56 | 5136.3 | -431.09 | 4794.3 | -296.38 | 26527 | -20499 | 21250 | -37974 | 10840 | -44258 | 9398.9 | -45074 | 6349.8 | -45583 | 3736.4 | -46401
39622.33 | 5131.4 | -365.37 | 4780 | -242.06 | 31246 | -17854 | 30547 | -42167 | 16194 | -54454 | 14050 | -55801 | 9291.8 | -56855 | 5288.2 | -58219
31473.13 | 5131 | -326.9 | 4771.2 | -209.87 | 34327 | -14383 | 41741 | -43658 | 24340 | -66017 | 21145 | -68401 | 13761 | -70800 | 7712.8 | -72966
25000 | 5145.1 | -301.3 | 4773 | -189.95 | 35811 | -11084 | 53099 | -41260 | 36424 | -78692 | 32178 | -82745 | 20710 | -87700 | 11318 | -91277
19858.21 | 5162.8 | -287.11 | 4781.3 | -177.94 | 36213 | -8482.2 | 62248 | -35758 | 53736 | -90329 | 48457 | -97655 | 31520 | -107840 | 17052 | -114020
15773.93 | 5188.1 | -279.18 | 4795.4 | -169.95 | 36213 | -6787.8 | 67916 | -28946 | 76453 | -98319 | 71312 | -110620 | 48111 | -130730 | 25702 | -141930
12529.68 | 5218.7 | -274.48 | 4813.7 | -164.57 | 36138 | -5777.3 | 70684 | -22934 | 102510 | -99422 | 99776 | -117540 | 72617 | -154970 | 39617 | -176070
9952.679 | 5252.1 | -271.52 | 4835.8 | -160.15 | 36139 | -5229.6 | 71812 | -18512 | 126980 | -91801 | 130560 | -115080 | 107840 | -176970 | 60798 | -215760
7905.694 | 5288.6 | -267.66 | 4859.6 | -154.72 | 36283 | -4976.6 | 72218 | -15578 | 145240 | -78561 | 156540 | -103040 | 151440 | -190020 | 92576 | -262820
6279.716 | 5328.3 | -264.82 | 4884.8 | -148.96 | 36551 | -4959.4 | 72603 | -13854 | 156320 | -64447 | 174400 | -86577 | 200260 | -189180 | 140800 | -312940
4988.156 | 5370.2 | -258.16 | 4912.7 | -140.45 | 36963 | -5072.8 | 73161 | -12910 | 161880 | -52588 | 184390 | -71278 | 244480 | -175460 | 210120 | -358460
3962.233 | 5414.1 | -250.98 | 4940.2 | -130.24 | 37488 | -5262.3 | 73919 | -12471 | 165070 | -43768 | 189950 | -59464 | 274950 | -150850 | 296150 | -389560
3147.313 | 5455.7 | -235.83 | 4966.5 | -114.14 | 38141 | -5498.5 | 74931 | -12410 | 166810 | -37849 | 192800 | -51524 | 293440 | -125870 | 393380 | -391480
2500 | 5497.3 | -219.19 | 4992 | -94.687 | 38889 | -5784.1 | 76139 | -12631 | 168590 | -34046 | 195310 | -45850 | 306110 | -106820 | 487260 | -371770
1985.821 | 5536.5 | -195.91 | 5013.8 | -70.679 | 39750 | -6077.5 | 77555 | -12976 | 170570 | -31702 | 198230 | -42792 | 312670 | -92025 | 559770 | -330680
1577.393 | 5572.4 | -168.12 | 5032.9 | -38.527 | 40725 | -6284.5 | 79115 | -13353 | 173040 | -30662 | 201800 | -40543 | 310920 | -83979 | 591000 | -268430
1252.968 | 5600 | -128.84 | 5044 | -0.99228 | 41740 | -6554.7 | 80721 | -14037 | 175710 | -29748 | 204240 | -39843 | 321570 | -73956 | 640460 | -232030
995.2679 | 5617.9 | -89.634 | 5042.8 | 39.282 | 42825 | -6688.6 | 82439 | -14688 | 178730 | -29521 | 208120 | -39560 | 327600 | -68770 | 657170 | -190820
790.5694 | 5619.3 | -52.347 | 5031.9 | 79.475 | 43933 | -6780.1 | 84139 | -15510 | 181830 | -29872 | 211290 | -39402 | 333240 | -65593 | 663550 | -157860
627.9716 | 5600.6 | -7.7665 | 5001.7 | 114.06 | 44980 | -6804.6 | 85930 | -16702 | 183970 | -30178 | 215930 | -40833 | 337980 | -62653 | 679700 | -135840
498.8156 | 5582.4 | 6.8803 | 4963.1 | 135.62 | 45958 | -6792.6 | 87569 | -17872 | 187390 | -32172 | 218120 | -42171 | 337790 | -62781 | 680100 | -128130
396.2233 | 5535.2 | 20.934 | 4904.5 | 143.1 | 46827 | -6762.5 | 89266 | -19736 | 189250 | -34098 | 221300 | -44514 | 347720 | -64886 | 691990 | -118640
314.7314 | 5487.9 | 12.221 | 4858.6 | 129.21 | 47757 | -6898.6 | 91582 | -22350 | 192950 | -37908 | 226170 | -48825 | 348860 | -68028 | 695160 | -113870
250 | 5427.6 | -76.791 | 4847.1 | 57.966 | 48323 | -6984.2 | 94459 | -26879 | 190620 | -39989 | 227950 | -46929 | 362550 | -75939 | 665450 | -118690
198.5821 | 5450.3 | -81.447 | 4785.3 | 47.708 | 49684 | -7304.3 | 97668 | -28364 | 200410 | -47188 | 235460 | -59728 | 359260 | -77622 | 695440 | -114790
157.7393 | 5469 | -139.63 | 4768.2 | 8.9565 | 50583 | -7483.6 | 101310 | -31699 | 205580 | -53531 | 241840 | -65843 | 365890 | -89202 | 702580 | -127630
125.2968 | 5463.3 | -179.71 | 4757.9 | -28.398 | 51436 | -7555.9 | 105880 | -34732 | 209670 | -59100 | 246560 | -71941 | 366880 | -94860 | 709750 | -131190
99.52679 | 5525 | -245.34 | 4792.1 | -87.266 | 52685 | -7698.3 | 111510 | -37720 | 217050 | -65922 | 258950 | -81164 | 384220 | -84131 | 723690 | -92928
79.05694 | 5589.1 | -306.26 | 4845.7 | -124.45 | 53730 | -7733.1 | 117790 | -40861 | 223030 | -73258 | 265190 | -87144 | 393850 | -111050 | 740050 | -163810
62.79716 | 5471 | -370.52 | 4775.7 | -59.143 | 55004 | -8726.2 | 124120 | -45249 | 224790 | -82664 | 285070 | -92184 | 427350 | -143230 | 695280 | -159760
39.62233 | 5731.3 | -363.59 | 4956.3 | -185.86 | 56690 | -7502.9 | 135800 | -41179 | 251570 | -92568 | 279760 | -106030 | 422890 | -152080 | 777710 | -224510
31.47314 | 5826.3 | -458.99 | 4927.3 | -286.72 | 57033 | -8157.1 | 142870 | -42901 | 255860 | -99894 | 290060 | -109630 | 424880 | -151400 | 777070 | -199470
25 | 5867.6 | -502.27 | 4994.1 | -280.11 | 58133 | -8058.8 | 148510 | -41193 | 277740 | -101400 | 331850 | -130700 | 446300 | -184440 | 880030 | -234660
19.85821 | 5949.1 | -545.92 | 5051.9 | -292.89 | 59025 | -8030.6 | 150410 | -38626 | 277210 | -103850 | 309130 | -115550 | 437340 | -158800 | 781400 | -218010
15.77393 | 6044.5 | -563.46 | 5107.1 | -294.88 | 60102 | -7728 | 153440 | -38358 | 282440 | -100250 | 312210 | -117030 | 435590 | -166920 | 786670 | -245400
12.52968 | 6104.1 | -597.14 | 5141.9 | -360.17 | 60888 | -8028.2 | 154650 | -36299 | 283560 | -103700 | 320080 | -110430 | 451300 | -157070 | 808930 | -215710
10 | 6185.6 | -631.63 | 5193.3 | -383.7 | 61868 | -8260.2 | 158310 | -35180 | 288660 | -96643 | 327080 | -113340 | 442650 | -153320 | 813270 | -228470

## Plug8
f | 0 |  | 1 |  | 4 |  | 8 |  | 12 |  | 16 |  | 20 |  | 24
2500000 | 814.25 | -353.49 | 244.84 | -684.82 | 295.12 | -694.54 | 225.5 | -717.99 | 247.73 | -699.43 | 200.2 | -720.45 | 113.17 | -752.71 | 85.832 | -758.54
1985821 | 918.84 | -638.05 | 975.4 | -458.47 | 1042.2 | -504.4 | 985.74 | -570.38 | 408.09 | -929.11 | 342.09 | -977.61 | 177.04 | -1060.4 | 121.41 | -1075.3
1577393 | 1046.8 | -915.18 | 1109.1 | -636.79 | 1164.6 | -719.35 | 1106.5 | -814.6 | 1124.4 | -711.03 | 1092.2 | -824.06 | 946.38 | -1107.8 | 874.07 | -1186
1252968 | 1231.4 | -1180.8 | 1283.2 | -776.02 | 1338.4 | -904.94 | 1284.6 | -1039.5 | 1303.4 | -885.02 | 1276.3 | -1048.1 | 1054.9 | -1485.6 | 928.92 | -1602.3
995267.9 | 1486.3 | -1421.1 | 1485.9 | -863.61 | 1558 | -1046.4 | 1521 | -1228.8 | 1523.5 | -1012 | 1519.1 | -1234.7 | 1231.4 | -1902.5 | 1028.5 | -2083.7
790569.4 | 1814.6 | -1623 | 1706.6 | -897.24 | 1816.5 | -1134.2 | 1815.3 | -1369.8 | 1776.2 | -1083.7 | 1819.4 | -1369.8 | 1505.8 | -2369.3 | 1196.5 | -2658.1
627971.6 | 2208.1 | -1754.1 | 1917.3 | -879.82 | 2084.2 | -1163 | 2141.2 | -1442.8 | 2032.2 | -1095.2 | 2149.8 | -1433.1 | 1905.3 | -2864.6 | 1455.4 | -3334.9
498815.6 | 2630.7 | -1790.1 | 2105.3 | -819.69 | 2343.8 | -1131.4 | 2474.3 | -1442 | 2273.2 | -1052.6 | 2483.7 | -1419.7 | 2460.3 | -3358.4 | 1853.1 | -4126.3
396223.3 | 3045 | -1727.7 | 2260.3 | -732.87 | 2574.8 | -1053.5 | 2787 | -1372 | 2483.3 | -968.97 | 2791.1 | -1336.7 | 3194.2 | -3788.6 | 2447 | -5023
314731.3 | 3412 | -1582.7 | 2381.2 | -634.14 | 2768.2 | -947.54 | 3058.4 | -1252.5 | 2655.8 | -863.17 | 3052.9 | -1204.6 | 4087.6 | -4081.5 | 3306.9 | -5995.1
250000 | 3705.4 | -1385.9 | 2469.4 | -537.04 | 2920.3 | -831.79 | 3278.9 | -1105.3 | 2788.9 | -751.64 | 3258.2 | -1049.4 | 5077.1 | -4163.3 | 4499.1 | -6956
198582.1 | 3919.3 | -1167.9 | 2529.4 | -447.24 | 3034.3 | -716.02 | 3443 | -950.33 | 2887.1 | -642.63 | 3407.5 | -889.22 | 6058.1 | -3998.1 | 6065.4 | -7767.1
157739.3 | 4065.9 | -954.86 | 2569.5 | -367.45 | 3119.1 | -606.06 | 3563.6 | -797.06 | 2959 | -541.38 | 3512.9 | -735.96 | 6926.2 | -3606.6 | 7972.7 | -8241.3
125296.8 | 4156.9 | -768.29 | 2596.1 | -302.47 | 3180.9 | -509.38 | 3648.1 | -659.06 | 3011.9 | -454.09 | 3583.7 | -601.17 | 7603.6 | -3075.1 | 10032 | -8199.1
99526.79 | 4204 | -608.38 | 2614.2 | -250.26 | 3226.5 | -425.95 | 3705.1 | -538.63 | 3049.9 | -379.29 | 3629.4 | -486.39 | 8067.1 | -2491.1 | 12010 | -7576.9
79056.94 | 4227.1 | -486.67 | 2623.9 | -211.7 | 3254.7 | -359.23 | 3736.6 | -441.71 | 3073.1 | -320.05 | 3652.3 | -395.5 | 8334.9 | -1940.8 | 13592 | -6497.9
62797.16 | 4230.2 | -405.88 | 2631.1 | -189.61 | 3273.3 | -313.81 | 3753.5 | -373.71 | 3087.3 | -281.41 | 3662.7 | -333.67 | 8442.9 | -1490.4 | 14611 | -5236.5
49881.56 | 4236.7 | -345.37 | 2640.2 | -172.62 | 3291 | -278.24 | 3767.7 | -322.04 | 3102.9 | -250.68 | 3672.1 | -286.94 | 8474.6 | -1140.8 | 15153 | -4050.6
39622.33 | 4245.7 | -308.75 | 2652.2 | -163.39 | 3309 | -255.55 | 3781.9 | -288.13 | 3118.7 | -231.71 | 3683 | -257.75 | 8468.2 | -894.63 | 15374 | -3104.2
31473.13 | 4258.5 | -287.21 | 2666 | -159.49 | 3328.3 | -242.44 | 3798 | -267.76 | 3136 | -221.67 | 3695.9 | -241.51 | 8450.6 | -730.58 | 15416 | -2415.5
25000 | 4278.1 | -272.07 | 2683 | -156.7 | 3351.7 | -233.61 | 3819.7 | -254.54 | 3157.1 | -215.17 | 3714.5 | -231.22 | 8445.5 | -621.78 | 15412 | -1937
19858.21 | 4303.3 | -264.2 | 2702.1 | -156.14 | 3377.1 | -228.82 | 3844.2 | -246.74 | 3180.5 | -212.64 | 3736.6 | -226.77 | 8454 | -552.4 | 15406 | -1621.8
15773.93 | 4332.1 | -259.19 | 2722.5 | -155.54 | 3404.9 | -226.26 | 3871.4 | -242.25 | 3206.4 | -212.26 | 3761.7 | -224.37 | 8474.4 | -507.27 | 15426 | -1418.6
12529.68 | 4363.5 | -255.38 | 2744.6 | -155.77 | 3435.1 | -225.07 | 3901.6 | -239.54 | 3234.9 | -212.68 | 3790.1 | -224.3 | 8509.3 | -478.81 | 15477 | -1278.8
9952.679 | 4397.6 | -253.03 | 2767.9 | -156.4 | 3466.4 | -224.56 | 3934.5 | -238.08 | 3264.6 | -213.85 | 3820.5 | -224.78 | 8553.4 | -460.53 | 15556 | -1187.1
7905.694 | 4433.9 | -249.73 | 2791.9 | -155.39 | 3499.7 | -223.61 | 3968.6 | -236.53 | 3296.2 | -214.98 | 3853.1 | -225.36 | 8603.6 | -445.53 | 15660 | -1118.9
6279.716 | 4471.2 | -246.94 | 2816.7 | -153.98 | 3534.4 | -223 | 4003.4 | -234.71 | 3329.3 | -216.17 | 3887 | -226.65 | 8663.9 | -438.4 | 15780 | -1070.9
4988.156 | 4510.4 | -240.64 | 2841.8 | -151.56 | 3568.7 | -219.42 | 4041.4 | -232.02 | 3363 | -213.38 | 3923.7 | -225.33 | 8729.4 | -425.6 | 15920 | -1024.3
3962.233 | 4550.4 | -231.83 | 2868 | -146 | 3605.8 | -215.52 | 4079.4 | -227.22 | 3398.9 | -212.54 | 3960.6 | -222.9 | 8796.3 | -410.99 | 16067 | -976.18
3147.313 | 4589.5 | -219.81 | 2894.6 | -140.43 | 3643.1 | -209.98 | 4118.2 | -220.45 | 3434.3 | -207.9 | 3998.5 | -218.02 | 8866.3 | -391.9 | 16216 | -917.22
2500 | 4627.8 | -204.71 | 2920 | -131.47 | 3679.6 | -199.64 | 4155.7 | -209.02 | 3469.4 | -201.29 | 4036 | -210.06 | 8936.4 | -363.01 | 16368 | -851.26
1985.821 | 4664.5 | -182.76 | 2944.6 | -119.35 | 3714.7 | -185.51 | 4192.9 | -194.53 | 3503.8 | -190.35 | 4073.3 | -199.14 | 9005.4 | -330.28 | 16511 | -769.91
1577.393 | 4697.6 | -154.82 | 2967 | -101.44 | 3746.7 | -167.84 | 4227.5 | -175.62 | 3536.9 | -177.31 | 4109.2 | -181.01 | 9061.9 | -278.96 | 16651 | -664.5
1252.968 | 4722.8 | -123.25 | 2984 | -82.337 | 3774.5 | -145.4 | 4255.4 | -149.64 | 3565.5 | -158.52 | 4137 | -162.09 | 9112.9 | -223.71 | 16762 | -551.48
995.2679 | 4738.2 | -84.133 | 2995 | -58.922 | 3796.3 | -119.18 | 4273.9 | -120.04 | 3587.3 | -137.14 | 4161.8 | -136.61 | 9152.9 | -163.91 | 16835 | -414.21
790.5694 | 4734.9 | -44.339 | 2999.7 | -37.203 | 3808.3 | -96.753 | 4287.2 | -96.957 | 3602.3 | -117.35 | 4177.8 | -115.25 | 9151.3 | -86.865 | 16866 | -274.21
627.9716 | 4731.2 | -20.28 | 2992.5 | -16.968 | 3804.5 | -71.124 | 4283.6 | -69.536 | 3603.7 | -94.326 | 4178.7 | -88.881 | 9137.9 | -27.716 | 16859 | -152.33
498.8156 | 4701.6 | 4.6603 | 2972 | -1.8863 | 3800.1 | -61.679 | 4269.9 | -55.872 | 3600.9 | -87.469 | 4171.4 | -77.845 | 9110.8 | 3.1277 | 16812 | -87.163
396.2233 | 4680 | 0.62539 | 2954.2 | 2.7145 | 3783.2 | -62.162 | 4258.3 | -57.165 | 3593 | -92.298 | 4159.7 | -77.901 | 9032.6 | 31.859 | 16695 | -32.248
314.7314 | 4623.6 | -5.784 | 2933.9 | -9.9187 | 3754.3 | -68.19 | 4221.1 | -71.172 | 3579 | -106.68 | 4144.1 | -91.555 | 8978.7 | 10.399 | 16630 | -73.634
250 | 4544.7 | -35.721 | 2954.3 | -25.691 | 3716.6 | -137.52 | 4172.1 | -154.32 | 3573.6 | -187.66 | 4115.2 | -87.657 | 8995.4 | -105.9 | 16433 | -109.83
198.5821 | 4596 | -98.038 | 2918.7 | -63.247 | 3763.4 | -146.07 | 4228.8 | -168.26 | 3581.6 | -174.29 | 4149.9 | -159.29 | 8920.4 | -124.7 | 16507 | -280.96
157.7393 | 4602.4 | -146.45 | 2933.2 | -91.304 | 3778.3 | -194.12 | 4250.6 | -211.64 | 3612.6 | -222.17 | 4166.2 | -205.71 | 8949.1 | -212.73 | 16560 | -422.91
125.2968 | 4596 | -197 | 2954.8 | -131.7 | 3802.4 | -247.11 | 4285.8 | -280.54 | 3615.9 | -259.46 | 4218 | -255.95 | 8991.8 | -309.66 | 16657 | -563.02
99.52679 | 4672.7 | -253.61 | 2955.3 | -161.41 | 3840 | -284.43 | 4323.7 | -312.52 | 3677 | -309.22 | 4247.6 | -289.07 | 9032.8 | -373.78 | 16694 | -705.86
79.05694 | 4680.1 | -291.36 | 3003.6 | -206.72 | 3878.7 | -308.63 | 4361.6 | -391.22 | 3737.2 | -361.73 | 4270.2 | -331.54 | 9055.2 | -418.88 | 16792 | -871.52
62.79716 | 4657 | -433.7 | 3061.9 | -154.28 | 3823.7 | -394.64 | 4278.9 | -418.42 | 3791.6 | -479.92 | 4368.9 | -293.42 | 9363.1 | -525.3 | 17242 | -803.37
39.62233 | 4925.3 | -430.94 | 3135.8 | -280.85 | 4017.1 | -446.5 | 4498.6 | -488.7 | 3883 | -466.96 | 4489.9 | -461.71 | 9404 | -626.86 | 17388 | -1151
31.47314 | 4939.1 | -506.66 | 3139.9 | -270.6 | 4141.9 | -509.7 | 4633.2 | -488.14 | 3983.8 | -539.33 | 4514 | -494.31 | 9410.1 | -648.38 | 17395 | -1156.9
25 | 5013.8 | -493.67 | 3189.3 | -322.38 | 4202.2 | -511.1 | 4729.1 | -585.16 | 4054.6 | -554.16 | 4600.7 | -506.57 | 9543.9 | -743.55 | 17612 | -1343.6
19.85821 | 5080.8 | -533.51 | 3234.9 | -347.67 | 4278.3 | -567.02 | 4824.9 | -628.7 | 4144 | -589.24 | 4674.3 | -530.92 | 9639.7 | -806.74 | 17783 | -1474.6
15.77393 | 5166.8 | -491.67 | 3298 | -394.12 | 4337.9 | -607.92 | 4902.8 | -613.92 | 4217.2 | -608.34 | 4739.4 | -612.48 | 9769.9 | -915.41 | 18026 | -1543.3
12.52968 | 5252.2 | -602.56 | 3346.2 | -388.31 | 4444.5 | -613.73 | 5001.7 | -704.3 | 4320.9 | -680.27 | 4839.2 | -616.86 | 9883.6 | -900.82 | 18185 | -1580.3
10 | 5326.7 | -635.04 | 3401.3 | -416.36 | 4526.9 | -656.72 | 5097.2 | -763.25 | 4410.6 | -725.54 | 4922.5 | -650.2 | 10009 | -957.62 | 18375 | -1649.6