## ZData
Time (hours) | Z plug 1 (Ohms) | Z plug 2 (Ohms) | Z plug 3 (Ohms) | Z plug 4 (Ohms) | Z plug 5 (Ohms) | Z plug 6 (Ohms) | Z plug 7 (Ohms) | Z plug 8 (Ohms)
0 | 8397 | 6170.2 | 5419 | 7705.4 | 6664.7 | 6017.9 | 4628.2 | 6287.4
1 | 5209.1 | 4170.4 | 3588.7 | 5854.5 | 5163.3 | 4943.5 | 3493.7 | 3904.5
4 | 4698 | 3785.3 | 3087.3 | 5985.4 | 5417.5 | 4876 | 4853.9 | 3390.5
8 | 4650.8 | 3772.5 | 3150.6 | 6503.8 | 5677.1 | 4266.4 | 4895.8 | 3552.8
12 | 4711.7 | 3925.5 | 2964.4 | 6147.8 | 5057.7 | 4509.6 | 4239.5 | 3632
16 | 4734.9 | 3597.4 | 15433 | 5407.3 | 4085.2 | 4928.7 | 3364.7 | 3266.7
20 | 72809 | 2809.7 | 30792 | 5676.3 | 4572.8 | 4934.1 | 4327.1 | 2861.7
24 | 422200 | 422200 | 566350 | 435090 | 449640 | 427250 | 461930 | 454600

## Complex1
Decreasing frequency

## Complex2
Decreasing frequency

## Complex3
Decreasing frequency

## Complex4
Decreasing frequency

## Complex5
Decreasing frequency

## Complex6
Decreasing frequency

## Complex7
Decreasing frequency

## Complex8
Decreasing frequency

## Plug1
freq | 0 |  | 1 |  | 4 |  | 8 |  | 12 |  | 16 |  | 20 |  | 24
2500000 | 100.67 | -753.63 | 145.67 | -739.3 | 172.01 | -725.05 | 171.86 | -723.2 | 189.62 | -730.35 | 176.09 | -729.38 | 60.408 | -744.13 | 31.682 | -773.3
1985821 | 866.39 | -752.97 | 913.39 | -657.48 | 933.36 | -599.25 | 307.16 | -979.28 | 945.23 | -577.49 | 934.91 | -597.77 | 784.16 | -795.51 | 774.41 | -865.33
1577393 | 929.69 | -1085.7 | 1018.7 | -939.04 | 1050.2 | -849.87 | 1052.1 | -847.05 | 1058.6 | -824.22 | 1050.2 | -851.5 | 782.67 | -1148.6 | 741.75 | -1247.2
1252968 | 1046.4 | -1447.9 | 1188.2 | -1219 | 1231.2 | -1083.9 | 1234.5 | -1077.6 | 1235.9 | -1050.6 | 1228 | -1088.2 | 799.51 | -1547.6 | 719.72 | -1685.4
995267.9 | 1235.3 | -1842.3 | 1432.4 | -1484.1 | 1476.4 | -1284.7 | 1480.4 | -1274.8 | 1473.8 | -1239.2 | 1469.9 | -1291.9 | 840.03 | -2011.5 | 706.16 | -2199.7
790569.4 | 1529.7 | -2273.6 | 1766.1 | -1717.4 | 1788.3 | -1434.3 | 1791.1 | -1419.9 | 1772.4 | -1377.4 | 1778.9 | -1447.6 | 914.42 | -2576.8 | 702.93 | -2832.2
627971.6 | 1948.1 | -2715.9 | 2171.6 | -1881.6 | 2138.6 | -1509.9 | 2140.2 | -1489 | 2102.7 | -1444.5 | 2126.9 | -1530.8 | 1030.9 | -3260.3 | 701.27 | -3611.4
498815.6 | 2519.1 | -3128.3 | 2627.5 | -1950.5 | 2499.2 | -1496.8 | 2496 | -1470.2 | 2436.8 | -1434.9 | 2485.7 | -1531.1 | 1208.1 | -4092.5 | 706.97 | -4578.3
396223.3 | 3246.5 | -3445.5 | 3087.8 | -1906.8 | 2831.8 | -1401.5 | 2821.6 | -1370 | 2745.2 | -1353.8 | 2821.6 | -1453.4 | 1475.8 | -5101.4 | 716.15 | -5785.3
314731.3 | 4081 | -3592.9 | 3505.5 | -1762.4 | 3108.2 | -1248.9 | 3090.2 | -1214.7 | 3006.5 | -1225.8 | 3109.8 | -1318.9 | 1872 | -6318.4 | 730.79 | -7294.5
250000 | 4948 | -3530.2 | 3846.7 | -1548 | 3315.2 | -1071.1 | 3289.4 | -1035.9 | 3211.8 | -1076.9 | 3336.5 | -1155.6 | 2442.4 | -7769.4 | 748.24 | -9186.5
198582.1 | 5749.2 | -3255.3 | 4092.3 | -1307.8 | 3455.7 | -894.12 | 3420.4 | -860.34 | 3362.6 | -923.4 | 3503.4 | -987.84 | 3248.2 | -9456.7 | 754.32 | -11566
157739.3 | 6390.8 | -2820.8 | 4256.3 | -1068.1 | 3545.7 | -734.51 | 3503.2 | -703.22 | 3469.9 | -780.36 | 3620 | -828.31 | 4373.3 | -11380 | 777.47 | -14552
125296.8 | 6839.2 | -2325.5 | 4355.5 | -858.19 | 3601.5 | -604.47 | 3553.1 | -577.39 | 3544.9 | -657.62 | 3700.8 | -688.03 | 5878.9 | -13509 | 791.89 | -18319
99526.79 | 7113.6 | -1843 | 4413 | -683.56 | 3637.5 | -502.58 | 3584 | -479.9 | 3598.5 | -556.4 | 3755.4 | -571.43 | 7842.5 | -15805 | 826 | -23070
79056.94 | 7248.4 | -1430.4 | 4438.2 | -549.02 | 3657.1 | -428.81 | 3600.2 | -411.31 | 3632.7 | -478.8 | 3787.1 | -480.3 | 10306 | -18179 | 890.45 | -29049
62797.16 | 7285.2 | -1120.4 | 4444.6 | -457.13 | 3673.2 | -384.98 | 3614.7 | -371.79 | 3658.2 | -428.17 | 3807.7 | -418.95 | 13337 | -20501 | 1014.2 | -36564
49881.56 | 7292.5 | -897.61 | 4451 | -394.01 | 3691.3 | -356.71 | 3632 | -347.75 | 3683.1 | -393.23 | 3826 | -376.09 | 16826 | -22777 | 1174.8 | -45966
39622.33 | 7293 | -755 | 4461 | -356.33 | 3714.1 | -344.21 | 3655 | -338.35 | 3710.5 | -375.32 | 3846.4 | -351.98 | 20885 | -24934 | 1361.1 | -57797
31473.13 | 7289.9 | -669.71 | 4476.1 | -336.36 | 3741.8 | -343.26 | 3682.6 | -339.91 | 3741.2 | -368.89 | 3870.4 | -342.32 | 25506 | -26783 | 1618.3 | -72670
25000 | 7307.8 | -615.98 | 4499.6 | -326.03 | 3776.9 | -347.72 | 3718.5 | -345.8 | 3778.4 | -369.06 | 3901.5 | -340.01 | 30716 | -28106 | 2033.9 | -91420
19858.21 | 7340.7 | -586.15 | 4529.5 | -323.38 | 3816.7 | -356.58 | 3759.2 | -356.74 | 3819.9 | -375.34 | 3937.1 | -344.11 | 36312 | -28691 | 2739.8 | -114870
15773.93 | 7383.9 | -572.71 | 4563.9 | -326 | 3861.4 | -369.25 | 3804.8 | -370.68 | 3865.2 | -385.48 | 3977.9 | -352.03 | 41950 | -28381 | 3558.7 | -144360
12529.68 | 7442.2 | -569.01 | 4603.9 | -331.39 | 3910.9 | -384.3 | 3854.8 | -386.05 | 3915.7 | -399.25 | 4023 | -363.85 | 47314 | -27203 | 5101.9 | -181620
9952.679 | 7506.8 | -573.41 | 4647.9 | -338.72 | 3965.4 | -401.45 | 3909.7 | -404.51 | 3971 | -414.32 | 4073 | -377.38 | 52043 | -25365 | 6769.8 | -228260
7905.694 | 7584.1 | -578.59 | 4696.2 | -346.47 | 4024 | -418.92 | 3969.2 | -422.62 | 4030.3 | -431.34 | 4128.3 | -390.82 | 56049 | -23118 | 9965.9 | -287180
6279.716 | 7660 | -589.44 | 4748.1 | -354.95 | 4087.2 | -437.27 | 4033.6 | -442.15 | 4094.6 | -448.44 | 4187.2 | -405.64 | 59309 | -20768 | 14684 | -360860
4988.156 | 7744.1 | -596.42 | 4804.7 | -361.57 | 4156 | -454.06 | 4103.5 | -459.51 | 4163.9 | -464.55 | 4251.1 | -418.39 | 61974 | -18451 | 21568 | -453020
3962.233 | 7836.2 | -605.12 | 4864.7 | -367.21 | 4228.9 | -468.56 | 4176.2 | -474.47 | 4238.1 | -481.07 | 4317.3 | -428.46 | 64104 | -16408 | 33607 | -569250
3147.313 | 7931 | -607.98 | 4924.6 | -365.03 | 4305.9 | -481.16 | 4253.5 | -488.52 | 4314.4 | -491.3 | 4385.4 | -436.36 | 65922 | -14548 | 51175 | -715300
2500 | 8030.8 | -600.48 | 4986.8 | -360.98 | 4384.7 | -490.47 | 4333 | -497.45 | 4395.3 | -500.55 | 4459.5 | -440.9 | 67552 | -12888 | 67958 | -888890
1985.821 | 8133.9 | -594.07 | 5049.6 | -350.47 | 4468 | -492.08 | 4416.2 | -502.47 | 4476.5 | -504.09 | 4534.3 | -441.32 | 69007 | -11407 | 125180 | -1122500
1577.393 | 8234.9 | -569.76 | 5109.3 | -332.49 | 4546.9 | -489.43 | 4498.7 | -501.47 | 4558.5 | -503.34 | 4605 | -432.13 | 70579 | -10171 | 184950 | -1396000
1252.968 | 8318.7 | -532.64 | 5162.8 | -309.45 | 4627.1 | -480.11 | 4577.8 | -487.6 | 4640.5 | -496.77 | 4672.7 | -423.08 | 71754 | -8764.5 | 281980 | -1742500
995.2679 | 8397 | -490.51 | 5209.1 | -280.21 | 4698 | -464.06 | 4650.8 | -477.68 | 4711.7 | -485.22 | 4734.9 | -406.04 | 72809 | -7365.4 | 422200 | -2153700
790.5694 | 8464.3 | -446.85 | 5242.7 | -252.44 | 4759.7 | -447.11 | 4717 | -465.65 | 4776.3 | -473.52 | 4787.7 | -388.57 | 73887 | -6392.1 | 655240 | -2642600
627.9716 | 8466.7 | -405.05 | 5261.4 | -227.97 | 4805.3 | -431.15 | 4763.8 | -448.37 | 4825.5 | -460.85 | 4826.7 | -377.93 | 74292 | -5238.3 | 1006300 | -3194400
498.8156 | 8385.5 | -381.9 | 5252.3 | -200.31 | 4842.8 | -426.64 | 4808.9 | -452.71 | 4874.7 | -471.49 | 4859.8 | -376.99 | 75056 | -4713.6 | 1469100 | -3866900
396.2233 | 8356.5 | -418.02 | 5245.9 | -205.19 | 4883.6 | -451.6 | 4847.3 | -476.66 | 4913.9 | -496.59 | 4873.1 | -386.45 | 74981 | -4137.9 | 2043100 | -4475600
314.7314 | 8307 | -470.43 | 5257.9 | -247.07 | 4918.4 | -493.53 | 4867.4 | -502.69 | 4929.1 | -522.13 | 4905.9 | -433.68 | 75248 | -4216.6 | 2787800 | -5283800
250 | 8053.3 | -648.71 | 5229.4 | -226.92 | 4953.3 | -610.97 | 4843.8 | -621.77 | 5031.3 | -502.15 | 4826.3 | -487.99 | 74143 | -3430.6 | 4377200 | -6328400
198.5821 | 7949 | -683.84 | 5274.4 | -368.57 | 4999.4 | -618.45 | 4980.4 | -646.56 | 5053.3 | -683.31 | 4976.8 | -562.25 | 75355 | -5178.3 | 5387500 | -6299900
157.7393 | 8026 | -800.43 | 5326.7 | -447.92 | 5084.3 | -700.74 | 5073.2 | -739.1 | 5130.1 | -774.07 | 5044.9 | -650.67 | 76210 | -6171.9 | 6642500 | -6060100
125.2968 | 8167.5 | -902.45 | 5388.8 | -538.75 | 5187.6 | -815.49 | 5179.7 | -851.66 | 5203.2 | -843.81 | 5117.4 | -715.81 | 75273 | -6510 | 8105500 | -5606800
99.52679 | 8267.8 | -1042.7 | 5462.5 | -594.46 | 5306.1 | -893.44 | 5268.9 | -927.24 | 5347.8 | -969.33 | 5225.6 | -831.47 | 77055 | -7388.1 | 8704900 | -5085200
79.05694 | 8456.4 | -1136 | 5511 | -675.34 | 5459 | -997.31 | 5456.2 | -1018.6 | 5464.7 | -1087.8 | 5386.2 | -943.6 | 77538 | -7667.7 | 9601300 | -4711700
62.79716 | 8385.8 | -1094.3 | 5610.2 | -904.52 | 5496.4 | -922.88 | 5365.5 | -1072 | 5859.4 | -1182.8 | 5587 | -896.28 | 82945 | -6179.3 | 7617400 | -5995300
39.62233 | 9067.6 | -1577.8 | 5890.5 | -843 | 5962.3 | -1239.8 | 5830.2 | -1284.6 | 6073.4 | -1456.3 | 5811.8 | -1304.2 | 78240 | -10536 | 13994000 | -5745900
31.47314 | 9186.6 | -1708.3 | 6052.4 | -998.61 | 6035.3 | -1370.2 | 6113.5 | -1498.5 | 6184.9 | -1469.7 | 5997.4 | -1279.7 | 80430 | -10145 | 12427000 | -468130
25 | 9451.4 | -1749.6 | 6158.6 | -1080.9 | 6266.8 | -1509.5 | 6297.7 | -1553.1 | 6414.1 | -1667 | 6162.4 | -1447.9 | 82159 | -11364 | 12869000 | -2229600
19.85821 | 9684.6 | -1852.2 | 6299.4 | -1185.4 | 6463.6 | -1643.6 | 6507.2 | -1659.5 | 6640.5 | -1834.9 | 6351.8 | -1576.1 | 83320 | -12416 | 13298000 | -302810
15.77393 | 9900.8 | -2105.9 | 6457.3 | -1360.7 | 6728.5 | -1778.9 | 6732.9 | -1906.3 | 6937.3 | -1875.8 | 6581 | -1768.6 | 84377 | -9607.4 | 12796000 | -3172300
12.52968 | 10237 | -2156.4 | 6649.6 | -1375.3 | 6949.4 | -1881 | 6995.6 | -1960.1 | 7160.8 | -2098.7 | 6822.8 | -1827.6 | 84839 | -12477 | 12910000 | -1069600
10 | 10524 | -2285 | 6836.1 | -1469.4 | 7195.4 | -2034.5 | 7261.3 | -2105.2 | 7439.9 | -2261.7 | 7066.6 | -1962.4 | 85937 | -12699 | 13173000 | -707480

## Plug2
freq | 0 |  | 1 |  | 4 |  | 8 |  | 12 |  | 16 |  | 20 |  | 24
2500000 | 162.66 | -746.92 | 196.33 | -725 | 237.94 | -696.69 | 234.68 | -693.69 | 929.71 | -239.07 | 253.23 | -689.08 | 324.82 | -619.97 | 31.682 | -773.3
1985821 | 949.18 | -681.93 | 966.65 | -571.36 | 981.46 | -473.76 | 410.7 | -909.07 | 1014.4 | -455.29 | 977.32 | -438.87 | 518.34 | -751.83 | 774.41 | -865.33
1577393 | 1053.9 | -983.1 | 1096.5 | -810.22 | 1112.3 | -664.04 | 1106.6 | -653.61 | 1137.7 | -649.9 | 1105.2 | -617.03 | 1065.9 | -380.76 | 741.75 | -1247.2
1252968 | 1220.5 | -1289.1 | 1283.2 | -1024.4 | 1288 | -814.38 | 1280.7 | -798.56 | 1306.7 | -804.65 | 1271.8 | -753.35 | 1184.6 | -449.08 | 719.72 | -1685.4
995267.9 | 1464.1 | -1588.5 | 1524.5 | -1197.2 | 1494.6 | -915.41 | 1483.6 | -894.67 | 1507.1 | -909.49 | 1462.2 | -839.81 | 1302.7 | -479.57 | 706.16 | -2199.7
790569.4 | 1805 | -1868.5 | 1818.9 | -1315.1 | 1722.3 | -962.08 | 1705 | -938.62 | 1730.8 | -963.2 | 1667.7 | -878.09 | 1415.8 | -481.73 | 702.93 | -2832.2
627971.6 | 2230.8 | -2096 | 2133.5 | -1363.2 | 1943.7 | -957.67 | 1920.1 | -932.25 | 1950.8 | -966.92 | 1864.1 | -872.41 | 1514 | -465.91 | 701.27 | -3611.4
498815.6 | 2730.6 | -2227.8 | 2447.2 | -1338.3 | 2145.3 | -909.15 | 2114.6 | -885.22 | 2152.7 | -928.83 | 2041 | -833.7 | 1597.6 | -439.78 | 706.97 | -4578.3
396223.3 | 3260.6 | -2239.1 | 2730.9 | -1251.3 | 2315.2 | -832.5 | 2278.7 | -811.64 | 2327.2 | -862.05 | 2193 | -773.44 | 1668.3 | -409.05 | 716.15 | -5785.3
314731.3 | 3769 | -2129.4 | 2968.9 | -1122.6 | 2452 | -743.53 | 2411.5 | -727.14 | 2471.9 | -781.64 | 2320.6 | -703.58 | 1728.9 | -379.1 | 730.79 | -7294.5
250000 | 4204.9 | -1926.6 | 3153.2 | -976.29 | 2556.3 | -656.64 | 2513.5 | -644.33 | 2587.2 | -700.62 | 2424.7 | -633.93 | 1780.2 | -352.6 | 748.24 | -9186.5
198582.1 | 4540.9 | -1669.4 | 3286.5 | -830.1 | 2634.6 | -577.51 | 2590.5 | -569.78 | 2677.2 | -623.87 | 2507.7 | -568.62 | 1824.2 | -329.59 | 754.32 | -11566
157739.3 | 4779.2 | -1399.8 | 3379.9 | -693.73 | 2695.3 | -509.24 | 2651.2 | -505.01 | 2748.9 | -554.96 | 2576.4 | -507.08 | 1864.2 | -309.22 | 777.47 | -14552
125296.8 | 4938.3 | -1152.4 | 3444.3 | -576.87 | 2746.7 | -455.29 | 2702.8 | -454.11 | 2808.7 | -497.76 | 2634.7 | -454.37 | 1902.4 | -293.61 | 791.89 | -18319
99526.79 | 5039.8 | -939.64 | 3489.6 | -479.59 | 2791.2 | -411.74 | 2748.2 | -413.14 | 2861.3 | -451.26 | 2684.3 | -408.74 | 1937.8 | -281.31 | 826 | -23070
79056.94 | 5105.9 | -775.56 | 3516.6 | -403.76 | 2828.8 | -379.63 | 2786.7 | -383.26 | 2904 | -415.96 | 2724.1 | -372.27 | 1970.9 | -272.77 | 890.45 | -29049
62797.16 | 5138.7 | -656.11 | 3534.3 | -353.23 | 2857.1 | -360.67 | 2816.3 | -366.32 | 2935.1 | -394.15 | 2751.2 | -349.12 | 1993.7 | -270.57 | 1014.2 | -36564
49881.56 | 5165.8 | -571.48 | 3552.6 | -315.42 | 2894.7 | -347.31 | 2855.6 | -354.69 | 2976.7 | -379.14 | 2786.2 | -331.52 | 2028.1 | -269.92 | 1174.8 | -45966
39622.33 | 5196.3 | -517.28 | 3572.5 | -291.91 | 2934.3 | -340.93 | 2897.1 | -349.38 | 3019.9 | -371.07 | 2821.8 | -321.75 | 2064.2 | -272.07 | 1361.1 | -57797
31473.13 | 5231.8 | -485.6 | 3594.4 | -278.81 | 2974.9 | -339.39 | 2939.6 | -348.53 | 3063.6 | -368.59 | 2858.2 | -317.54 | 2100.7 | -276.05 | 1618.3 | -72670
25000 | 5276 | -464.29 | 3621.5 | -270.84 | 3018.9 | -338.8 | 2985.9 | -349.18 | 3111.4 | -367.8 | 2897.5 | -315.79 | 2139.6 | -280.28 | 2033.9 | -91420
19858.21 | 5325.1 | -452.51 | 3651 | -266.92 | 3063.4 | -340.82 | 3032.8 | -351.16 | 3160.1 | -369.11 | 2938.5 | -316.65 | 2179.3 | -285.19 | 2739.8 | -114870
15773.93 | 5376.4 | -447.15 | 3683 | -265.55 | 3110.5 | -344.07 | 3081.6 | -354.32 | 3210.6 | -371.85 | 2981.2 | -319.19 | 2220 | -290.84 | 3558.7 | -144360
12529.68 | 5434.9 | -444.85 | 3717.6 | -266.3 | 3159.3 | -348.72 | 3132.1 | -358.97 | 3263.1 | -375.66 | 3025.3 | -322.8 | 2262.2 | -297.06 | 5101.9 | -181620
9952.679 | 5496.2 | -444.9 | 3754.4 | -268.28 | 3209.1 | -354.12 | 3183.9 | -364.05 | 3317.2 | -381.53 | 3071.1 | -327.69 | 2305.6 | -303.81 | 6769.8 | -228260
7905.694 | 5559.7 | -444.25 | 3793 | -270.14 | 3260.8 | -360.01 | 3237.4 | -369.51 | 3372.1 | -386.54 | 3118.7 | -332.56 | 2349.8 | -309.79 | 9965.9 | -287180
6279.716 | 5625 | -445.48 | 3832.9 | -272.36 | 3314.3 | -367.1 | 3291.4 | -375.81 | 3428.8 | -393.1 | 3167.6 | -338.85 | 2395.8 | -317.63 | 14684 | -360860
4988.156 | 5693.1 | -444.85 | 3875.6 | -273.96 | 3369.3 | -371.22 | 3348.1 | -380.15 | 3488.1 | -397.53 | 3218.5 | -343.46 | 2443.7 | -324.47 | 21568 | -453020
3962.233 | 5766.3 | -444.6 | 3919.7 | -273.1 | 3427.4 | -377.61 | 3407.1 | -386.03 | 3549.9 | -403.41 | 3271.8 | -348.38 | 2492.8 | -331.93 | 33607 | -569250
3147.313 | 5839.1 | -440.02 | 3964.3 | -270.76 | 3486.3 | -381.44 | 3468.2 | -390.56 | 3612.9 | -407.33 | 3326.4 | -352.08 | 2545.1 | -338.75 | 51175 | -715300
2500 | 5912.5 | -429.92 | 4009.9 | -265.26 | 3547.4 | -383.78 | 3530.5 | -392.31 | 3676.9 | -409.26 | 3382.3 | -352.99 | 2597.6 | -343.79 | 67958 | -888890
1985.821 | 5986.1 | -420.9 | 4055.9 | -256.67 | 3610 | -384.75 | 3587.5 | -392.03 | 3741.5 | -408.03 | 3438.2 | -351.33 | 2652.5 | -346.92 | 125180 | -1122500
1577.393 | 6060.9 | -391.09 | 4098.7 | -240.33 | 3670.9 | -376.85 | 3655.8 | -386.84 | 3808.3 | -402.82 | 3495.9 | -345.65 | 2707.4 | -348.06 | 184950 | -1396000
1252.968 | 6117.9 | -367.85 | 4138.2 | -220.24 | 3733.2 | -371.26 | 3714.7 | -375.16 | 3867.9 | -390.98 | 3548.9 | -336.35 | 2761 | -344.79 | 281980 | -1742500
995.2679 | 6170.2 | -335.48 | 4170.4 | -199.39 | 3785.3 | -355.56 | 3772.5 | -368.33 | 3925.5 | -379.4 | 3597.4 | -323.88 | 2809.7 | -337.92 | 422200 | -2153700
790.5694 | 6206.5 | -307.05 | 4195.4 | -176.68 | 3832.8 | -345.21 | 3822.5 | -351 | 3972.8 | -363.51 | 3639.7 | -314.93 | 2854.8 | -332.62 | 655240 | -2642600
627.9716 | 6236 | -280.09 | 4202.4 | -152.65 | 3869.4 | -333.51 | 3856.4 | -342.61 | 4012.7 | -355.4 | 3672.7 | -304.92 | 2893.4 | -329.74 | 1006300 | -3194400
498.8156 | 6237.9 | -265.58 | 4208.6 | -151.24 | 3891.9 | -325.62 | 3884.9 | -340.97 | 4033.7 | -350.32 | 3698 | -304.23 | 2920.1 | -328.34 | 1469100 | -3866900
396.2233 | 6252.9 | -286.93 | 4193.5 | -145.39 | 3921.1 | -347.1 | 3900.2 | -347.36 | 4070.2 | -373.95 | 3707.6 | -303.23 | 2953.2 | -349.89 | 2043100 | -4475600
314.7314 | 6224.9 | -305.31 | 4196.6 | -175.75 | 3942.3 | -372.53 | 3934 | -386.55 | 4093.2 | -406.3 | 3724.8 | -338.94 | 2987.8 | -381.21 | 2787800 | -5283800
250 | 6308.6 | -458.74 | 4184.4 | -264.03 | 3916 | -432.53 | 3987 | -505.2 | 4104 | -377.23 | 3714.7 | -446.27 | 2983 | -416.47 | 4377200 | -6328400
198.5821 | 6291.1 | -465.2 | 4206.3 | -258.49 | 4004 | -473.05 | 4009.7 | -493.87 | 4165.3 | -518.94 | 3800.6 | -445.92 | 3056.7 | -473.86 | 5387500 | -6299900
157.7393 | 6339.4 | -554.94 | 4245.1 | -322.35 | 4059.6 | -537.99 | 4063.2 | -562.03 | 4227.9 | -602.02 | 3849.8 | -508.01 | 3123 | -543.12 | 6642500 | -6060100
125.2968 | 6443.3 | -632.79 | 4294.5 | -392.05 | 4120.1 | -602.8 | 4168.4 | -644.58 | 4285.2 | -677.78 | 3921.7 | -593.34 | 3202.9 | -623.39 | 8105500 | -5606800
99.52679 | 6519.4 | -738.12 | 4330.6 | -443.76 | 4228.4 | -686.05 | 4224.7 | -718.23 | 4399.3 | -752.19 | 3999.2 | -662.23 | 3272.6 | -683.16 | 8704900 | -5085200
79.05694 | 6651.4 | -812.28 | 4382 | -484.33 | 4306.6 | -781.63 | 4364.8 | -823.06 | 4508.7 | -872.66 | 4103.7 | -746.18 | 3343.9 | -762.13 | 9601300 | -4711700
62.79716 | 6606.8 | -800.26 | 4410.4 | -460.84 | 4330 | -922.87 | 4487 | -765.4 | 4793 | -925.62 | 4078.9 | -768.91 | 3472.6 | -936.45 | 7617400 | -5995300
39.62233 | 7100.4 | -1151.9 | 4687.5 | -639.77 | 4648.6 | -991.56 | 4770.5 | -1105.5 | 4906.9 | -1207.5 | 4482.7 | -985.05 | 3690.1 | -993.13 | 13994000 | -5745900
31.47314 | 7183.6 | -1250.3 | 4725.3 | -739.77 | 4848.8 | -1154.7 | 4860.7 | -1212.9 | 5113.5 | -1219.9 | 4575.7 | -1030.7 | 3877.8 | -1134 | 12427000 | -468130
25 | 7385.6 | -1296.1 | 4858.4 | -791.04 | 4997.7 | -1202.6 | 5027.2 | -1265 | 5245.9 | -1340.1 | 4730.7 | -1159.2 | 4017.3 | -1211.7 | 12869000 | -2229600
19.85821 | 7565.5 | -1364.6 | 4974.7 | -873.55 | 5176.4 | -1282.5 | 5189.9 | -1380.6 | 5443.7 | -1439.7 | 4879.7 | -1273.5 | 4174 | -1324.7 | 13298000 | -302810
15.77393 | 7733 | -1490.9 | 5115 | -880.85 | 5340.9 | -1369.9 | 5399.9 | -1517.4 | 5635.9 | -1520.8 | 5060.3 | -1418.1 | 4336.8 | -1469.9 | 12796000 | -3172300
12.52968 | 7968.1 | -1616.4 | 5224.8 | -990 | 5541.5 | -1523.6 | 5598.7 | -1592.2 | 5848.2 | -1714 | 5248.6 | -1472.5 | 4560 | -1565.3 | 12910000 | -1069600
10 | 8192.1 | -1724.3 | 5358.3 | -1070.7 | 5743.5 | -1646.3 | 5811.4 | -1719 | 6083.9 | -1852.3 | 5441.2 | -1604.8 | 4762.9 | -1691.2 | 13173000 | -707480

## Plug3
freq | 0 |  | 1 |  | 4 |  | 8 |  | 12 |  | 16 |  | 20 |  | 24
2500000 | 1254.8 | -418.39 | 1230.8 | -242.23 | 461.75 | -782.18 | 458.57 | -784.74 | 1127.9 | -1.896 | 1236.1 | -617.38 | 1194 | -692.02 | 1176.5 | -802.41
1985821 | 1204 | -714.09 | 1205.3 | -499.55 | 1123 | -287.08 | 1122.1 | -289.21 | 1099.1 | -228.08 | 1123.4 | -951.28 | 1064 | -1031.3 | 991.42 | -1152.9
1577393 | 1278.8 | -987.74 | 1291.8 | -704.82 | 1192.2 | -439.5 | 1190.6 | -440.55 | 1160.2 | -377.46 | 1129 | -1308.7 | 1035.7 | -1407 | 896.31 | -1556.9
1252968 | 1445.2 | -1245.6 | 1449.2 | -863.86 | 1305.6 | -539.6 | 1303.5 | -540.74 | 1260.8 | -471.17 | 1220.3 | -1703.9 | 1073.5 | -1838.1 | 846.15 | -2040.4
995267.9 | 1690.8 | -1474.6 | 1650.7 | -971.62 | 1436.5 | -596.24 | 1433.9 | -597.96 | 1375.3 | -522.6 | 1394.4 | -2140 | 1171.6 | -2336.5 | 818.86 | -2618.3
790569.4 | 2016.5 | -1660 | 1882.6 | -1023.5 | 1575.6 | -615.95 | 1572.7 | -618.63 | 1496.5 | -541.64 | 1674.3 | -2631.1 | 1345.3 | -2934.6 | 809.2 | -3340.3
627971.6 | 2394.3 | -1777.1 | 2114.6 | -1022.3 | 1706.9 | -607.18 | 1704 | -610.67 | 1610 | -536.84 | 2074.7 | -3155.3 | 1608.2 | -3634.1 | 806.65 | -4231.1
498815.6 | 2802.5 | -1809.1 | 2332.3 | -972.73 | 1825.3 | -577.2 | 1823.2 | -582.03 | 1712.6 | -515.21 | 2618.1 | -3689.9 | 1992.3 | -4451.4 | 813.1 | -5341.1
396223.3 | 3203.6 | -1752 | 2520.5 | -888.01 | 1927.7 | -533.72 | 1926.9 | -539.44 | 1802.7 | -482.64 | 3322.4 | -4193.5 | 2538.9 | -5385.4 | 826.77 | -6734.3
314731.3 | 3565.9 | -1620 | 2674.3 | -784.19 | 2013.7 | -484.39 | 2014.2 | -490.7 | 1881.1 | -445.33 | 4180.8 | -4616.8 | 3298.5 | -6429.9 | 847.13 | -8478.3
250000 | 3865.2 | -1437.7 | 2791.3 | -675.93 | 2082.3 | -435.83 | 2084.2 | -442.15 | 1946.2 | -408.04 | 5157 | -4905.4 | 4320.1 | -7548.9 | 866.31 | -10663
198582.1 | 4089.8 | -1233.3 | 2874.8 | -572.33 | 2136.6 | -390.56 | 2139.5 | -396.75 | 1999.9 | -372.47 | 6202.8 | -5020.1 | 5660.4 | -8675.2 | 882.21 | -13412
157739.3 | 4248.5 | -1028.6 | 2933.2 | -477.51 | 2181 | -349.8 | 2184.8 | -355.44 | 2045.6 | -338.86 | 7249.6 | -4941.6 | 7354.6 | -9708.2 | 921.03 | -16856
125296.8 | 4352.9 | -845.97 | 2974.3 | -397.97 | 2219.5 | -316.74 | 2223.6 | -322.31 | 2086 | -311.04 | 8227.5 | -4694.5 | 9397.5 | -10529 | 934.99 | -21215
99526.79 | 4419.4 | -692.26 | 3003 | -332.67 | 2251.3 | -289.82 | 2255.7 | -295.41 | 2120.2 | -287.54 | 9081.3 | -4311.8 | 11713 | -10971 | 989.75 | -26711
79056.94 | 4455.5 | -571.13 | 3019.8 | -283.26 | 2278.9 | -269.96 | 2283.2 | -276.37 | 2149.9 | -270.12 | 9776.7 | -3853.4 | 14129 | -10925 | 1084.2 | -33629
62797.16 | 4469.8 | -490.49 | 3031.1 | -253.46 | 2299.1 | -261.68 | 2303.3 | -269.11 | 2170 | -263.35 | 10176 | -3328.6 | 16268 | -10003 | 1250.4 | -42317
49881.56 | 4487.5 | -434.48 | 3044.8 | -231.19 | 2326.7 | -255.79 | 2337.7 | -264.83 | 2199.1 | -257.89 | 10540 | -2936.1 | 18097 | -9137.9 | 1509.1 | -53193
39622.33 | 4509 | -402.34 | 3060.6 | -219.87 | 2355.4 | -255.02 | 2373.1 | -265.76 | 2229.5 | -257.39 | 10822 | -2625.5 | 19513 | -8148.3 | 1764.8 | -66846
31473.13 | 4534.2 | -386.86 | 3078.2 | -215.67 | 2385.5 | -259.02 | 2407.2 | -270.91 | 2260.3 | -261.22 | 11054 | -2401.9 | 20555 | -7228 | 2157.2 | -83966
25000 | 4566.7 | -380.19 | 3100.5 | -214.55 | 2418.9 | -264.23 | 2444.5 | -277.11 | 2294.5 | -266.2 | 11269 | -2240.3 | 21350 | -6450.4 | 2642.6 | -105650
19858.21 | 4605.5 | -380.75 | 3125.7 | -216.53 | 2454.6 | -271.24 | 2483.2 | -285.58 | 2330.5 | -273.17 | 11488 | -2139.1 | 21993 | -5848.6 | 3476.7 | -132580
15773.93 | 4650.4 | -385.24 | 3153.2 | -220.02 | 2491.9 | -279.5 | 2523.3 | -294.97 | 2368.3 | -281.39 | 11715 | -2080.4 | 22576 | -5418.8 | 4659.6 | -166770
12529.68 | 4701.1 | -393.1 | 3183.8 | -224.67 | 2532.4 | -289.29 | 2566.1 | -305.09 | 2408.8 | -291.01 | 11962 | -2050.6 | 23127 | -5109.4 | 6533.9 | -209560
9952.679 | 4755.2 | -402.56 | 3216.8 | -229.76 | 2575.2 | -298.92 | 2611.9 | -315.82 | 2451.5 | -300.19 | 12223 | -2043.1 | 23687 | -4904.5 | 9608.9 | -262910
7905.694 | 4813.6 | -412 | 3251.8 | -234.33 | 2620 | -308.52 | 2659.7 | -325.88 | 2496.5 | -310.18 | 12503 | -2046.3 | 24274 | -4769.4 | 13191 | -330910
6279.716 | 4875.2 | -422.07 | 3288.4 | -238.79 | 2667.2 | -317.15 | 2709.3 | -335.2 | 2543.2 | -318.88 | 12795 | -2063.9 | 24900 | -4686.8 | 20895 | -416500
4988.156 | 4941.7 | -429 | 3326.5 | -239.86 | 2716.7 | -325.81 | 2761.4 | -343.59 | 2592.5 | -327.48 | 13107 | -2084.2 | 25556 | -4628.4 | 30172 | -522230
3962.233 | 5012.8 | -436.72 | 3365.5 | -240.21 | 2767.9 | -333.05 | 2815.5 | -350.92 | 2643.3 | -335.05 | 13429 | -2104.6 | 26268 | -4595.1 | 43989 | -656200
3147.313 | 5083.2 | -436.25 | 3407.1 | -240.61 | 2821.2 | -338.4 | 2872.2 | -357.35 | 2696.8 | -342.87 | 13763 | -2121.1 | 27011 | -4557.8 | 67431 | -820550
2500 | 5155.3 | -433.08 | 3447.9 | -235.5 | 2875.6 | -342.75 | 2929.1 | -361.12 | 2750.7 | -347.47 | 14102 | -2123.9 | 27773 | -4525.2 | 102400 | -1026500
1985.821 | 5228.6 | -422.13 | 3489.3 | -226.09 | 2926.8 | -341.85 | 2987.9 | -366.53 | 2805.5 | -349.07 | 14451 | -2122.4 | 28550 | -4460.9 | 155040 | -1285600
1577.393 | 5296.4 | -413.31 | 3525.7 | -214.8 | 2986.1 | -340.84 | 3044.4 | -359.18 | 2861 | -348.08 | 14794 | -2087 | 29305 | -4356.5 | 246900 | -1601400
1252.968 | 5364.7 | -387.42 | 3561.2 | -197.86 | 3037 | -335.84 | 3102.1 | -355.08 | 2914.2 | -346.24 | 15131 | -2058.3 | 30077 | -4243.4 | 363540 | -1983500
995.2679 | 5419 | -356.15 | 3588.7 | -178.62 | 3087.3 | -328.47 | 3150.6 | -345.07 | 2964.4 | -338.53 | 15433 | -1985.2 | 30792 | -4095.1 | 566350 | -2465000
790.5694 | 5460.4 | -332.4 | 3608.5 | -158.37 | 3127.3 | -314.68 | 3195.4 | -333.83 | 3007.9 | -333.87 | 15705 | -1915.1 | 31387 | -3919.9 | 834390 | -3008300
627.9716 | 5489.5 | -310.21 | 3616 | -142.26 | 3163.8 | -313.18 | 3229.8 | -328.74 | 3046.6 | -331.44 | 15954 | -1878.4 | 31921 | -3791.5 | 1207700 | -3674700
498.8156 | 5495.1 | -292.56 | 3623.5 | -140.59 | 3186.9 | -307.34 | 3260.6 | -333.68 | 3076 | -339.66 | 16115 | -1837.7 | 32389 | -3753.4 | 1791300 | -4287100
396.2233 | 5513.7 | -319.04 | 3610.6 | -143.03 | 3210.3 | -323.87 | 3287.8 | -351.64 | 3104.8 | -356.16 | 16327 | -1922.5 | 32746 | -3792.3 | 2741300 | -4825000
314.7314 | 5512.1 | -346.68 | 3612.6 | -168.11 | 3247.3 | -357.98 | 3322.6 | -386.15 | 3125 | -380.3 | 16499 | -2041.8 | 32919 | -3948.8 | 3517900 | -5586400
250 | 5606.6 | -387.31 | 3600.8 | -169.07 | 3245.7 | -435.46 | 3306.9 | -386.16 | 3131.3 | -486.35 | 16310 | -2291 | 33147 | -4159.8 | 5628400 | -5912800
198.5821 | 5554.7 | -481.37 | 3591.2 | -256.52 | 3306.1 | -456.51 | 3392.1 | -484.06 | 3208.4 | -486.66 | 16922 | -2498.3 | 33944 | -4776.6 | 5984400 | -6010800
157.7393 | 5606.9 | -564.18 | 3615.5 | -304.75 | 3366.3 | -519.19 | 3440.7 | -546.73 | 3266.1 | -557.15 | 17251 | -2756.4 | 34525 | -5267.3 | 7395000 | -5984600
125.2968 | 5710.5 | -679.4 | 3651.4 | -352.41 | 3437.5 | -601.76 | 3539.5 | -619.31 | 3327.9 | -633.65 | 17728 | -3106.9 | 35045 | -5856.3 | 9130500 | -5411200
99.52679 | 5792.7 | -756.4 | 3716.8 | -419.17 | 3508.7 | -662.43 | 3611.3 | -699.95 | 3416.9 | -704.7 | 18046 | -3352.6 | 36041 | -6337.2 | 10365000 | -5163000
79.05694 | 5922.3 | -865.55 | 3755.6 | -468.95 | 3632.8 | -750.17 | 3726.8 | -792.82 | 3495.2 | -774.7 | 18388 | -3660.7 | 37084 | -6839.4 | 10547000 | -5523800
62.79716 | 6130.5 | -818.56 | 3780.9 | -455.84 | 3700.6 | -711.47 | 3769.7 | -753.5 | 3636.7 | -974.31 | 18417 | -3745.8 | 36540 | -7770.1 | 18428000 | -14349000
39.62233 | 6318.4 | -1199.4 | 4041.7 | -624.4 | 4006.2 | -981.26 | 4037.4 | -986.1 | 3839.7 | -1037.3 | 20305 | -4353.7 | 40259 | -8455.8 | 10188000 | -2549000
31.47314 | 6509.6 | -1198.6 | 4082.1 | -703.61 | 4087.6 | -1036 | 4234.8 | -1153 | 4027.7 | -1114.6 | 20714 | -4989.9 | 40685 | -8370.8 | 12501000 | -4235400
25 | 6643.5 | -1333.6 | 4204.5 | -768.06 | 4244.7 | -1172 | 4370.6 | -1232.9 | 4189.9 | -1259.3 | 21539 | -5170.5 | 41904 | -9085.2 | 12891000 | -1436500
19.85821 | 6843.6 | -1408.1 | 4312.8 | -850.78 | 4397.4 | -1295 | 4527.1 | -1342.2 | 4369.5 | -1355.8 | 22233 | -5527.1 | 42788 | -9542 | 12299000 | -2442600
15.77393 | 7005.7 | -1542.4 | 4455.7 | -875.39 | 4609.2 | -1351.1 | 4694.7 | -1501.1 | 4527.6 | -1522.9 | 23059 | -5570.9 | 43842 | -9542.3 | 12422000 | 835710
12.52968 | 7245 | -1676.1 | 4551.4 | -986.39 | 4773.3 | -1494.3 | 4918.9 | -1584.6 | 4759.4 | -1630.8 | 23679 | -5964.7 | 44990 | -10145 | 12858000 | -570090
10 | 7471.3 | -1789.8 | 4686.3 | -1051.7 | 4969.2 | -1620 | 5134.6 | -1714.2 | 4970.9 | -1767.8 | 24379 | -6240.1 | 46042 | -10303 | 12616000 | -462680

## Plug4
freq | 0 |  | 1 |  | 4 |  | 8 |  | 12 |  | 16 |  | 20 |  | 24
2500000 | 106.66 | -733.89 | 127.31 | -727.82 | 132.33 | -724.49 | 120.6 | -725.86 | 860.5 | -373.6 | 149.48 | -722.69 | 143.15 | -721.25 | 31.929 | -758.94
1985821 | 872.71 | -718.54 | 894.86 | -676.94 | 897.91 | -663.11 | 212.46 | -1012.9 | 908.11 | -665.09 | 913.41 | -631.71 | 904.62 | -657.03 | 780.46 | -854.03
1577393 | 943.99 | -1041.7 | 984.76 | -978.28 | 988.18 | -957.79 | 974.46 | -988.06 | 992.43 | -965.25 | 1013 | -912.26 | 1000.8 | -952.43 | 749.74 | -1238
1252968 | 1067 | -1388.5 | 1132.9 | -1290.6 | 1137.2 | -1260.1 | 1117.3 | -1305.2 | 1138.3 | -1274.4 | 1172.2 | -1190.9 | 1157 | -1251.6 | 729.11 | -1678.9
995267.9 | 1260 | -1759.5 | 1354.2 | -1607.1 | 1356.2 | -1563.4 | 1331.1 | -1631.3 | 1357 | -1584.7 | 1400.8 | -1457.4 | 1387 | -1546.1 | 716.07 | -2195.3
790569.4 | 1552.2 | -2158.6 | 1672.3 | -1920.6 | 1666.1 | -1861.1 | 1639.6 | -1960.8 | 1669.6 | -1890.2 | 1712.6 | -1701.7 | 1709.1 | -1826.8 | 713.33 | -2829.7
627971.6 | 1956.2 | -2558.6 | 2085.8 | -2197.4 | 2066.2 | -2120.6 | 2047.4 | -2263 | 2077.1 | -2158.4 | 2096.4 | -1892.5 | 2118.2 | -2060.2 | 712.68 | -3609.7
498815.6 | 2495.1 | -2924.6 | 2595.8 | -2401 | 2550.1 | -2310.3 | 2556.3 | -2501.9 | 2570.2 | -2353.7 | 2534.7 | -2003.8 | 2600.7 | -2209.6 | 718.85 | -4576.6
396223.3 | 3165 | -3201.1 | 3172.3 | -2488.9 | 3092.9 | -2395.2 | 3146.3 | -2635.1 | 3127.9 | -2441.7 | 2996.2 | -2018.4 | 3123.6 | -2248 | 728.82 | -5785.4
314731.3 | 3934.3 | -3331.2 | 3765.5 | -2438.7 | 3651.4 | -2356.9 | 3771.6 | -2632.3 | 3699.6 | -2400.8 | 3442.3 | -1935.8 | 3638.8 | -2167.7 | 742.73 | -7296.5
250000 | 4734.9 | -3276 | 4311.3 | -2256.4 | 4170.4 | -2201 | 4372.3 | -2487.5 | 4230.6 | -2237.5 | 3837.4 | -1776.2 | 4097.4 | -1989.4 | 748.46 | -9183
198582.1 | 5478 | -3029 | 4761.7 | -1969.4 | 4604.8 | -1950.7 | 4885.1 | -2220.7 | 4671.3 | -1977.2 | 4155.5 | -1566.3 | 4467.6 | -1743.1 | 763.37 | -11570
157739.3 | 6086.2 | -2627 | 5088.4 | -1627 | 4932.7 | -1646 | 5276.4 | -1877.2 | 5000.5 | -1663.4 | 4397.5 | -1332.4 | 4743.1 | -1464.7 | 790.09 | -14555
125296.8 | 6515.7 | -2157.5 | 5292.6 | -1286.5 | 5151.5 | -1337.5 | 5537.5 | -1518.4 | 5219.7 | -1346.4 | 4569 | -1104.2 | 4931.1 | -1192.5 | 799.23 | -18326
99526.79 | 6774.5 | -1692.9 | 5400.4 | -980.41 | 5281.8 | -1056.8 | 5688 | -1190.2 | 5346.4 | -1059.3 | 4683.9 | -894.48 | 5049.3 | -943.64 | 838.65 | -23073
79056.94 | 6894.2 | -1296.5 | 5434.9 | -736.28 | 5341.8 | -828.1 | 5753.1 | -921.31 | 5403.8 | -826.61 | 4749.4 | -717.11 | 5109.4 | -735.19 | 904.61 | -29058
62797.16 | 6910.6 | -1003.4 | 5419 | -569.2 | 5345.3 | -667.57 | 5754.6 | -732.98 | 5404.8 | -664.34 | 4768.1 | -587.03 | 5132.4 | -581.62 | 1029.6 | -36574
49881.56 | 6909.9 | -796.52 | 5404.4 | -449.95 | 5354.1 | -552.18 | 5758.1 | -598.99 | 5410.3 | -548.51 | 4786.3 | -486.4 | 5136.1 | -465.11 | 1195.3 | -45987
39622.33 | 6904.9 | -662.18 | 5393.1 | -374.25 | 5364.4 | -477.8 | 5762.8 | -513.67 | 5416.4 | -473.74 | 4800 | -417.97 | 5136.3 | -387.38 | 1400.1 | -57827
31473.13 | 6907.7 | -577.19 | 5388.7 | -329.44 | 5378.5 | -431.57 | 5773 | -459.98 | 5428.7 | -429.12 | 4813.5 | -374.3 | 5138 | -339.13 | 1660.6 | -72698
25000 | 6924.3 | -521.32 | 5396.1 | -299.89 | 5402.8 | -400.36 | 5795.5 | -424.83 | 5451.3 | -399.39 | 4833.7 | -344.75 | 5148 | -307.94 | 2077.3 | -91377
19858.21 | 6953.1 | -486.59 | 5411.6 | -281.86 | 5433 | -381.24 | 5825.7 | -402.67 | 5480.7 | -382.68 | 4858.1 | -326.97 | 5164.8 | -289.85 | 2698.2 | -114900
15773.93 | 6991.3 | -463.19 | 5433.5 | -270.99 | 5467 | -369.17 | 5861.6 | -389.55 | 5515.6 | -372.44 | 4886.5 | -318.43 | 5187.5 | -279.19 | 3429.6 | -144510
12529.68 | 7036.3 | -450.42 | 5460.9 | -264.8 | 5455.3 | -362.08 | 5903.8 | -381.69 | 5556.7 | -367.98 | 4920.8 | -310.86 | 5216 | -275.33 | 4936.9 | -181620
9952.679 | 7088 | -441.02 | 5492.2 | -260.68 | 5482.5 | -359.52 | 5950.1 | -378.32 | 5601.3 | -367.68 | 4957.5 | -308.5 | 5248.3 | -274.34 | 7400.7 | -228280
7905.694 | 7144.1 | -436.14 | 5526.5 | -257.06 | 5521.4 | -358.32 | 5998.9 | -376.78 | 5649.1 | -368.14 | 4997.6 | -307.83 | 5284.8 | -275.26 | 9940.1 | -286700
6279.716 | 7204.4 | -432.22 | 5563 | -255.07 | 5566.4 | -359.46 | 6051.3 | -377.34 | 5700.3 | -371.37 | 5039.9 | -308.71 | 5323.1 | -278.32 | 14905 | -360050
4988.156 | 7270 | -428.2 | 5602.9 | -250.36 | 5615.3 | -359.49 | 6107.4 | -375.76 | 5754.5 | -374.16 | 5081.7 | -312.02 | 5364.3 | -280.33 | 22987 | -453260
3962.233 | 7336.7 | -423.58 | 5645.2 | -245.86 | 5669.3 | -359.48 | 6167.2 | -374.22 | 5813.2 | -376.46 | 5133.2 | -308.6 | 5409.3 | -282.31 | 34173 | -569790
3147.313 | 7408.2 | -411.41 | 5687.7 | -236.49 | 5724.7 | -355.28 | 6226.4 | -371.95 | 5872.1 | -374.72 | 5183 | -305.97 | 5455.9 | -284.05 | 52526 | -715270
2500 | 7477.3 | -401.5 | 5727.5 | -222.06 | 5782.9 | -352.07 | 6289.5 | -364.54 | 5931.1 | -367.8 | 5231.2 | -302.08 | 5501.4 | -280.06 | 79342 | -895470
1985.821 | 7541.6 | -379.39 | 5767.7 | -204.23 | 5833.7 | -342.72 | 6347.7 | -349.96 | 5991 | -361.19 | 5281.6 | -293.78 | 5548.7 | -275.33 | 120550 | -1124400
1577.393 | 7605.5 | -352.35 | 5805.6 | -177.86 | 5894.4 | -322.92 | 6405.6 | -330.45 | 6049.9 | -346.11 | 5330.1 | -278.55 | 5596 | -265.31 | 192540 | -1397900
1252.968 | 7665.5 | -311.05 | 5833.9 | -149.31 | 5943.9 | -301.93 | 6456.5 | -308.26 | 6103.1 | -327.19 | 5373.6 | -260.98 | 5636.6 | -250.25 | 289200 | -1744400
995.2679 | 7705.4 | -269.19 | 5854.5 | -115.82 | 5985.4 | -276.05 | 6503.8 | -281.09 | 6147.8 | -301.43 | 5407.3 | -237.71 | 5676.3 | -234.04 | 435090 | -2146400
790.5694 | 7738.5 | -233.87 | 5856.6 | -75.802 | 6014.2 | -249.59 | 6531.5 | -247.75 | 6182.9 | -281.68 | 5429.9 | -214.58 | 5700.9 | -212.34 | 685070 | -2635700
627.9716 | 7729 | -185.48 | 5850.8 | -54.002 | 6026.5 | -229.68 | 6541 | -226.45 | 6198 | -264.56 | 5443.3 | -200.64 | 5713.5 | -202.6 | 969150 | -3138700
498.8156 | 7708.1 | -160.79 | 5828.8 | -39.867 | 6028.3 | -223.65 | 6541.6 | -222.24 | 6200.3 | -253.15 | 5437 | -191.91 | 5710.6 | -198.58 | 1382500 | -3800600
396.2233 | 7674.6 | -171.96 | 5793.7 | -50.931 | 5997.7 | -223 | 6511 | -219.37 | 6210.1 | -290.05 | 5430.6 | -209.45 | 5706.6 | -226.32 | 2065600 | -4541600
314.7314 | 7690.4 | -241.83 | 5748.3 | -66.51 | 5992.8 | -269.93 | 6501.5 | -269.89 | 6188.2 | -320.59 | 5434.6 | -257.66 | 5688.3 | -258.31 | 2961900 | -5134900
250 | 7560.1 | -345.66 | 5798.4 | -81.515 | 6074.5 | -384.71 | 6488.8 | -235.58 | 6312.1 | -327.65 | 5532.6 | -359.98 | 5735.1 | -290.36 | 4395400 | -5135400
198.5821 | 7681.1 | -407.85 | 5732.8 | -198.26 | 6033.4 | -429.22 | 6548.3 | -460.55 | 6239.2 | -502.88 | 5452.3 | -391.8 | 5734.5 | -424 | 5417200 | -6358200
157.7393 | 7719.3 | -511.04 | 5731.7 | -275.18 | 6103.7 | -528.5 | 6578.2 | -537.23 | 6282.3 | -581.87 | 5495.6 | -483.59 | 5799.6 | -537.96 | 6401600 | -6665500
125.2968 | 7817.1 | -659.96 | 5776.5 | -371.48 | 6202.4 | -639 | 6716.2 | -670.34 | 6422.2 | -714.75 | 5564.3 | -601.7 | 5821.6 | -626.7 | 8011900 | -7330400
99.52679 | 7904.9 | -752.54 | 5830.5 | -436.29 | 6232.9 | -722.01 | 6759.7 | -766.86 | 6474.4 | -813.47 | 5646.2 | -684.62 | 5948 | -737.99 | 8660700 | -5385900
79.05694 | 7980.2 | -818.31 | 5911.8 | -545.03 | 6363.5 | -867.24 | 6909.5 | -860.73 | 6628.8 | -915.55 | 5750 | -803.96 | 6071 | -826.16 | 9345200 | -4511000
62.79716 | 8097.5 | -742.71 | 6191.1 | -569.72 | 6700.8 | -867.01 | 6790.8 | -876.59 | 6555.1 | -901.31 | 6066 | -886.15 | 6289.2 | -813.19 | 20354000 | -14713000
39.62233 | 8533.2 | -1147.2 | 6129.8 | -790.6 | 6790.9 | -1260.6 | 7396.3 | -1160.4 | 7095.1 | -1188 | 6074.4 | -1133.7 | 6545.7 | -1163.4 | 9999000 | -2664500
31.47314 | 8574.1 | -1271.4 | 6286.9 | -775.31 | 6891.2 | -1328.5 | 7459.8 | -1282.3 | 7183 | -1393.4 | 6302.3 | -1243.4 | 6605.9 | -1294.8 | 13968000 | -3556200
25 | 8814.8 | -1405.2 | 6417.4 | -908.63 | 7107.3 | -1385.1 | 7673.3 | -1466.3 | 7426.2 | -1533.9 | 6453.1 | -1308.2 | 6830.2 | -1429.4 | 12579000 | -2050300
19.85821 | 9006.7 | -1567.5 | 6561.6 | -965.84 | 7286.2 | -1517.9 | 7868.9 | -1580 | 7620.6 | -1699.4 | 6636.7 | -1454.5 | 7049.3 | -1553 | 13312000 | -301530
15.77393 | 9273.1 | -1568.5 | 6698.7 | -977.28 | 7535 | -1678.2 | 8066.2 | -1838.2 | 7895.5 | -1866 | 6877.4 | -1514.3 | 7291.3 | -1669.2 | 13872000 | -169470
12.52968 | 9447.4 | -1816.3 | 6841 | -1152.1 | 7745.7 | -1756.5 | 8346.1 | -1892.8 | 8125.4 | -1963.5 | 7060.4 | -1675.4 | 7492.7 | -1845.3 | 13208000 | -740600
10 | 9695 | -1926.3 | 7003.1 | -1242.6 | 7974.2 | -1907.7 | 8599 | -2034.8 | 8380.7 | -2147.2 | 7279.2 | -1829.3 | 7741.2 | -1987.6 | 12819000 | -790350

## Plug5
freq | 0 |  | 1 |  | 4 |  | 8 |  | 12 |  | 16 |  | 20 |  | 24
2500000 | 132.9 | -752.71 | 160.28 | -743.72 | 154.58 | -746.05 | 141.22 | -744.68 | 890.29 | -353.64 | 203.9 | -722.27 | 182.62 | -728.75 | 823.1 | -517.74
1985821 | 909.45 | -713.95 | 936.59 | -661.64 | 931.48 | -662.18 | 919.26 | -677 | 947.32 | -629.13 | 963.98 | -560.96 | 947.34 | -590.32 | 793.42 | -876.61
1577393 | 990.27 | -1027.9 | 1036.9 | -948.89 | 1028.2 | -950.32 | 1015.3 | -969.6 | 1047 | -905.63 | 1083.4 | -795.83 | 1062.7 | -839.92 | 759.27 | -1261.7
1252968 | 1128.9 | -1359.3 | 1199.2 | -1237.8 | 1188.7 | -1240 | 1173.1 | -1268 | 1213.1 | -1175.4 | 1260.2 | -1007.1 | 1236.6 | -1072.9 | 736.78 | -1703.3
995267.9 | 1342.8 | -1704.3 | 1435.5 | -1517 | 1422.4 | -1520.4 | 1405 | -1563 | 1449.5 | -1425.5 | 1492.7 | -1179.1 | 1470.8 | -1274.1 | 722.77 | -2221.5
790569.4 | 1659.6 | -2058.4 | 1763.1 | -1772.8 | 1747.1 | -1780.9 | 1729.7 | -1842 | 1768.2 | -1643.4 | 1779.6 | -1300.5 | 1768.5 | -1432.4 | 719.24 | -2859.4
627971.6 | 2083.6 | -2389.6 | 2168.3 | -1972.1 | 2152.4 | -1985.8 | 2142 | -2071.4 | 2151.8 | -1797.7 | 2091.2 | -1353.9 | 2104.8 | -1524.7 | 718.72 | -3644.7
498815.6 | 2624.2 | -2654.7 | 2636.5 | -2082 | 2621.5 | -2104 | 2628.5 | -2216.8 | 2577.5 | -1865 | 2403.8 | -1334.1 | 2455.1 | -1541.6 | 723.66 | -4617.8
396223.3 | 3256.2 | -2804.5 | 3128.3 | -2081.8 | 3118.9 | -2111.6 | 3154.6 | -2248.7 | 3009 | -1834.3 | 2689.2 | -1250.2 | 2790.3 | -1486.2 | 734.83 | -5835.3
314731.3 | 3929.1 | -2804.5 | 3597.3 | -1972.5 | 3597.6 | -2008.3 | 3672 | -2160.9 | 3407.8 | -1713.4 | 2929.8 | -1123.2 | 3087.8 | -1375.6 | 749.75 | -7357.5
250000 | 4575.6 | -2649.8 | 4002.9 | -1778.4 | 4014.1 | -1815.4 | 4130.7 | -1970.5 | 3741.8 | -1529.6 | 3116.5 | -977.22 | 3334.4 | -1232.2 | 762.86 | -9259.4
198582.1 | 5124.3 | -2360.9 | 4320.2 | -1530.3 | 4339.6 | -1563.9 | 4494.7 | -1709.5 | 3997.2 | -1308.6 | 3249.8 | -828.4 | 3526 | -1075.5 | 775.78 | -11662
157739.3 | 5542.6 | -1991.2 | 4547.3 | -1262.2 | 4569.7 | -1290.9 | 4756.9 | -1416.9 | 4175 | -1081.2 | 3342.4 | -689.81 | 3670.8 | -918.07 | 802.49 | -14669
125296.8 | 5822 | -1606.7 | 4693.1 | -1008 | 4714.7 | -1032.7 | 4924.6 | -1135.5 | 4287.1 | -874.23 | 3405.2 | -572.11 | 3777.4 | -773.53 | 811.51 | -18465
99526.79 | 5981.7 | -1249.1 | 4774.8 | -781.26 | 4796.3 | -809.22 | 5019 | -889.3 | 4353.2 | -698.19 | 3448.4 | -474.95 | 3853.8 | -645.88 | 853.36 | -23252
79056.94 | 6049.9 | -955.23 | 4807.4 | -599.42 | 4829.1 | -633.39 | 5056.6 | -693.91 | 4382.9 | -561.98 | 3473.9 | -400.37 | 3902.7 | -538.88 | 928.16 | -29274
62797.16 | 6062.8 | -745.19 | 4811.7 | -470.77 | 4835.2 | -512.9 | 5063.6 | -558.58 | 4393 | -470.08 | 3491 | -350.49 | 3935.2 | -460.85 | 1073 | -36846
49881.56 | 6055.9 | -593.82 | 4806.6 | -377.46 | 4837.2 | -427.97 | 5064.2 | -463.53 | 4403.1 | -405.81 | 3509.5 | -314.17 | 3960.3 | -399.93 | 1233.7 | -46333
39622.33 | 6050.9 | -499.24 | 4803.5 | -317.56 | 4843.2 | -375.04 | 5069.1 | -404.64 | 4417.5 | -367.43 | 3530.1 | -291.09 | 3983.8 | -358.34 | 1468.4 | -58230
31473.13 | 6051.6 | -441.26 | 4804.2 | -280.21 | 4854.6 | -344.46 | 5080.6 | -370.11 | 4437.1 | -344.6 | 3552.7 | -278.6 | 4007.4 | -331.75 | 1743.2 | -73220
25000 | 6067.1 | -403.73 | 4814 | -254.38 | 4876.5 | -323.93 | 5102.2 | -347.18 | 4464.8 | -330.36 | 3580.5 | -269.93 | 4036.2 | -313.37 | 2195.6 | -91971
19858.21 | 6093.1 | -380.08 | 4829.9 | -238.37 | 4903.4 | -311.33 | 5130.8 | -334.03 | 4497.2 | -322.39 | 3610.6 | -265.01 | 4067 | -301.73 | 2692.6 | -115730
15773.93 | 6126.2 | -365.09 | 4850.1 | -226.74 | 4936 | -304.26 | 5165.5 | -325.29 | 4533.8 | -317.31 | 3642.9 | -262.05 | 4100.1 | -293.61 | 3636 | -145390
12529.68 | 6166.5 | -355.17 | 4874.8 | -218.92 | 4972.7 | -299.71 | 5204 | -321.04 | 4574.2 | -314.65 | 3677.6 | -260.7 | 4136.7 | -288.73 | 5082.2 | -182590
9952.679 | 6210.2 | -347.61 | 4901.7 | -212.38 | 5012.2 | -295.83 | 5245.8 | -316.49 | 4616.7 | -313.28 | 3714.2 | -260.74 | 4174.3 | -285.86 | 7259.9 | -229590
7905.694 | 6255.9 | -340.13 | 4930.3 | -205.8 | 5054 | -292.44 | 5290.2 | -313.02 | 4660.4 | -311.64 | 3751 | -259.56 | 4213.6 | -283.26 | 10473 | -288840
6279.716 | 6305.4 | -334.27 | 4960.3 | -199.31 | 5097.3 | -290.29 | 5336.3 | -310.62 | 4705.6 | -311.39 | 3789.6 | -259.83 | 4253.8 | -281.57 | 15044 | -362740
4988.156 | 6357.4 | -324.76 | 4992 | -192.4 | 5142.2 | -284.25 | 5383.8 | -304.29 | 4754 | -307.7 | 3829.6 | -258.81 | 4296.5 | -279.03 | 22123 | -455300
3962.233 | 6412.1 | -312.71 | 5024.7 | -181.63 | 5189.1 | -277.81 | 5434.7 | -298.45 | 4802.2 | -303.82 | 3870.6 | -256.02 | 4340.3 | -277.89 | 34620 | -574790
3147.313 | 6465.1 | -298.8 | 5057 | -170.04 | 5234.8 | -269.6 | 5483.4 | -288.59 | 4850.8 | -298.03 | 3910.1 | -252.36 | 4382.1 | -272.1 | 53382 | -718140
2500 | 6515.6 | -278.34 | 5087.4 | -151.91 | 5279 | -255.37 | 5531.9 | -277.02 | 4898.4 | -288.68 | 3949.8 | -246.62 | 4425.2 | -265.03 | 79184 | -902640
1985.821 | 6564.4 | -253.04 | 5115.7 | -131.3 | 5322.3 | -238.87 | 5577 | -257.94 | 4943.8 | -275.57 | 3988.7 | -236.43 | 4467.9 | -256.95 | 129270 | -1128800
1577.393 | 6606.8 | -223.99 | 5140 | -104.67 | 5362.7 | -218.87 | 5618.2 | -232.49 | 4988.5 | -260.2 | 4027.2 | -225.98 | 4507.5 | -244.15 | 191630 | -1404900
1252.968 | 6645.6 | -182.91 | 5156.6 | -72.361 | 5395.9 | -191.31 | 5652.9 | -202.86 | 5027.5 | -239.56 | 4060.4 | -211.94 | 4542.3 | -228.75 | 294680 | -1744400
995.2679 | 6664.7 | -138.39 | 5163.3 | -40.728 | 5417.5 | -160.55 | 5677.1 | -173.61 | 5057.7 | -217.93 | 4085.2 | -193.93 | 4572.8 | -211.32 | 449640 | -2158700
790.5694 | 6669 | -93.873 | 5153.2 | -9.1852 | 5432.2 | -138.21 | 5695.2 | -139.92 | 5077.5 | -196.67 | 4100.8 | -175.88 | 4587.4 | -190.85 | 678610 | -2655000
627.9716 | 6663.4 | -75.182 | 5134.6 | 16.904 | 5422.4 | -110.49 | 5691.6 | -131.5 | 5086.5 | -187.82 | 4113.3 | -161.28 | 4603.6 | -189.81 | 1010100 | -3194200
498.8156 | 6626.4 | -51.83 | 5102 | 31.836 | 5412.4 | -108.67 | 5667.9 | -115.72 | 5077 | -174.8 | 4105.5 | -163.06 | 4605.5 | -190.83 | 1389800 | -3861600
396.2233 | 6582.8 | -56.909 | 5065.8 | 20.463 | 5391.5 | -128.97 | 5651 | -137.19 | 5072.4 | -206.39 | 4115.5 | -196.01 | 4599.9 | -214.55 | 2102000 | -4584700
314.7314 | 6564 | -110.84 | 5021.3 | -4.7452 | 5359.4 | -155.03 | 5627.2 | -170.16 | 5072.3 | -251.08 | 4110.3 | -229.97 | 4588.1 | -245.16 | 2860400 | -5218100
250 | 6578.5 | -104.53 | 4947.2 | -87.647 | 5332.4 | -171.86 | 5591.8 | -163.18 | 5154.7 | -286.71 | 4070.6 | -226.31 | 4556 | -312.81 | 4228500 | -6419800
198.5821 | 6542.8 | -251.94 | 4995.9 | -121.2 | 5372.9 | -305.14 | 5632 | -319.19 | 5093.6 | -388.22 | 4129.2 | -347.22 | 4630.3 | -393.97 | 5186300 | -5844000
157.7393 | 6564.2 | -349.44 | 5004.6 | -194.19 | 5417.8 | -395.4 | 5665.4 | -411.8 | 5141.3 | -479.73 | 4184.7 | -423.44 | 4665.4 | -467.78 | 6526800 | -6425800
125.2968 | 6628.8 | -434.94 | 5027.3 | -247.41 | 5428 | -471.85 | 5755.1 | -521.52 | 5171 | -551.01 | 4252.6 | -514.6 | 4722.7 | -544.39 | 8267100 | -7347100
99.52679 | 6689.5 | -533.04 | 5070.1 | -330.28 | 5529.8 | -566.25 | 5810.6 | -589.1 | 5278.2 | -663.09 | 4308.6 | -582.91 | 4808.6 | -654.46 | 10028000 | -5517600
79.05694 | 6740.5 | -642.81 | 5131.2 | -378.64 | 5637.2 | -674.61 | 5903.9 | -671.9 | 5349.3 | -744.21 | 4366.2 | -652.22 | 4928.1 | -761.78 | 11014000 | -4428200
62.79716 | 6879 | -888.77 | 5047.1 | -413.7 | 5815.5 | -622.48 | 6137.9 | -894.7 | 5449.6 | -972.65 | 4361.9 | -777.2 | 5135 | -775.57 | 19118000 | -14453000
39.62233 | 7111.6 | -828.63 | 5391.5 | -601.58 | 6013.6 | -951.27 | 6178.6 | -998.08 | 5729.3 | -998.18 | 4747.1 | -930.08 | 5282.9 | -1097.4 | 12874000 | 17454
31.47314 | 7219.1 | -970.78 | 5446.8 | -614.8 | 6080.5 | -948.81 | 6364.6 | -1031.6 | 5862.7 | -1187.4 | 4835.6 | -1059.6 | 5410.7 | -1107 | 10934000 | -3362600
25 | 7399.7 | -1082.4 | 5526.2 | -724.55 | 6218.7 | -1102.6 | 6530.5 | -1179.3 | 6056.7 | -1274 | 4983.8 | -1125.5 | 5572.7 | -1264.2 | 12791000 | -1976500
19.85821 | 7565.2 | -1193.6 | 5638.6 | -774.91 | 6370.2 | -1185.2 | 6709.2 | -1263 | 6218.9 | -1415 | 5139.8 | -1212.7 | 5745.6 | -1408.7 | 12622000 | -2514800
15.77393 | 7752.6 | -1189.1 | 5761.3 | -787.67 | 6523.6 | -1381.3 | 6858.3 | -1394.1 | 6427.6 | -1582 | 5318.6 | -1274.3 | 5922.7 | -1587 | 12107000 | -1794100
12.52968 | 7902.4 | -1391.7 | 5863.1 | -921.65 | 6732 | -1423.5 | 7074.2 | -1537.2 | 6639.3 | -1661.8 | 5496.5 | -1450.3 | 6140.4 | -1656.4 | 12814000 | -942440
10 | 8091 | -1480 | 5992.1 | -1003.5 | 6920.9 | -1535.8 | 7283 | -1659.2 | 6854.3 | -1810 | 5680.9 | -1588.6 | 6365.4 | -1791.2 | 12758000 | -777520

## Plug6
freq | 0 |  | 1 |  | 4 |  | 8 |  | 12 |  | 16 |  | 20 |  | 24
2500000 | 140.04 | -765.18 | 150.37 | -763.32 | 171.86 | -760.71 | 185.67 | -743.05 | 901.17 | -345.84 | 157.51 | -762.32 | 158.5 | -758.71 | 824.31 | -529.83
1985821 | 927.91 | -704.04 | 940.12 | -682.58 | 959.9 | -643.33 | 331.97 | -1001.2 | 970.38 | -612.11 | 947.78 | -669.05 | 946.22 | -662.98 | 794.9 | -893.83
1577393 | 1026.8 | -1006.7 | 1047.8 | -973.58 | 1072.5 | -917.09 | 1092.7 | -841.35 | 1086.4 | -871.86 | 1057.5 | -954.24 | 1058 | -944.17 | 761.23 | -1285
1252968 | 1188.8 | -1316.7 | 1221.2 | -1264.2 | 1252.8 | -1178.5 | 1281.1 | -1061.2 | 1269.3 | -1112.9 | 1234.1 | -1234.7 | 1234.9 | -1219.6 | 738.7 | -1734.4
995267.9 | 1428.8 | -1623.4 | 1472 | -1540.3 | 1504.3 | -1413 | 1528.6 | -1240.9 | 1517.9 | -1317.9 | 1486.9 | -1495.3 | 1485.8 | -1473.6 | 724.71 | -2261.6
790569.4 | 1768.2 | -1914.7 | 1815.7 | -1785.3 | 1834.3 | -1603.7 | 1832.3 | -1364.4 | 1833.9 | -1471.7 | 1828.7 | -1720.2 | 1822.3 | -1691.2 | 722.07 | -2910.7
627971.6 | 2197.6 | -2152.9 | 2234.6 | -1962.9 | 2218.1 | -1719.6 | 2161.9 | -1414.6 | 2187.8 | -1550.3 | 2240.1 | -1872.4 | 2223.2 | -1837.5 | 720.81 | -3709.6
498815.6 | 2705 | -2300.3 | 2707.2 | -2042.9 | 2625.5 | -1744.6 | 2489.7 | -1386.1 | 2550.5 | -1546.4 | 2692.9 | -1926.4 | 2661.8 | -1889.1 | 725.24 | -4701.4
396223.3 | 3249.6 | -2326.6 | 3184.1 | -1998.4 | 3019 | -1676.5 | 2785.2 | -1291.3 | 2887.1 | -1462.9 | 3145.1 | -1869.7 | 3097 | -1837.7 | 736.83 | -5939.9
314731.3 | 3777.6 | -2230.5 | 3601.1 | -1823.6 | 3365.2 | -1535.1 | 3031.4 | -1153.3 | 3175.6 | -1325.1 | 3551.7 | -1715.8 | 3490.1 | -1698.8 | 752.64 | -7488.9
250000 | 4239.2 | -2036.8 | 3951.1 | -1608.6 | 3644 | -1351.2 | 3221.5 | -997.13 | 3404.2 | -1161.5 | 3881 | -1497.8 | 3813.6 | -1503.3 | 760.89 | -9435.9
198582.1 | 4607.4 | -1780.1 | 4210 | -1363 | 3851.1 | -1151.2 | 3356.6 | -840.52 | 3574.1 | -988.28 | 4119.6 | -1255.3 | 4056.4 | -1280.8 | 777.95 | -11872
157739.3 | 4878.3 | -1499.3 | 4389.7 | -1114.6 | 3997.2 | -954.52 | 3450.4 | -694.1 | 3694.8 | -821.83 | 4277.7 | -1012.6 | 4227.8 | -1055.6 | 803.3 | -14931
125296.8 | 5064.1 | -1231.3 | 4503.3 | -889.01 | 4094.6 | -779.09 | 3512.5 | -567.13 | 3777.5 | -673.48 | 4370.5 | -796.67 | 4339.9 | -849.79 | 814.67 | -18798
99526.79 | 5185 | -988.79 | 4570.8 | -691.57 | 4157.2 | -627.85 | 3552.6 | -460.78 | 3831.8 | -545.51 | 4419.3 | -614.54 | 4408.9 | -670.34 | 854.3 | -23671
79056.94 | 5252.3 | -786.73 | 4597.8 | -530.83 | 4189.1 | -505.77 | 3571.7 | -378.48 | 3859 | -441.87 | 4432.9 | -473.24 | 4441.2 | -523.51 | 920.38 | -29798
62797.16 | 5284 | -636.36 | 4596 | -413.11 | 4206.5 | -420.58 | 3585 | -324.54 | 3874 | -369.45 | 4429.7 | -377.37 | 4452.2 | -417.68 | 1054.6 | -37510
49881.56 | 5297 | -521.34 | 4588.4 | -326.27 | 4215.4 | -356.84 | 3593.8 | -285.75 | 3882.6 | -315.82 | 4421.7 | -309.96 | 4452 | -337.76 | 1243.7 | -47169
39622.33 | 5305.3 | -444.66 | 4580.2 | -269.71 | 4224 | -317.08 | 3604.2 | -264.24 | 3890.7 | -283.5 | 4418.2 | -270.37 | 4453 | -286.19 | 1452.8 | -59318
31473.13 | 5314.5 | -397.95 | 4574.5 | -236.08 | 4235.8 | -295.58 | 3618.1 | -255.65 | 3901.9 | -266.13 | 4419.5 | -248.78 | 4455.1 | -255.64 | 1750.7 | -74517
25000 | 5332.4 | -368.9 | 4576.9 | -215.13 | 4254.8 | -283.8 | 3639.3 | -253.58 | 3919.3 | -258.08 | 4430.1 | -237.44 | 4463.3 | -237.76 | 2131.3 | -93689
19858.21 | 5357.5 | -353.28 | 4585.6 | -204.21 | 4278.9 | -280.32 | 3664 | -256.81 | 3941.4 | -256.76 | 4446.9 | -233.97 | 4476.7 | -229.28 | 2863 | -117930
15773.93 | 5388.8 | -346.09 | 4600.1 | -199.74 | 4307.3 | -281.47 | 3693.2 | -263.54 | 3967.9 | -260.17 | 4466.8 | -236.05 | 4495.8 | -227.55 | 3811.8 | -148060
12529.68 | 5427 | -345.52 | 4619.4 | -198.36 | 4341.1 | -286.79 | 3727 | -272.57 | 3999.1 | -266.78 | 4495.8 | -238.85 | 4519.5 | -229.2 | 5207.3 | -186180
9952.679 | 5469.5 | -347.85 | 4642.9 | -199.83 | 4378.7 | -293.55 | 3764.2 | -283.22 | 4034.2 | -275.33 | 4526.7 | -244.12 | 4547.8 | -233.59 | 7455.6 | -234210
7905.694 | 5515.9 | -351.46 | 4669.8 | -199.71 | 4420.1 | -301.32 | 3805.3 | -294.35 | 4073 | -284.67 | 4560.9 | -249.78 | 4579 | -238.92 | 10715 | -294160
6279.716 | 5566.5 | -357.68 | 4699.1 | -201.62 | 4464.6 | -310.9 | 3849 | -305.88 | 4115 | -295.53 | 4598.4 | -256.19 | 4613.6 | -245.05 | 16050 | -369470
4988.156 | 5620.1 | -361.4 | 4730.9 | -200.83 | 4513.5 | -317.07 | 3896.8 | -315.65 | 4159.3 | -305.1 | 4640.7 | -259.98 | 4651.9 | -250.15 | 23557 | -464310
3962.233 | 5678 | -365 | 4764.9 | -198.15 | 4565.4 | -324.72 | 3947.8 | -325.29 | 4208.1 | -311.87 | 4684 | -263.4 | 4693.2 | -255.13 | 34979 | -582500
3147.313 | 5737.7 | -364.5 | 4799.8 | -192.24 | 4617.7 | -325.81 | 3999.7 | -330.95 | 4258.4 | -317.53 | 4727.3 | -263.37 | 4734.6 | -255.43 | 53407 | -733040
2500 | 5798.4 | -362.12 | 4834.9 | -183.19 | 4672.5 | -325.79 | 4055 | -336.38 | 4310.3 | -320.95 | 4772.5 | -260.67 | 4775.3 | -252.51 | 89827 | -916080
1985.821 | 5860.2 | -355.67 | 4869 | -169.43 | 4727.9 | -319.83 | 4111.4 | -338.48 | 4362.5 | -320.07 | 4818.4 | -253.16 | 4821.6 | -251.55 | 122910 | -1135200
1577.393 | 5914.4 | -343.62 | 4898.7 | -148.32 | 4782.2 | -308.9 | 4167.6 | -334.95 | 4416.3 | -317.59 | 4859.7 | -240.39 | 4862.3 | -241.64 | 191890 | -1436600
1252.968 | 5974.4 | -321.78 | 4925.3 | -126.09 | 4832.7 | -298.21 | 4220.6 | -324.16 | 4464.6 | -307.82 | 4898.3 | -222.74 | 4903.4 | -229.63 | 287550 | -1783900
995.2679 | 6017.9 | -295.22 | 4943.5 | -96.506 | 4876 | -273.41 | 4266.4 | -313.42 | 4509.6 | -293.82 | 4928.7 | -200.58 | 4934.1 | -208.72 | 427250 | -2207100
790.5694 | 6051.8 | -267.32 | 4946.8 | -66.043 | 4905.5 | -251.18 | 4306.3 | -298.82 | 4544.6 | -280.85 | 4949.1 | -177.8 | 4955.3 | -191.51 | 713470 | -2664100
627.9716 | 6069.8 | -244.72 | 4940.7 | -47.883 | 4922.6 | -233.4 | 4335.5 | -290.65 | 4571.4 | -274.66 | 4953.3 | -160.46 | 4970.6 | -186.1 | 1045900 | -3252300
498.8156 | 6090 | -254.52 | 4922.1 | -37.643 | 4943.2 | -238.48 | 4346.5 | -289.46 | 4578.3 | -266.55 | 4961.9 | -167.76 | 4970.6 | -181.71 | 1523600 | -3875700
396.2233 | 6072.8 | -258.29 | 4898.1 | -44.643 | 4924 | -238.81 | 4371.3 | -312.16 | 4581.8 | -284.33 | 4949.8 | -177.66 | 4957 | -194.43 | 2240100 | -4506900
314.7314 | 6066.3 | -294.9 | 4853.7 | -57.297 | 4929.9 | -277.37 | 4389.9 | -348.83 | 4611.4 | -332.54 | 4936.4 | -211.17 | 4966.7 | -244.46 | 2924400 | -5295400
250 | 6100.4 | -456.12 | 4894.5 | -152.29 | 4959.9 | -280.17 | 4445.2 | -342.5 | 4711.8 | -399.86 | 4869 | -239.28 | 5001.2 | -292.94 | 3677400 | -5249500
198.5821 | 6114.9 | -450.28 | 4841.9 | -165.49 | 4989.9 | -408.72 | 4456 | -472.16 | 4656.7 | -453.02 | 4954.9 | -328.98 | 4979.2 | -370.93 | 5644400 | -6429600
157.7393 | 6193.2 | -544.25 | 4860 | -230.01 | 5011.8 | -478.81 | 4502.6 | -540.95 | 4727.5 | -536.38 | 4986.5 | -409.67 | 5016.2 | -446.67 | 6943000 | -6274900
125.2968 | 6252.9 | -648.69 | 4920 | -311.29 | 5058.4 | -555.74 | 4597.1 | -643.95 | 4806.6 | -639.42 | 5026.1 | -476.8 | 5070.9 | -549.5 | 8587800 | -6504700
99.52679 | 6369.6 | -735.9 | 4951.3 | -363.47 | 5174.3 | -653.78 | 4677.9 | -711.1 | 4882.1 | -712.62 | 5122.1 | -573.53 | 5152.2 | -628.65 | 9417400 | -6123100
79.05694 | 6491 | -806.23 | 4977.1 | -420.77 | 5285.3 | -718.01 | 4798.9 | -795.31 | 4959.3 | -783.81 | 5224.8 | -670.24 | 5249.3 | -743.87 | 11674000 | -5379600
62.79716 | 6692.3 | -781.69 | 4958.3 | -421.55 | 5367.8 | -681.31 | 4783.6 | -796.09 | 4986.3 | -958.9 | 5408.2 | -836.01 | 5509.3 | -830.78 | 8398800 | -8458000
39.62233 | 6918.1 | -1182.4 | 5265.9 | -568.23 | 5623.2 | -920.35 | 5184.6 | -1009.2 | 5351.9 | -1033.4 | 5489.5 | -903.61 | 5570.8 | -1072.8 | 13008000 | -5677800
31.47314 | 7051 | -1154.4 | 5298.1 | -675.18 | 5790.4 | -1145.7 | 5278.2 | -1185.4 | 5518 | -1229.4 | 5683.2 | -972.15 | 5728.7 | -1113.3 | 11346000 | -3129200
25 | 7246.6 | -1293.7 | 5427.1 | -737.48 | 5943.2 | -1178 | 5478.8 | -1271.4 | 5688.8 | -1293.9 | 5815.3 | -1103.9 | 5916.2 | -1243.3 | 12611000 | -1944400
19.85821 | 7442.6 | -1355.5 | 5537.8 | -808.23 | 6126.3 | -1286 | 5666.7 | -1387.4 | 5861.9 | -1407 | 5975.9 | -1184 | 6088.1 | -1340.2 | 12699000 | -2104900
15.77393 | 7598.8 | -1523.2 | 5654.3 | -906.37 | 6326.2 | -1378.3 | 5877.4 | -1423.2 | 6038.4 | -1584.1 | 6160.8 | -1235.7 | 6254.6 | -1532.4 | 12079000 | -1068500
12.52968 | 7851.2 | -1591.5 | 5771.7 | -931.9 | 6493.7 | -1493.2 | 6061.5 | -1616.1 | 6282.6 | -1668.7 | 6327.5 | -1410.1 | 6496.4 | -1616 | 13081000 | -1156500
10 | 8073.3 | -1678.7 | 5901.7 | -987.92 | 6698.8 | -1599.7 | 6283.2 | -1734.8 | 6513.1 | -1785.6 | 6511.7 | -1526 | 6716.9 | -1741.8 | 12890000 | -781950

## Plug7
freq | 0 |  | 1 |  | 4 |  | 8 |  | 12 |  | 16 |  | 20 |  | 24
2500000 | 274.56 | -696.24 | 248.53 | -679.45 | 1499.1 | -226.13 | 229.4 | -712.2 | 240.74 | -701.83 | 253.07 | -665.57 | 203.31 | -709.42 | 830.61 | -518.41
1985821 | 1006.5 | -530.89 | 955.72 | -462.91 | 1553.1 | -456.24 | 364.49 | -964.37 | 964.91 | -498.48 | 935.58 | -410.58 | 942.17 | -540.13 | 813.02 | -885.63
1577393 | 1122.7 | -759.91 | 1079.9 | -652.64 | 1630.4 | -675.28 | 1095.9 | -819.38 | 1082.7 | -712.34 | 1055.7 | -576.97 | 1067.6 | -764.37 | 786.92 | -1283.5
1252968 | 1287.5 | -970.05 | 1245 | -810.59 | 1762.6 | -872.56 | 1267.1 | -1049 | 1248.6 | -898.61 | 1208.3 | -706.97 | 1242.1 | -964.45 | 767.3 | -1741.7
995267.9 | 1500.2 | -1149.4 | 1443.3 | -927.09 | 1941 | -1045.2 | 1493.1 | -1251.5 | 1455.7 | -1046.5 | 1383.6 | -796.07 | 1462.8 | -1127.8 | 755.58 | -2278.6
790569.4 | 1764.8 | -1289 | 1670.7 | -997.11 | 2174.1 | -1186.2 | 1778.7 | -1415.4 | 1702.7 | -1151 | 1575.7 | -844.99 | 1729.4 | -1247.1 | 753.44 | -2938.5
627971.6 | 2056.9 | -1376.2 | 1903.2 | -1018.6 | 2441.7 | -1277.8 | 2103.5 | -1522.6 | 1966.3 | -1204 | 1766 | -854.59 | 2017.5 | -1310.4 | 753.63 | -3749.7
498815.6 | 2365.1 | -1401.4 | 2127 | -991.88 | 2730.1 | -1312.2 | 2450.9 | -1559.5 | 2231.4 | -1203.9 | 1945.6 | -829.69 | 2309.5 | -1313.5 | 758.98 | -4753.5
396223.3 | 2665.1 | -1366.3 | 2328.7 | -926.55 | 3017.7 | -1284.2 | 2793.4 | -1525.4 | 2480.4 | -1156.8 | 2106.3 | -779.16 | 2585.9 | -1262.4 | 770.71 | -6010.8
314731.3 | 2937.7 | -1283.9 | 2499.2 | -836 | 3281.6 | -1204.3 | 3107.5 | -1431 | 2702.5 | -1074.1 | 2244.6 | -712.2 | 2831.5 | -1171.2 | 787.99 | -7582.5
250000 | 3170.5 | -1169.8 | 2634.5 | -735.51 | 3505.9 | -1089.6 | 3373.6 | -1295.6 | 2889 | -970.71 | 2357.3 | -638.14 | 3037.6 | -1056.3 | 806.72 | -9554.8
198582.1 | 3357 | -1037.7 | 2735.5 | -634.26 | 3682 | -955.05 | 3584.1 | -1137.8 | 3036.5 | -860.25 | 2447.2 | -564.61 | 3200.4 | -930.76 | 814.78 | -12022
157739.3 | 3501.8 | -901.79 | 2809.7 | -538.63 | 3813.5 | -815.53 | 3742.8 | -974.09 | 3151.4 | -748.05 | 2517 | -493.05 | 3326.9 | -803.49 | 841.33 | -15123
125296.8 | 3612 | -775.61 | 2864.7 | -455.72 | 3907.5 | -686.74 | 3857.7 | -822.52 | 3238.8 | -645.7 | 2572 | -430.32 | 3422.1 | -685.7 | 854.06 | -19039
99526.79 | 3694.8 | -662.2 | 2905.3 | -385.34 | 3973.1 | -573.82 | 3938.7 | -688.63 | 3306.7 | -555.61 | 2615.3 | -376.3 | 3493.1 | -580.84 | 894.85 | -23975
79056.94 | 3751.7 | -567.2 | 2932.1 | -329.77 | 4012 | -482.64 | 3989.5 | -578.72 | 3353 | -482.33 | 2647 | -333.85 | 3540.1 | -493.97 | 961.3 | -30192
62797.16 | 3780.9 | -498.31 | 2948.1 | -294.69 | 4028.1 | -423.96 | 4015.7 | -504.01 | 3375.8 | -435.13 | 2661.3 | -311.19 | 3564.6 | -435.05 | 1097.9 | -37986
49881.56 | 3817.3 | -444.5 | 2968.5 | -265.63 | 4050.7 | -379.54 | 4045.1 | -446.67 | 3410 | -396.75 | 2689 | -290.62 | 3593.4 | -386.34 | 1269.8 | -47775
39622.33 | 3851.1 | -407.77 | 2989.2 | -246.96 | 4074.4 | -357.38 | 4074.6 | -410.2 | 3443.3 | -372.54 | 2717.1 | -278.85 | 3620.8 | -354.85 | 1475.2 | -60088
31473.13 | 3884.2 | -385.3 | 3009.8 | -236.75 | 4100.5 | -345.81 | 4105.3 | -389.74 | 3477.8 | -359.56 | 2745.8 | -273.56 | 3648.9 | -336.57 | 1768.4 | -75501
25000 | 3921.7 | -370.24 | 3034.5 | -229.85 | 4134.4 | -340.03 | 4142.3 | -376.86 | 3517.3 | -351.77 | 2777.9 | -270.99 | 3681.3 | -324.71 | 2181.9 | -94988
19858.21 | 3961.5 | -361.8 | 3060.8 | -226.85 | 4171.6 | -340.65 | 4183.1 | -371.23 | 3558.5 | -348.84 | 2812.4 | -271.71 | 3716.3 | -318.98 | 2876.5 | -119330
15773.93 | 4004.1 | -357.22 | 3089.6 | -225.72 | 4213.3 | -343.06 | 4227.4 | -369.25 | 3603 | -348.22 | 2848.2 | -273.2 | 3754.6 | -317.07 | 3853.6 | -150040
12529.68 | 4049.2 | -355.82 | 3120.1 | -224.78 | 4259.4 | -346.6 | 4275.6 | -370.31 | 3650.6 | -349.87 | 2886.8 | -276.66 | 3796 | -317.03 | 5134.7 | -188620
9952.679 | 4097.4 | -356.54 | 3152 | -226.17 | 4308.2 | -351.06 | 4327 | -372.05 | 3699.8 | -352.24 | 2926.7 | -280 | 3840.1 | -318.54 | 7532.9 | -236860
7905.694 | 4146.5 | -357.71 | 3185.7 | -226.38 | 4359.5 | -354.83 | 4380.8 | -373.98 | 3751 | -355.12 | 2968.1 | -283.38 | 3886.3 | -320.04 | 10454 | -298230
6279.716 | 4199.2 | -358.92 | 3220.7 | -226.8 | 4413.6 | -358.2 | 4437.5 | -376.79 | 3804.3 | -358.28 | 3010.7 | -285.45 | 3934.3 | -322.39 | 15496 | -374570
4988.156 | 4254.3 | -357.7 | 3256.7 | -224.85 | 4470.1 | -359.38 | 4496.9 | -377.89 | 3856.5 | -358.18 | 3055.5 | -287.2 | 3984.2 | -321.4 | 23315 | -470800
3962.233 | 4310.7 | -356.39 | 3294 | -220.77 | 4529.9 | -358.89 | 4557.8 | -376.41 | 3916.8 | -358.08 | 3100.7 | -288.8 | 4036 | -320.83 | 36310 | -590590
3147.313 | 4368.1 | -351.46 | 3332.5 | -217.67 | 4589.4 | -351.41 | 4619.3 | -370.76 | 3974.6 | -356.13 | 3147.6 | -288.14 | 4087.2 | -317.04 | 55044 | -741560
2500 | 4424.5 | -345.02 | 3369.8 | -209.67 | 4647.2 | -344.87 | 4680.5 | -363.04 | 4032.7 | -350.17 | 3194.8 | -284.15 | 4140.2 | -311.02 | 83778 | -929800
1985.821 | 4481.4 | -332.24 | 3406.3 | -198.6 | 4704.4 | -330.82 | 4741.5 | -350.49 | 4089.4 | -340.33 | 3241 | -276.9 | 4191.9 | -299.92 | 130800 | -1163800
1577.393 | 4537.5 | -310.76 | 3440.7 | -182.95 | 4761.7 | -312.76 | 4800 | -330.65 | 4143.9 | -325.47 | 3286.1 | -268.19 | 4240.5 | -285.89 | 204960 | -1454300
1252.968 | 4583.8 | -293.6 | 3469.9 | -162.77 | 4811.5 | -283.99 | 4851.8 | -304.68 | 4195.3 | -305.75 | 3327.3 | -253.3 | 4286.2 | -266.76 | 303350 | -1802200
995.2679 | 4628.2 | -267.43 | 3493.7 | -142.52 | 4853.9 | -258.66 | 4895.8 | -274.52 | 4239.5 | -284.93 | 3364.7 | -238.14 | 4327.1 | -243.97 | 461930 | -2233000
790.5694 | 4658 | -244.07 | 3508 | -120.01 | 4883.6 | -228.8 | 4920.5 | -240.31 | 4274.3 | -263.27 | 3391.1 | -217.86 | 4353.5 | -225.29 | 728580 | -2731000
627.9716 | 4668.3 | -213.61 | 3509 | -96.534 | 4893.4 | -197.86 | 4948.7 | -222.9 | 4291.7 | -238.04 | 3410.4 | -205.01 | 4368.1 | -205.57 | 1059700 | -3286300
498.8156 | 4673.6 | -202.83 | 3497.9 | -83.512 | 4902.8 | -192.36 | 4949 | -203.12 | 4299.8 | -223.41 | 3420.6 | -198.79 | 4375.1 | -198.46 | 1566300 | -3888500
396.2233 | 4675.4 | -212.08 | 3489.4 | -86.739 | 4897.6 | -194.59 | 4946.1 | -210.8 | 4300.3 | -231.05 | 3431.6 | -209.83 | 4371.6 | -201.72 | 2201100 | -4565000
314.7314 | 4666.5 | -232.59 | 3487.3 | -107.94 | 4889.4 | -215.62 | 4938.4 | -231.99 | 4317 | -270.3 | 3437.6 | -232.23 | 4365.2 | -232.83 | 3069500 | -5127900
250 | 4685.3 | -221.33 | 3448.8 | -121.64 | 4942.1 | -286.05 | 4961.7 | -364.46 | 4354.1 | -386.2 | 3438.7 | -216.33 | 4355.7 | -250.97 | 4828500 | -5475000
198.5821 | 4697.3 | -344.96 | 3487.4 | -184.74 | 4905.3 | -320.8 | 4979.5 | -343.26 | 4355.7 | -367.86 | 3474.8 | -318.34 | 4408.2 | -334.83 | 5210700 | -6047300
157.7393 | 4752.9 | -412.58 | 3505.7 | -227.71 | 4930.3 | -376.63 | 5024.2 | -416.04 | 4397.9 | -429.05 | 3513.4 | -368.94 | 4437.1 | -394.61 | 6858100 | -6473300
125.2968 | 4821.6 | -474.68 | 3553.4 | -270 | 5020.7 | -450.9 | 5038.4 | -483.04 | 4446.5 | -509.8 | 3545.6 | -410.62 | 4512.6 | -463.64 | 7806800 | -5394000
99.52679 | 4865.7 | -546.09 | 3582.4 | -323.05 | 5052.9 | -514.91 | 5137.3 | -548.76 | 4519.2 | -568.09 | 3620.8 | -485.78 | 4554.5 | -532.8 | 8745800 | -5292900
79.05694 | 4923.6 | -617.74 | 3640.2 | -358.11 | 5136.3 | -612.66 | 5205.5 | -644.33 | 4605.3 | -659.16 | 3703.7 | -547.32 | 4639.7 | -624.22 | 10278000 | -6143400
62.79716 | 4905.2 | -625.62 | 3591.1 | -383.26 | 5229.5 | -793.61 | 5476 | -765.95 | 4837.4 | -762.94 | 3675.9 | -566.94 | 4867.7 | -685.36 | 9786700 | -240130
39.62233 | 5261.9 | -752.62 | 3858.2 | -506.73 | 5386.7 | -849.91 | 5506.8 | -918.75 | 4883 | -856.49 | 3967.5 | -745.67 | 4948.9 | -876.86 | 10318000 | -3848200
31.47314 | 5347.6 | -909.52 | 3897.8 | -522.7 | 5589.6 | -846.48 | 5694.7 | -937.87 | 5033.3 | -980.44 | 4036.2 | -799.77 | 5046.9 | -869.62 | 11220000 | -2796200
25 | 5502.2 | -957.74 | 3980.6 | -601.15 | 5677.7 | -932 | 5793 | -1005.1 | 5178.8 | -1022.5 | 4165.5 | -854.59 | 5184.3 | -980.96 | 12786000 | -1873800
19.85821 | 5637.1 | -1009 | 4067.1 | -632.04 | 5800.1 | -1011.3 | 5946.4 | -1088.1 | 5315.5 | -1131 | 4287.9 | -912.54 | 5333.3 | -1064.1 | 13234000 | -562480
15.77393 | 5762.7 | -1104 | 4140.9 | -703.19 | 5957.2 | -1149.4 | 6105.4 | -1098.7 | 5488.9 | -1232 | 4415.4 | -951.22 | 5497.6 | -1100.8 | 11728000 | -3568600
12.52968 | 5935.6 | -1190.6 | 4256.2 | -757.77 | 6103.5 | -1172.4 | 6251.8 | -1266.5 | 5644.8 | -1297.5 | 4552.4 | -1070.1 | 5637.5 | -1238.4 | 12962000 | -631940
10 | 6100.1 | -1271.2 | 4356.3 | -807.92 | 6264.9 | -1259.7 | 6424.2 | -1361.5 | 5815.2 | -1406.5 | 4698.7 | -1157 | 5795.7 | -1346 | 13032000 | -853670

## Plug8
freq | 0 |  | 1 |  | 4 |  | 8 |  | 12 |  | 16 |  | 20 |  | 24
2500000 | 181.36 | -739.4 | 217.02 | -713.69 | 966.91 | -210.66 | 258.7 | -677.38 | 906.49 | -254.89 | 250.4 | -684.98 | 294.31 | -638.88 | 829.94 | -512.42
1985821 | 953.7 | -685.83 | 974.89 | -567.79 | 1048.5 | -409.93 | 427.48 | -885.46 | 990.79 | -473.77 | 972.28 | -447.83 | 956.27 | -334.58 | 808.8 | -873.69
1577393 | 1047.7 | -990.31 | 1100.4 | -806.98 | 1164 | -588.71 | 1106.1 | -633.67 | 1115.8 | -674.05 | 1102.3 | -628.26 | 1071.5 | -467.9 | 780.04 | -1264.6
1252968 | 1200.6 | -1305.6 | 1283 | -1024.8 | 1320.7 | -727.61 | 1273.5 | -778.3 | 1289 | -837.33 | 1272.5 | -767.73 | 1209.1 | -558.46 | 759.49 | -1713.4
995267.9 | 1427.8 | -1623.2 | 1522.9 | -1204.6 | 1504.9 | -820.05 | 1470.3 | -877.14 | 1499.3 | -951.07 | 1470.7 | -857.78 | 1354.9 | -606.88 | 746.17 | -2240.1
790569.4 | 1753.1 | -1934.5 | 1820.8 | -1331.1 | 1709.5 | -864.2 | 1687.3 | -926.17 | 1738 | -1010.6 | 1686.8 | -896.03 | 1502.5 | -618.84 | 743.72 | -2887.2
627971.6 | 2171.6 | -2203.7 | 2145.1 | -1386.7 | 1909.1 | -861.83 | 1901.2 | -926.43 | 1976.7 | -1013.8 | 1895 | -884.06 | 1636.3 | -602.91 | 743.03 | -3683.3
498815.6 | 2680.8 | -2395.6 | 2473.5 | -1361.5 | 2091.9 | -819.37 | 2098.4 | -885.03 | 2197.5 | -967.17 | 2081.6 | -832.66 | 1753 | -567.72 | 747.14 | -4672
396223.3 | 3246.6 | -2471.8 | 2772 | -1265.7 | 2248.4 | -749.6 | 2268.4 | -814.17 | 2386.4 | -884.89 | 2238.1 | -754.4 | 1851.6 | -521.09 | 757.99 | -5904.6
314731.3 | 3818.1 | -2417.9 | 3019.8 | -1121.5 | 2375.4 | -666.75 | 2408.4 | -728.23 | 2539.5 | -783.9 | 2363.2 | -665.1 | 1933.8 | -471.28 | 773.14 | -7447.2
250000 | 4338.7 | -2248.9 | 3206.4 | -955.29 | 2473.2 | -582.44 | 2516.6 | -639.33 | 2656 | -680.07 | 2457.2 | -576.06 | 1999.7 | -423.84 | 790.57 | -9385.3
198582.1 | 4767.4 | -1992.6 | 3334.2 | -788.13 | 2544.6 | -502.16 | 2596.9 | -554.77 | 2740.4 | -581.56 | 2525.9 | -494.07 | 2052.9 | -380.16 | 797.58 | -11808
157739.3 | 5091.9 | -1694.4 | 3416 | -633.44 | 2597 | -430.26 | 2656.9 | -478.01 | 2800.6 | -492.66 | 2576 | -420.57 | 2097 | -339.79 | 819.97 | -14855
125296.8 | 5316.8 | -1397.2 | 3464.1 | -502.87 | 2636.8 | -371.48 | 2703.4 | -414.69 | 2844.6 | -418.7 | 2613.9 | -360.58 | 2135.4 | -306.6 | 830.24 | -18706
99526.79 | 5461.3 | -1124.4 | 3490.2 | -396.19 | 2667.9 | -323.16 | 2739.9 | -362.64 | 2878 | -358.42 | 2643.5 | -310.87 | 2167.5 | -278.15 | 864.95 | -23562
79056.94 | 5540.6 | -895.85 | 3497.6 | -316.18 | 2690.5 | -287.69 | 2766.9 | -323.7 | 2900.1 | -313.57 | 2664.4 | -273.25 | 2194.7 | -256.11 | 938 | -29658
62797.16 | 5567.3 | -724.28 | 3498.5 | -265.6 | 2704.6 | -268.62 | 2784.1 | -301.68 | 2913.5 | -287.54 | 2676.5 | -251.12 | 2207.5 | -245.68 | 1081.1 | -37336
49881.56 | 5585.2 | -596.15 | 3500.6 | -228.34 | 2726.3 | -253.72 | 2809.6 | -285.15 | 2933.1 | -268.38 | 2695.2 | -234.34 | 2233.5 | -235.82 | 1238.2 | -46945
39622.33 | 5598 | -509.79 | 3505.6 | -206.01 | 2750.4 | -246.97 | 2837 | -277.26 | 2958.7 | -259.04 | 2715.7 | -225.43 | 2259.9 | -231.33 | 1452.4 | -59027
31473.13 | 5612.9 | -453.38 | 3514.5 | -194.7 | 2775.6 | -245.65 | 2866 | -275.54 | 2983.5 | -256.59 | 2737.8 | -222.26 | 2286.6 | -230.77 | 1718.6 | -74163
25000 | 5635.1 | -416.25 | 3528.7 | -187.52 | 2804.3 | -246.24 | 2898.4 | -276 | 3012 | -257.41 | 2762.8 | -220.96 | 2315.4 | -231.82 | 2231 | -93346
19858.21 | 5663.4 | -393.05 | 3546.1 | -184.57 | 2835.4 | -249.77 | 2932.7 | -279.26 | 3042.7 | -261.2 | 2789.5 | -222.5 | 2345.6 | -234.67 | 2752.6 | -117280
15773.93 | 5696.9 | -378.94 | 3566.4 | -184.42 | 2867.9 | -254.61 | 2969.3 | -284.5 | 3075.9 | -267.06 | 2818.3 | -225.92 | 2377.1 | -239.45 | 3590.8 | -147560
12529.68 | 5736.2 | -370.83 | 3589.9 | -185.02 | 2902.9 | -260.36 | 3008.5 | -291.07 | 3112.5 | -274.51 | 2848.7 | -230.21 | 2410.1 | -244.66 | 5250.6 | -185200
9952.679 | 5779.3 | -367.04 | 3614.6 | -186.95 | 2939.7 | -267.95 | 3050 | -299.34 | 3150.8 | -282.95 | 2880.9 | -235.31 | 2444.9 | -251.18 | 7217.5 | -232990
7905.694 | 5826.8 | -363.95 | 3641.2 | -189.6 | 2978.8 | -274.96 | 3093.4 | -307.06 | 3191.8 | -292.06 | 2914.8 | -240.93 | 2481.3 | -257.66 | 10535 | -292900
6279.716 | 5875.6 | -364 | 3669.4 | -192.4 | 3019.3 | -282.93 | 3139 | -316.59 | 3234.3 | -302.63 | 2949.6 | -247.04 | 2519.3 | -264.59 | 15102 | -368130
4988.156 | 5929 | -362.1 | 3699.8 | -193.44 | 3063 | -289.11 | 3187.8 | -324.43 | 3280.6 | -310.47 | 2987.8 | -251.67 | 2559.6 | -271.54 | 23182 | -463450
3962.233 | 5982 | -360.23 | 3731.3 | -192.31 | 3108.1 | -296.03 | 3235.6 | -332.43 | 3329.3 | -319.01 | 3027.6 | -257.39 | 2601.2 | -278.07 | 35279 | -580730
3147.313 | 6038.9 | -355.46 | 3764.2 | -191.35 | 3160.1 | -295.38 | 3289.4 | -337.66 | 3379.3 | -326.87 | 3068.1 | -261.72 | 2644.9 | -283.9 | 52987 | -728390
2500 | 6096.8 | -346.58 | 3796.3 | -186.5 | 3204 | -305.29 | 3343.3 | -343.04 | 3431.4 | -331.18 | 3109.3 | -262.8 | 2689.4 | -287.88 | 81252 | -912900
1985.821 | 6151.9 | -332.23 | 3828.5 | -177.97 | 3252.8 | -305.29 | 3398.3 | -342.73 | 3483.8 | -333.38 | 3151.4 | -262.99 | 2734.1 | -289.5 | 123390 | -1144400
1577.393 | 6207.5 | -312.03 | 3859.6 | -166.75 | 3301.4 | -302.86 | 3452.2 | -341.11 | 3536.2 | -331.88 | 3192.6 | -257.89 | 2779.2 | -290.32 | 193080 | -1429000
1252.968 | 6252.3 | -287.02 | 3884.2 | -152.13 | 3348.1 | -296.52 | 3505.1 | -336.47 | 3587.6 | -328.01 | 3232.3 | -253.41 | 2822 | -287.46 | 296540 | -1772400
995.2679 | 6287.4 | -254.18 | 3904.5 | -135.06 | 3390.5 | -289.32 | 3552.8 | -331.46 | 3632 | -322.08 | 3266.7 | -245.85 | 2861.7 | -283.74 | 454600 | -2189200
790.5694 | 6305.7 | -221.4 | 3914.2 | -113.62 | 3426.3 | -283.84 | 3589.5 | -319.35 | 3674.7 | -320.79 | 3295 | -238.49 | 2894.4 | -279.1 | 674250 | -2685800
627.9716 | 6328.5 | -210.42 | 3914.3 | -100.27 | 3448.3 | -275.16 | 3626.7 | -324.31 | 3702.2 | -314.06 | 3317.2 | -239.14 | 2924.4 | -286.42 | 1013400 | -3271500
498.8156 | 6311.8 | -209.39 | 3906.2 | -103.86 | 3467.7 | -281.22 | 3645.6 | -324.01 | 3728.9 | -332.66 | 3335.4 | -246.1 | 2949.9 | -296.03 | 1545600 | -3848800
396.2233 | 6296.1 | -229.12 | 3888.3 | -109.5 | 3484.2 | -302.57 | 3662.5 | -345.13 | 3749.8 | -352.19 | 3334.6 | -252.75 | 2968.2 | -319.39 | 2178400 | -4608000
314.7314 | 6283.7 | -274.18 | 3890 | -144.58 | 3502.2 | -346.46 | 3686.6 | -384.57 | 3761.9 | -384.43 | 3349 | -290.3 | 2976.8 | -351.11 | 2962900 | -5260500
250 | 6371 | -304 | 3936 | -187.49 | 3538.1 | -344.47 | 3657.9 | -465.32 | 3791.5 | -375.93 | 3384.5 | -283.79 | 3001.9 | -377.41 | 3698300 | -5289200
198.5821 | 6294.6 | -446.96 | 3895.1 | -244.56 | 3573 | -463.26 | 3767 | -515.02 | 3842.1 | -520.75 | 3401.4 | -407.24 | 3050.6 | -467.82 | 5431500 | -5925600
157.7393 | 6345.6 | -539.93 | 3921.1 | -312.52 | 3610.5 | -528.21 | 3824.7 | -597.19 | 3914.4 | -607.36 | 3450.5 | -473.46 | 3114.3 | -544.58 | 6863900 | -6340700
125.2968 | 6473.5 | -673.46 | 3943.9 | -375.98 | 3711.8 | -613.68 | 3930.3 | -704.04 | 4005.7 | -707.47 | 3514.9 | -541.34 | 3153.4 | -613.86 | 8539300 | -7151200
99.52679 | 6537.7 | -759.99 | 4017.3 | -443.27 | 3770.6 | -688.7 | 3997.5 | -781.06 | 4080.3 | -782.49 | 3582.6 | -632.17 | 3261.7 | -711.66 | 9610400 | -5116300
79.05694 | 6593.4 | -859.76 | 4089 | -495.53 | 3868.3 | -761.46 | 4133.5 | -875.3 | 4159.2 | -890.64 | 3692.2 | -727.51 | 3329.7 | -803 | 10736000 | -4844300
62.79716 | 6561.9 | -889.36 | 4188.9 | -482.8 | 4095.1 | -946.77 | 4138.2 | -879.79 | 4378.1 | -901.99 | 3843.1 | -731.36 | 3472.7 | -1003 | 11912000 | 165300
39.62233 | 7133 | -1114.4 | 4360 | -733.73 | 4184.4 | -1069.8 | 4565.8 | -1189 | 4574.7 | -1284.9 | 3984.2 | -1044.1 | 3690 | -1092.8 | 10650000 | -4864300
31.47314 | 7195.5 | -1296.8 | 4402.2 | -832.78 | 4399.3 | -1205.6 | 4666.1 | -1285.3 | 4785.4 | -1321.7 | 4162.1 | -1113.1 | 3843.1 | -1277.4 | 13365000 | -777470
25 | 7424.5 | -1419.3 | 4522.5 | -873.36 | 4542.6 | -1296.6 | 4850.5 | -1459.9 | 4933.4 | -1490.5 | 4283.8 | -1217.9 | 4031.8 | -1384.6 | 12582000 | -1592600
19.85821 | 7609 | -1578.3 | 4644.5 | -973.24 | 4713.4 | -1442.2 | 5037.5 | -1597.9 | 5139.7 | -1618.9 | 4449.7 | -1353.9 | 4208.8 | -1552.6 | 13143000 | -1732000
15.77393 | 7850.7 | -1734 | 4775.8 | -1086.1 | 4935.2 | -1536.6 | 5244.7 | -1826.7 | 5338.8 | -1796.3 | 4656.3 | -1441.6 | 4434.8 | -1705.4 | 12350000 | 1153900
12.52968 | 8058.1 | -1815.6 | 4916.5 | -1145.3 | 5124.4 | -1697.1 | 5499.6 | -1920 | 5597.1 | -1980.6 | 4831.3 | -1613.6 | 4648.9 | -1855.9 | 12823000 | -1145300
10 | 8300.1 | -1970.7 | 5066.4 | -1232.6 | 5345.7 | -1857.4 | 5750.2 | -2106.4 | 5851.8 | -2166.7 | 5042.6 | -1772.1 | 4886.8 | -2045.9 | 12809000 | -697190