## Zdata
Time (hours) | Z plug 1 (Ohms) | Z plug 2 (Ohms) | Z plug 3 (Ohms) | Z plug 4 (Ohms) | Z plug 5 (Ohms) | Z plug 6 (Ohms) | Z plug 7 (Ohms) | Z plug 8 (Ohms)
0 | 2531.5 | 3315.3 | 2719.4 | 3270.7 | 2619 | 2480.1 | 3288.6 | 3082
1 | 2023 | 2341.5 | 2331.1 | 2447.1 | 2049.7 | 1849.4 | 5208.8 | 2288.1
4 | 2653.1 | 1878.4 | 2300.7 | 2134.1 | 1612.2 | 1503 | 4427.6 | 1673.5
8 | 2595.6 | 1613.8 | 2031.9 | 1857.6 | 1352.6 | 1223.1 | 3539.1 | 1402.4
12 | 2859 | 1741.8 | 3026.3 | 1884.8 | 1443.1 | 1374.2 | 26332 | 1553.6
16 | 2706.8 | 1737.3 | 2855.4 | 1821.4 | 1415.2 | 1353.7 | 30387 | 1490.9
20 | 2416.7 | 1648 | 5089 | 1645.8 | 1360.4 | 1232.5 | 36348 | 1415.1
24 | 2291 | 1740.6 | 7682.8 | 1620.2 | 1399.1 | 1308.1 | 53111 | 1468.3

## Complex1
Decreasing frequency

## Complex2
Decreasing Frequency

## Complex3
Decreasing Frequency

## Complex4
Decreasing Frequency

## Complex5
Decreasing Frequency

## Complex6
Decreasing Frequency

## Complex7
Decreasing Frequency
3

## Complex8
Decreasing frequency

## Plug1
freq | 0 |  | 1 |  | 4 |  | 8 |  | 12 |  | 16 |  | 20 |  | 24
2500000 | 918.47 | -133.27 | 331.48 | -572.26 | 861.02 | -201.38 | 270.46 | -665.28 | 871 | -220.26 | 881.55 | -180.32 | 857.07 | -162.13 | 304.64 | -628
1985821 | 970.17 | -298.42 | 888.36 | -183.2 | 958.17 | -366.86 | 966.93 | -369.41 | 964 | -402.27 | 965.5 | -349.52 | 950.06 | -307.09 | 506.82 | -753.92
1577393 | 1066.5 | -433.48 | 975.29 | -259.74 | 1086.5 | -498.49 | 1099.3 | -499.36 | 1095 | -552.82 | 1088.7 | -483.05 | 1069.3 | -415.78 | 713.97 | -813.72
1252968 | 1196.7 | -518.18 | 1066.8 | -296.28 | 1243.2 | -577.68 | 1259.8 | -573.52 | 1261.5 | -652.49 | 1240.9 | -561.97 | 1205.8 | -472.66 | 1182.4 | -415.97
995267.9 | 1338.1 | -553.25 | 1151 | -301.09 | 1408 | -601.57 | 1427.7 | -589.41 | 1444.3 | -694 | 1400.5 | -584.63 | 1340.4 | -480.55 | 1301.9 | -417.21
790569.4 | 1477.4 | -544.06 | 1225.5 | -284.14 | 1566.2 | -575.2 | 1585.3 | -551.99 | 1628.3 | -680.04 | 1552.6 | -558.51 | 1462.7 | -449.2 | 1406.6 | -384.85
627971.6 | 1599.8 | -507.78 | 1283.2 | -254.65 | 1696.9 | -511.02 | 1708.5 | -475.21 | 1787.5 | -619.78 | 1676.4 | -496.91 | 1557.9 | -393.29 | 1479.9 | -329.29
498815.6 | 1695.1 | -451.54 | 1325.2 | -220.23 | 1790.9 | -427.15 | 1789.1 | -381.95 | 1908.3 | -531 | 1765.8 | -418.96 | 1623.2 | -327.46 | 1530.5 | -270.3
396223.3 | 1768 | -388.11 | 1354 | -186.13 | 1848.4 | -339.7 | 1831.1 | -291.04 | 1988.8 | -432.16 | 1821.5 | -339.16 | 1662.8 | -263.11 | 1559.9 | -214.8
314731.3 | 1819.6 | -324.34 | 1373.1 | -156.67 | 1876.6 | -261.9 | 1844.8 | -217.26 | 2034.1 | -340.71 | 1851.2 | -268.89 | 1683.1 | -208.48 | 1573.1 | -169.09
250000 | 1853.7 | -271.52 | 1384.2 | -134.49 | 1885.5 | -203.4 | 1841.4 | -166.74 | 2053.7 | -267.91 | 1863.4 | -215.94 | 1691 | -168.78 | 1576.1 | -136.59
198582.1 | 1873.8 | -226.88 | 1390.5 | -119.64 | 1882.8 | -164.51 | 1832.3 | -137.07 | 2057.9 | -216.48 | 1866.8 | -180.57 | 1692.2 | -143.03 | 1574.2 | -116.67
157739.3 | 1886 | -191.41 | 1396 | -110.59 | 1878.4 | -140.97 | 1825.9 | -121.94 | 2057.4 | -182.49 | 1867.8 | -158.6 | 1692.8 | -127.36 | 1573.3 | -105.73
125296.8 | 1895.4 | -167.59 | 1403.1 | -108.05 | 1878 | -130.76 | 1826 | -118.29 | 2059.7 | -164.26 | 1871.6 | -148.45 | 1696.8 | -121.39 | 1575.5 | -103.22
99526.79 | 1902.5 | -152.22 | 1411.2 | -108.75 | 1881.4 | -128.3 | 1830.1 | -119.89 | 2064.3 | -155.51 | 1879.5 | -145.33 | 1703.1 | -120.51 | 1580.1 | -104.79
79056.94 | 1910.1 | -144.65 | 1421.5 | -113.09 | 1888.1 | -131.61 | 1838.4 | -125.95 | 2071.7 | -154.07 | 1888.8 | -148.02 | 1711.8 | -124.29 | 1587.8 | -110.47
62797.16 | 1919.2 | -146.64 | 1433.5 | -122.24 | 1899.2 | -142.71 | 1850.6 | -138.49 | 2083.8 | -161.68 | 1902 | -157.82 | 1723.6 | -134.11 | 1597.6 | -121.75
49881.56 | 1931.9 | -150.17 | 1448.1 | -130.97 | 1914 | -153.16 | 1866 | -149.83 | 2099.6 | -169.8 | 1918.9 | -167.72 | 1738.3 | -143.65 | 1611.2 | -132.93
39622.33 | 1947.9 | -157.24 | 1465.2 | -141.55 | 1932.7 | -166.24 | 1885.2 | -163.21 | 2118.8 | -180.98 | 1939.5 | -180.49 | 1756.3 | -155.21 | 1627.5 | -145.78
31473.13 | 1966.2 | -167 | 1484 | -153.06 | 1953.7 | -180.91 | 1906.6 | -178.28 | 2141.2 | -195.13 | 1962.1 | -195.18 | 1776.6 | -168.74 | 1646.4 | -159.98
25000 | 1988.1 | -177.21 | 1505.9 | -164.98 | 1978.6 | -195.93 | 1931.9 | -193.55 | 2167 | -209.11 | 1988.6 | -210.43 | 1799.8 | -182.02 | 1668.7 | -174.89
19858.21 | 2012.5 | -188.18 | 1527.6 | -177.88 | 2006.7 | -212.5 | 1959.1 | -208.81 | 2196 | -224.56 | 2017.9 | -227.04 | 1825.8 | -196.3 | 1693.5 | -190.72
15773.93 | 2039.3 | -200.02 | 1546.6 | -189.62 | 2037.1 | -229.1 | 1989.7 | -226.09 | 2227.6 | -241.22 | 2049.7 | -244.6 | 1854 | -211.72 | 1721.1 | -206.23
12529.68 | 2069 | -211.5 | 1571.8 | -203.34 | 2070.9 | -246.56 | 2023.2 | -243.14 | 2263 | -259.02 | 2085.4 | -263.38 | 1885 | -226.42 | 1751.5 | -223.62
9952.679 | 2101.2 | -223.91 | 1600.1 | -216.76 | 2108 | -264.43 | 2059.2 | -260.03 | 2301 | -277.29 | 2124.1 | -282.3 | 1918.8 | -243.03 | 1784.8 | -240.97
7905.694 | 2136 | -235.74 | 1632.3 | -229.29 | 2148.6 | -282.43 | 2099.2 | -277.97 | 2341.7 | -295.31 | 2166.5 | -301.88 | 1955.7 | -259.1 | 1821.2 | -258.94
6279.716 | 2173.4 | -247.15 | 1666.4 | -243.49 | 2192.9 | -300.8 | 2143 | -296.56 | 2386.1 | -314.38 | 2212.9 | -322.8 | 1995.3 | -275.92 | 1861.3 | -277.42
4988.156 | 2213.7 | -257.12 | 1704.2 | -255.54 | 2241 | -317.65 | 2190.3 | -313.41 | 2434.6 | -332.41 | 2263.9 | -342.28 | 2039.1 | -291.93 | 1904.8 | -295.17
3962.233 | 2256.5 | -265.7 | 1744.2 | -267.18 | 2293.1 | -333.75 | 2241.4 | -328.5 | 2487.4 | -349.15 | 2318.9 | -361.88 | 2085.8 | -307.3 | 1952.1 | -311.74
3147.313 | 2301.8 | -271.79 | 1789.9 | -276.05 | 2349.6 | -347.58 | 2296.8 | -341.97 | 2545.2 | -364.56 | 2378 | -379.27 | 2136.6 | -321.25 | 2001.7 | -328.78
2500 | 2348.3 | -275.08 | 1834.3 | -284.7 | 2408.4 | -357.04 | 2354.7 | -352.97 | 2605.1 | -376.03 | 2440.3 | -393.48 | 2189.8 | -333.2 | 2057.4 | -340.97
1985.821 | 2396.1 | -274.34 | 1883.4 | -288.19 | 2469.9 | -365.36 | 2415.4 | -359.36 | 2669.9 | -384.36 | 2505.4 | -403.43 | 2245.7 | -341.59 | 2114.7 | -351.42
1577.393 | 2444.5 | -270.4 | 1930.1 | -289.27 | 2532.6 | -365.49 | 2477.3 | -359.19 | 2733.3 | -385.62 | 2572.7 | -409.49 | 2303.1 | -346.68 | 2173.6 | -357.76
1252.968 | 2489.3 | -257.47 | 1977.8 | -286.56 | 2594.1 | -360.6 | 2539.8 | -354.83 | 2796.6 | -383.59 | 2640.8 | -409.08 | 2360.2 | -345.39 | 2232.9 | -358.97
995.2679 | 2531.5 | -242.73 | 2023 | -279.52 | 2653.1 | -350.59 | 2595.6 | -346.73 | 2859 | -373.8 | 2706.8 | -403.89 | 2416.7 | -340 | 2291 | -357.2
790.5694 | 2565.3 | -224.91 | 2062.4 | -267.05 | 2704 | -335.53 | 2647.3 | -333.89 | 2914.4 | -363.47 | 2768.9 | -398.46 | 2467.6 | -333.24 | 2347 | -351.75
627.9716 | 2591.9 | -206.28 | 2098.9 | -262.14 | 2750.2 | -322.39 | 2692.6 | -320.48 | 2963.2 | -349.73 | 2823 | -386.8 | 2511.3 | -324.09 | 2396.7 | -347.45
498.8156 | 2615.9 | -199.71 | 2132.9 | -260.25 | 2783.4 | -311.27 | 2730.6 | -314.68 | 3003.8 | -343.89 | 2871.6 | -382.31 | 2554 | -323.44 | 2435.5 | -338.8
396.2233 | 2627.9 | -195.35 | 2154.8 | -256.53 | 2818.3 | -312.34 | 2760.4 | -312.04 | 3034.7 | -339.23 | 2906.9 | -379.84 | 2583.2 | -318.68 | 2472.6 | -340.38
314.7314 | 2642.6 | -200.84 | 2177 | -264.07 | 2841.2 | -317.1 | 2788.9 | -319.28 | 3062.2 | -349.96 | 2946.6 | -388.49 | 2615.6 | -329.39 | 2506.6 | -351.39
250 | 2617.7 | -210.37 | 2198.1 | -305.94 | 2905.6 | -354.56 | 2834.2 | -366.12 | 3130.5 | -357.34 | 2955.5 | -414.21 | 2630.5 | -342.91 | 2532.7 | -356.44
198.5821 | 2676.5 | -235.97 | 2231.1 | -301.77 | 2917.1 | -363.48 | 2854.8 | -365.22 | 3139.8 | -399.41 | 3040.4 | -442.78 | 2700.1 | -381.36 | 2594.4 | -398.35
157.7393 | 2707.1 | -264.43 | 2271 | -330.22 | 2968.4 | -404.27 | 2905.2 | -392.32 | 3197.4 | -438.41 | 3098.9 | -474.38 | 2748.2 | -416.75 | 2651.4 | -437.14
125.2968 | 2754.6 | -290.87 | 2318.5 | -354.22 | 3028 | -443.88 | 2970.4 | -430.54 | 3238 | -464.14 | 3163.7 | -521.03 | 2788.8 | -440.11 | 2699.4 | -462.63
99.52679 | 2784.7 | -321.17 | 2367.3 | -390.75 | 3088.5 | -472.61 | 3018.3 | -462.7 | 3324.2 | -501.37 | 3233.5 | -552.38 | 2868 | -483.94 | 2777.7 | -503.91
79.05694 | 2828.7 | -334.12 | 2438.3 | -429.18 | 3155.9 | -495.71 | 3096.9 | -490.57 | 3394.7 | -554.3 | 3324 | -604.05 | 2942.5 | -531.01 | 2837.4 | -537.44
62.79716 | 2843.2 | -304.43 | 2542.7 | -407.03 | 3232.7 | -476.15 | 3080.5 | -522.14 | 3556.7 | -555.73 | 3493 | -627.37 | 3070 | -504.62 | 2950.4 | -645.9
39.62233 | 3015.7 | -380.15 | 2626.3 | -544.71 | 3439.5 | -625.07 | 3329 | -562.67 | 3671.3 | -680.84 | 3576.7 | -740.09 | 3218.2 | -628.99 | 3079.6 | -634.56
31.47314 | 3084.3 | -435.41 | 2687.3 | -549.97 | 3501.8 | -627.38 | 3392.8 | -652.04 | 3748.8 | -664.51 | 3715 | -762.45 | 3262.4 | -643.81 | 3199.9 | -660.13
25 | 3130.3 | -465.78 | 2781.5 | -573.62 | 3602.5 | -688.1 | 3502.9 | -676.87 | 3850.1 | -732.79 | 3805.3 | -792.8 | 3368.2 | -703.27 | 3298.1 | -722.66
19.85821 | 3198.4 | -475.17 | 2862.3 | -595.37 | 3692 | -734.32 | 3599.9 | -726.97 | 3945.7 | -786.81 | 3921.4 | -846.22 | 3462.8 | -756.46 | 3406.8 | -750.69
15.77393 | 3258.6 | -508.97 | 2934.1 | -651.33 | 3795 | -811.52 | 3714.9 | -723.34 | 4068.8 | -839.31 | 4059.4 | -855.31 | 3588.6 | -764.08 | 3495.6 | -820.42
12.52968 | 3342 | -541.71 | 3038.6 | -682.43 | 3914.5 | -809.77 | 3803.5 | -797.83 | 4176.2 | -860.31 | 4166 | -930.39 | 3682.1 | -828.78 | 3623.2 | -856.79
10 | 3416.1 | -568.97 | 3129.6 | -717.11 | 4015.9 | -862.66 | 3914.4 | -842.51 | 4292.1 | -911.94 | 4295.5 | -986.65 | 3796 | -875.53 | 3741.8 | -901.59

## Plug2
freq | 0 |  | 1 |  | 4 |  | 8 |  | 12 |  | 16 |  | 20 |  | 24
2500000 | 217.7 | -717.44 | 295.2 | -643.94 | 824.46 | -47.89 | 378 | -491.78 | 373.74 | -522.79 | 805.32 | 24.934 | 795.32 | 15.387 | 364.55 | -538.98
1985821 | 983.21 | -515.88 | 968.78 | -309.8 | 898.14 | -142.53 | 551.18 | -514.14 | 866.04 | -83.613 | 853.64 | -61.873 | 848.77 | -58.928 | 558.21 | -586.29
1577393 | 1122.2 | -721.76 | 1092.1 | -421.24 | 980.6 | -207.01 | 686.8 | -492.41 | 932.72 | -138.9 | 915.39 | -117.44 | 908.59 | -107.62 | 720.38 | -577.31
1252968 | 1313.9 | -888.38 | 1232.1 | -481.97 | 1062.3 | -232.31 | 794.51 | -446.59 | 995.52 | -159.97 | 973.01 | -138.08 | 962.81 | -125.14 | 855.5 | -533.13
995267.9 | 1548.4 | -1000.3 | 1370.2 | -493.73 | 1132 | -229.43 | 875.89 | -389.69 | 1046.8 | -158.01 | 1018.8 | -136.47 | 1005 | -122.29 | 959.58 | -468.74
790569.4 | 1813 | -1045 | 1497.7 | -466.05 | 1189 | -207.91 | 934.36 | -329.26 | 1087.2 | -142.57 | 1053.7 | -122.36 | 1036.7 | -108.31 | 1035.7 | -396.16
627971.6 | 2071.8 | -1019.8 | 1597.7 | -412.06 | 1229.1 | -178.94 | 972.47 | -272.87 | 1113.7 | -121.89 | 1075.8 | -104.35 | 1055.9 | -91.263 | 1141.4 | -116.87
498815.6 | 2301 | -933.55 | 1668.6 | -346.84 | 1254.1 | -149.16 | 996.12 | -224.57 | 1129 | -101.97 | 1088.1 | -88.122 | 1065.7 | -75.83 | 1153.9 | -93.489
396223.3 | 2482.2 | -806.79 | 1713.6 | -281.61 | 1267 | -122.84 | 1010 | -185.96 | 1136.9 | -85.654 | 1093.9 | -75.776 | 1069.8 | -64.774 | 1158.7 | -75.961
314731.3 | 2610.2 | -666.07 | 1739.3 | -225.02 | 1266.1 | -101.97 | 1018.4 | -158.58 | 1140.8 | -75.283 | 1096.9 | -68.624 | 1071.9 | -58.949 | 1159.4 | -65.2
250000 | 2688.6 | -532.72 | 1750.4 | -182.09 | 1264.5 | -91.258 | 1024.1 | -140.98 | 1142.7 | -71.749 | 1099.3 | -68.003 | 1073.1 | -58.633 | 1159.1 | -61.983
198582.1 | 2728 | -418.55 | 1753.4 | -152.52 | 1264.4 | -88.014 | 1030.7 | -131.02 | 1145.1 | -73.038 | 1102.3 | -71.553 | 1075.4 | -62.611 | 1159.9 | -63.39
157739.3 | 2743.2 | -327.36 | 1754.9 | -133.56 | 1267.4 | -89.275 | 1045.1 | -71.165 | 1150.3 | -77.243 | 1108 | -77.325 | 1080.5 | -68.251 | 1164.1 | -67.788
125296.8 | 2747.5 | -262.51 | 1759 | -125.17 | 1274.6 | -94.959 | 1053.6 | -80.187 | 1158.3 | -84.293 | 1116.9 | -85.407 | 1088.2 | -76.191 | 1170.7 | -74.464
99526.79 | 2747.6 | -218.34 | 1765.2 | -122.35 | 1284.3 | -102.12 | 1064.7 | -89.007 | 1168.6 | -91.831 | 1128 | -94.077 | 1098 | -84.056 | 1179.6 | -81.394
79056.94 | 2746.3 | -191.87 | 1773.9 | -124.36 | 1297 | -111.09 | 1077.6 | -98.869 | 1180.8 | -100.68 | 1140.7 | -103.76 | 1109.5 | -93.069 | 1190.2 | -89.738
62797.16 | 2749.2 | -183 | 1786.4 | -133 | 1311.5 | -122.68 | 1092.2 | -110.31 | 1194.3 | -111.7 | 1154.9 | -115.38 | 1122.2 | -104.03 | 1202.5 | -100.51
49881.56 | 2757.5 | -179.49 | 1801.7 | -140.84 | 1329.1 | -133.32 | 1108.6 | -120.17 | 1210.4 | -121.86 | 1171.1 | -125.97 | 1137 | -113.71 | 1216.3 | -110.11
39622.33 | 2771.7 | -182.37 | 1820.4 | -150.53 | 1348.9 | -144.32 | 1127.1 | -130.67 | 1228.3 | -132.48 | 1189.7 | -137.51 | 1153.7 | -124.34 | 1232 | -120.51
31473.13 | 2789.7 | -189.36 | 1841.2 | -161.17 | 1370.3 | -155.68 | 1147.1 | -141.57 | 1247.6 | -143.53 | 1209.9 | -149.74 | 1171.9 | -135.4 | 1249.4 | -131.85
25000 | 2813.2 | -196.79 | 1865.3 | -171.09 | 1394.5 | -166.39 | 1169.1 | -150.65 | 1269.3 | -154.18 | 1232.3 | -160.67 | 1192.3 | -145.4 | 1268.7 | -142.85
19858.21 | 2840.2 | -205.45 | 1891.5 | -180.33 | 1420.3 | -175.93 | 1192.5 | -160.38 | 1293 | -164.5 | 1256.5 | -172.74 | 1214.4 | -156.23 | 1290 | -153.78
15773.93 | 2869.4 | -213.63 | 1919.4 | -189.89 | 1447.6 | -186.13 | 1217.4 | -169.98 | 1318 | -175.36 | 1282.4 | -184.7 | 1238 | -167.11 | 1313.1 | -165.66
12529.68 | 2902 | -221.5 | 1949.1 | -197.81 | 1476.6 | -195.86 | 1243.9 | -179.32 | 1345.1 | -186.02 | 1310.7 | -196.72 | 1263.6 | -177.99 | 1338.2 | -177.77
9952.679 | 2936.7 | -228.15 | 1980.6 | -205.5 | 1507.5 | -204.65 | 1271.9 | -188.28 | 1373.9 | -196.24 | 1340.9 | -208.75 | 1291.2 | -188.68 | 1365.5 | -189.76
7905.694 | 2973.3 | -234.57 | 2013.6 | -212.6 | 1539.7 | -213.43 | 1301.3 | -196.22 | 1404.7 | -206.58 | 1373.3 | -220.2 | 1320.5 | -198.73 | 1395.2 | -201.82
6279.716 | 3011.5 | -237.82 | 2048.2 | -219.4 | 1573.6 | -221.58 | 1332.5 | -204.1 | 1437.1 | -216.37 | 1408 | -231.27 | 1351.9 | -208.58 | 1427.1 | -213.34
4988.156 | 3051.6 | -240.32 | 2084 | -223.18 | 1609.3 | -228.47 | 1364.9 | -211.14 | 1471.5 | -224.89 | 1444 | -241.8 | 1385.1 | -217.89 | 1461.5 | -224.29
3962.233 | 3092.5 | -239.13 | 2121.1 | -226.85 | 1646 | -234.1 | 1398.6 | -216.68 | 1507.4 | -232.31 | 1483.3 | -251.17 | 1420.4 | -225.84 | 1497.9 | -233.69
3147.313 | 3135.2 | -236.37 | 2158.8 | -224.43 | 1684.8 | -238.45 | 1434.6 | -222.37 | 1545.7 | -239.38 | 1524.3 | -260.08 | 1457.4 | -232.49 | 1538.4 | -242.51
2500 | 3176.3 | -228.25 | 2198.7 | -226.59 | 1723.9 | -240.65 | 1470.5 | -225.06 | 1584.5 | -243.97 | 1566.1 | -266.02 | 1495.3 | -237.68 | 1576.7 | -248.68
1985.821 | 3217.2 | -215.91 | 2234.5 | -219.22 | 1764.1 | -240.33 | 1507.1 | -226.4 | 1621.4 | -246.32 | 1608.6 | -271.32 | 1534.1 | -240.53 | 1617.8 | -252.93
1577.393 | 3255.6 | -200.06 | 2274.7 | -213.95 | 1802.7 | -236.92 | 1544.4 | -224.31 | 1664.8 | -246.55 | 1653.4 | -271.43 | 1572.4 | -238.57 | 1660 | -254.14
1252.968 | 3289.1 | -175.38 | 2311.6 | -201.84 | 1841.4 | -231.15 | 1576.1 | -217.39 | 1703.7 | -243.48 | 1696.8 | -270.88 | 1611.9 | -237.56 | 1700.6 | -252
995.2679 | 3315.3 | -149.69 | 2341.5 | -188.4 | 1878.4 | -225.52 | 1613.8 | -216.01 | 1741.8 | -239.24 | 1737.3 | -267.09 | 1648 | -234.75 | 1740.6 | -247.65
790.5694 | 3329.9 | -122.13 | 2362.6 | -174.54 | 1905.9 | -212.45 | 1642 | -205.97 | 1773.9 | -233.45 | 1774.8 | -260.62 | 1682.4 | -231.17 | 1775.4 | -242.9
627.9716 | 3338.1 | -100.95 | 2380.4 | -155.87 | 1930.2 | -204.81 | 1668.4 | -202.69 | 1800.7 | -225.43 | 1806.7 | -259.13 | 1707.2 | -228.21 | 1804.1 | -233.99
498.8156 | 3330.4 | -76.152 | 2393.7 | -151.77 | 1952.6 | -202.64 | 1686.3 | -198.38 | 1826.7 | -228.91 | 1832.8 | -257.99 | 1727.8 | -219.58 | 1828.9 | -237.26
396.2233 | 3311.6 | -72.415 | 2400.5 | -151.68 | 1964.1 | -203.9 | 1705.1 | -205.96 | 1846.3 | -236.05 | 1862.3 | -270.39 | 1747.9 | -230.43 | 1851.4 | -242.78
314.7314 | 3317.9 | -86.29 | 2398.9 | -154.4 | 1984 | -219.4 | 1720.6 | -216.92 | 1861.5 | -243.07 | 1887.5 | -288.09 | 1769.1 | -246.72 | 1866.3 | -252.03
250 | 3314.2 | -68.664 | 2403.2 | -207.03 | 1987.3 | -261.54 | 1736.9 | -260.08 | 1916.7 | -272.34 | 1945.7 | -319.96 | 1771 | -263.51 | 1869.5 | -279.55
198.5821 | 3309.4 | -143.22 | 2429.7 | -207.45 | 2025 | -265.68 | 1765.1 | -263.03 | 1917.7 | -304.89 | 1948.9 | -341.27 | 1821.1 | -296.49 | 1925.2 | -308.03
157.7393 | 3313.6 | -172.96 | 2448.7 | -237.47 | 2062.1 | -302.34 | 1795.9 | -292.23 | 1951.8 | -339.25 | 1984.2 | -380.8 | 1854.5 | -330 | 1962.3 | -342.46
125.2968 | 3366.1 | -213.25 | 2487.3 | -267.89 | 2103.4 | -345.8 | 1851.1 | -331.52 | 1987 | -376.64 | 2053.3 | -424.04 | 1891.3 | -363.94 | 2024.2 | -391.53
99.52679 | 3372.6 | -247.61 | 2521.6 | -310.55 | 2145.2 | -375.37 | 1884.6 | -364.85 | 2051.7 | -421.75 | 2096.6 | -463.94 | 1952.6 | -409.25 | 2065.1 | -425.72
79.05694 | 3420.5 | -269.16 | 2554.6 | -340.33 | 2197.4 | -403.18 | 1941.8 | -392.26 | 2118.3 | -452.89 | 2170.1 | -504.91 | 2006.2 | -442.56 | 2136.2 | -460.16
62.79716 | 3390.9 | -374.2 | 2688.1 | -338.54 | 2268.3 | -393.96 | 1931.7 | -439.51 | 2110.6 | -474.3 | 2165.9 | -556.31 | 2065.2 | -552.5 | 2231.2 | -573.04
39.62233 | 3537.1 | -358.24 | 2759 | -471.78 | 2427.1 | -525.87 | 2126.8 | -484.59 | 2346.1 | -563.08 | 2406.1 | -631.2 | 2204 | -613.81 | 2325 | -629.97
31.47314 | 3628.6 | -374.22 | 2798.4 | -456.43 | 2467.6 | -558.68 | 2185.7 | -568.88 | 2405.2 | -669.57 | 2484.9 | -734.32 | 2330 | -626.54 | 2450.6 | -639.71
25 | 3691.3 | -436.38 | 2875.8 | -513.12 | 2558.1 | -615.59 | 2279.7 | -603.31 | 2506.7 | -695.5 | 2601.1 | -773.82 | 2400.5 | -682.07 | 2524.8 | -700.21
19.85821 | 3754.7 | -452.1 | 2943.3 | -549.54 | 2642.5 | -675.83 | 2360.9 | -656.5 | 2602.4 | -763.06 | 2711.3 | -840.84 | 2492.9 | -734.64 | 2615.8 | -761.22
15.77393 | 3815.8 | -546.1 | 3014.4 | -588.52 | 2749.2 | -706.79 | 2467.5 | -679.03 | 2702.2 | -843.82 | 2840.7 | -866.14 | 2590.5 | -828.61 | 2738.6 | -819.25
12.52968 | 3897.1 | -530.16 | 3109.1 | -626.54 | 2833.4 | -771.63 | 2550.7 | -745.58 | 2815.7 | -874.6 | 2945.5 | -973.93 | 2708.2 | -857.01 | 2838.1 | -877.38
10 | 3966.7 | -567.09 | 3191.8 | -673.87 | 2939.2 | -821.67 | 2650.9 | -803.46 | 2930.7 | -940.84 | 3076 | -1044.6 | 2826.5 | -920.21 | 2956.2 | -942.08

## Plug3
freq | 0 |  | 1 |  | 4 |  | 8 |  | 12 |  | 16 |  | 20 |  | 24
2500000 | 1213.7 | -123.92 | 1157.7 | -13.06 | 1139.2 | 32.162 | 1092.8 | 95.898 | 1263.4 | -157.09 | 1265.7 | -87.815 | 1302.9 | -438.66 | 1274.2 | -551.14
1985821 | 1200.3 | -340.29 | 1147.1 | -208.82 | 1127.6 | -158.82 | 1081.3 | -85.119 | 1244.2 | -392.33 | 1234.1 | -327.99 | 1256.2 | -729.46 | 1211.8 | -860.11
1577393 | 1283.4 | -492.31 | 1217.3 | -331.22 | 1192 | -272.62 | 1135.3 | -186.47 | 1335.6 | -560.14 | 1317.6 | -487.34 | 1341.7 | -1001.5 | 1271.3 | -1174.6
1252968 | 1415.9 | -582.98 | 1318.6 | -392.85 | 1282.1 | -325.83 | 1207.3 | -230.46 | 1482.2 | -662.59 | 1451.5 | -577.37 | 1520.3 | -1248 | 1425.2 | -1493.7
995267.9 | 1565.2 | -618.76 | 1423.9 | -408.24 | 1372 | -336.17 | 1276.4 | -237.43 | 1650.9 | -704.76 | 1601 | -608.64 | 1777.6 | -1454.9 | 1667.9 | -1808.5
790569.4 | 1714.9 | -607.42 | 1523.3 | -390.25 | 1454.4 | -316.37 | 1335.9 | -219.95 | 1824.5 | -694.77 | 1749.1 | -591.26 | 2108.8 | -1610.3 | 2008.9 | -2109.7
627971.6 | 1845.1 | -564.41 | 1603.7 | -351.47 | 1518.6 | -280.19 | 1378.7 | -190.36 | 1976.2 | -642.73 | 1874 | -538.72 | 2479.8 | -1684.7 | 2438.1 | -2359.9
498815.6 | 1951 | -500.07 | 1664.1 | -303.18 | 1563.7 | -237.47 | 1406.1 | -158.16 | 2096.3 | -566.57 | 1969.7 | -469.83 | 2855.6 | -1676.8 | 2931.2 | -2541.4
396223.3 | 2031 | -427.31 | 1706.2 | -252.64 | 1592.4 | -194.99 | 1421.6 | -128.97 | 2183.7 | -480.87 | 2037 | -396.23 | 3207.1 | -1594.7 | 3464.4 | -2636.5
314731.3 | 2088.1 | -355.28 | 1733.8 | -206.39 | 1608.8 | -158.78 | 1428.5 | -106.66 | 2242.7 | -399.35 | 2080.8 | -328.38 | 3511.6 | -1460.7 | 4003.4 | -2646.8
250000 | 2124.5 | -291.3 | 1748.5 | -169.11 | 1616.2 | -132.81 | 1430.6 | -93.596 | 2278.9 | -330.84 | 2108 | -273.69 | 3757.8 | -1301.6 | 4522.7 | -2584.5
198582.1 | 2145.2 | -237.44 | 1754.9 | -141.13 | 1618.5 | -116.29 | 1431.7 | -88.268 | 2299.5 | -278 | 2123.3 | -233.21 | 3950 | -1135.1 | 5005.8 | -2459.3
157739.3 | 2156.2 | -193.8 | 1758.1 | -121.53 | 1620.7 | -107.25 | 1435.6 | -87.626 | 2313.7 | -238.36 | 2134.4 | -203.73 | 4095.9 | -973.71 | 5444.5 | -2281.5
125296.8 | 2163.4 | -163.13 | 1762.1 | -111.38 | 1626.2 | -105.77 | 1442.3 | -91.353 | 2327.5 | -212.18 | 2146.3 | -185.11 | 4210.6 | -831.09 | 5830.2 | -2067.1
99526.79 | 2166.8 | -142.33 | 1766.6 | -106.62 | 1633.5 | -107.81 | 1451.5 | -96.333 | 2339.6 | -193.63 | 2159.3 | -173.15 | 4296.8 | -702.76 | 6154.2 | -1827.2
79056.94 | 2169.8 | -131.12 | 1773 | -107.23 | 1643.2 | -113.15 | 1463 | -103.41 | 2346.9 | -181.99 | 2171.8 | -166.88 | 4357.9 | -592.62 | 6407 | -1579.6
62797.16 | 2176.4 | -131.45 | 1782.3 | -114.68 | 1655.2 | -123.91 | 1448.2 | -111.29 | 2358.6 | -180.65 | 2185.7 | -168.79 | 4404.3 | -510.99 | 6590.8 | -1356.2
49881.56 | 2184.9 | -133.61 | 1794.3 | -121.91 | 1670.2 | -133.9 | 1462.9 | -120.79 | 2375.6 | -180.62 | 2202.6 | -171.4 | 4439.1 | -442.1 | 6729.1 | -1153.9
39622.33 | 2197.8 | -140.34 | 1809.3 | -131.31 | 1687.6 | -145.31 | 1480.1 | -131.43 | 2395.5 | -184.71 | 2222.3 | -177.33 | 4469.9 | -390.92 | 6834 | -984.5
31473.13 | 2213.3 | -149.61 | 1826.5 | -142.33 | 1707.3 | -158.36 | 1498.8 | -142.86 | 2417.1 | -191.92 | 2243.2 | -186.08 | 4496.4 | -354.52 | 6912.6 | -846.91
25000 | 2232.9 | -159.41 | 1846.5 | -152.86 | 1729.9 | -171.15 | 1520 | -154.12 | 2441.7 | -199.94 | 2267.3 | -195.38 | 4524.8 | -326.88 | 6978.5 | -732.02
19858.21 | 2255.1 | -169.76 | 1869 | -163.76 | 1755 | -185.1 | 1543 | -166.09 | 2468.9 | -209.66 | 2293.9 | -205.99 | 4553.5 | -307.9 | 7034.8 | -641.84
15773.93 | 2279.3 | -180.47 | 1893.2 | -174.85 | 1782.2 | -198.88 | 1567.9 | -177.72 | 2497.6 | -219.82 | 2322.6 | -218.16 | 4583.1 | -296.42 | 7083.4 | -571.57
12529.68 | 2306.6 | -191.25 | 1919.9 | -185.51 | 1812 | -212.72 | 1594.8 | -190.23 | 2529.6 | -231.44 | 2354.5 | -231.31 | 4615.7 | -289.88 | 7131.7 | -518.1
9952.679 | 2335.9 | -201.18 | 1948.4 | -196.51 | 1844.4 | -227.95 | 1623.9 | -203.14 | 2564 | -243.29 | 2388.4 | -243.91 | 4650.6 | -287.01 | 7178.6 | -476.02
7905.694 | 2367.3 | -212.14 | 1979.4 | -207.93 | 1880 | -242.13 | 1655.8 | -216.08 | 2600.9 | -255.03 | 2425.4 | -257.09 | 4688.5 | -286.18 | 7227.1 | -443.97
6279.716 | 2401.4 | -222.69 | 2012.5 | -218.43 | 1918 | -256.56 | 1690.1 | -228.89 | 2641.4 | -267.01 | 2465.1 | -269.65 | 4729.1 | -288.33 | 7277.6 | -420.26
4988.156 | 2437.3 | -231.28 | 2047.9 | -227.51 | 1959 | -269.87 | 1726.9 | -240.85 | 2684.7 | -278.19 | 2508.5 | -281.93 | 4772.9 | -288.18 | 7331.3 | -397.29
3962.233 | 2475.8 | -238.73 | 2085.3 | -236.39 | 2003 | -281.77 | 1765.9 | -251.74 | 2729.1 | -286.73 | 2553.7 | -293.41 | 4821.1 | -287.46 | 7388.4 | -377.52
3147.313 | 2516.1 | -244.92 | 2124 | -241.79 | 2050.1 | -292.91 | 1807.4 | -261.13 | 2778.8 | -295.28 | 2603.2 | -302.2 | 4868.3 | -281.22 | 7445.6 | -361.85
2500 | 2557.2 | -248.1 | 2166.2 | -248.1 | 2099.6 | -301.21 | 1851.3 | -268.09 | 2829.3 | -299.92 | 2653.6 | -309.4 | 4917.4 | -274.64 | 7505.7 | -327.98
1985.821 | 2600.5 | -248.69 | 2211 | -252.26 | 2148.8 | -307.22 | 1896.9 | -273.51 | 2882.4 | -299.42 | 2706.7 | -313.09 | 4966.4 | -257.97 | 7560.1 | -293.34
1577.393 | 2644.2 | -245.17 | 2250.3 | -247.78 | 2201.7 | -307.44 | 1942.6 | -274.5 | 2931.9 | -295.29 | 2758 | -312.14 | 5014.1 | -234.96 | 7613.7 | -246.62
1252.968 | 2684.3 | -239.91 | 2291.9 | -242.62 | 2252.5 | -304.1 | 1985.5 | -269.01 | 2984.1 | -287.75 | 2809.4 | -305.19 | 5052.8 | -211.15 | 7660 | -197.51
995.2679 | 2719.4 | -226.22 | 2331.1 | -234.41 | 2300.7 | -297.07 | 2031.9 | -266.95 | 3026.3 | -274.78 | 2855.4 | -294.72 | 5089 | -174.35 | 7682.8 | -138.02
790.5694 | 2753.1 | -210.54 | 2363.4 | -227.44 | 2344.9 | -288.29 | 2070.4 | -259.92 | 3067.1 | -261.04 | 2899.8 | -287.68 | 5100.7 | -131.45 | 7676.6 | -63.451
627.9716 | 2777 | -198 | 2393.4 | -215.55 | 2382.4 | -280.26 | 2115.5 | -251.72 | 3090.3 | -242.39 | 2933.2 | -274.36 | 5100.3 | -107.01 | 7649.7 | -6.1019
498.8156 | 2795.2 | -188.54 | 2414.7 | -211.3 | 2411.1 | -274.81 | 2155.4 | -250.51 | 3114.6 | -239.74 | 2960.3 | -270.47 | 5089.9 | -84.109 | 7615.6 | 15.463
396.2233 | 2809.5 | -191.26 | 2423.3 | -204.48 | 2436 | -279.58 | 2179.7 | -249.98 | 3132.9 | -245.33 | 2972.7 | -272.28 | 5080 | -88.101 | 7557.8 | 23.789
314.7314 | 2815.7 | -197.33 | 2441.4 | -218.23 | 2462.5 | -288.77 | 2202.7 | -263.83 | 3139.5 | -257.47 | 2992.4 | -288.37 | 5045.2 | -98.728 | 7508.5 | -13.86
250 | 2814.6 | -206.77 | 2438.9 | -247.23 | 2474.6 | -340.71 | 2230.2 | -315.89 | 3112.1 | -291.56 | 3033.4 | -379.51 | 5091.7 | -222.51 | 7580.2 | -38.113
198.5821 | 2864.3 | -253.66 | 2492.8 | -269.28 | 2523.3 | -342.34 | 2256.7 | -308.97 | 3197.7 | -328.07 | 3049.7 | -357.72 | 5047.7 | -210.44 | 7437.4 | -163.96
157.7393 | 2888.8 | -279.21 | 2517.3 | -297.42 | 2574.3 | -379.79 | 2290.1 | -341.48 | 3241.9 | -379.75 | 3105.1 | -404.64 | 5040.5 | -255.44 | 7453 | -245.45
125.2968 | 2933 | -306.37 | 2578.2 | -329.77 | 2643.4 | -422.69 | 2327.3 | -374.7 | 3259.9 | -415.63 | 3149.5 | -461.6 | 5133.1 | -317.55 | 7514.8 | -316.79
99.52679 | 2972.1 | -346.84 | 2616.4 | -365.01 | 2686.7 | -452.84 | 2400.9 | -410.19 | 3345.2 | -462.82 | 3225.1 | -505.88 | 5137.7 | -381.4 | 7578.5 | -444.79
79.05694 | 3014.5 | -373.03 | 2670.2 | -383.33 | 2759.4 | -484.44 | 2457.1 | -431.36 | 3441.3 | -539.52 | 3311.2 | -566.89 | 5169.1 | -420.02 | 7685.3 | -560.16
62.79716 | 3127 | -473.36 | 2658.8 | -448.64 | 2822.5 | -455.37 | 2432.1 | -482.64 | 3546.3 | -452.36 | 3457 | -515.27 | 5344.5 | -707.56 | 8000.5 | -378.11
39.62233 | 3204.7 | -498.8 | 2862.6 | -451.57 | 3025 | -624.27 | 2665.5 | -504.14 | 3740.3 | -636.13 | 3602.3 | -719.17 | 5395.6 | -707.38 | 8058 | -790.2
31.47314 | 3305.6 | -467.61 | 2920 | -533.32 | 3078.3 | -622.55 | 2752.4 | -616.01 | 3746.1 | -683.17 | 3664.9 | -705.59 | 5603.3 | -626.24 | 7967.3 | -770.18
25 | 3358.5 | -515.97 | 3012 | -553.22 | 3175.7 | -690.75 | 2836.1 | -619.16 | 3873.2 | -757.71 | 3778.3 | -794.02 | 5642.7 | -688.47 | 8167.5 | -853.02
19.85821 | 3427.6 | -545.01 | 3083.9 | -594.78 | 3268.1 | -733.28 | 2928.4 | -665.21 | 3972.4 | -824.56 | 3879.6 | -863.03 | 5736.5 | -716.04 | 8279.7 | -969.4
15.77393 | 3521.5 | -579.98 | 3184.5 | -627 | 3379.1 | -814.87 | 3024 | -722.72 | 4121.1 | -843.07 | 4018.5 | -945.3 | 5844 | -901.43 | 8428 | -1109.1
12.52968 | 3590.8 | -605.1 | 3262.9 | -650.74 | 3489.7 | -820 | 3113.6 | -750.1 | 4220.9 | -907.84 | 4132.4 | -961.16 | 5969.8 | -848.96 | 8563.2 | -1045.8
10 | 3673.3 | -635.57 | 3349.7 | -692.85 | 3596.6 | -874.87 | 3213.8 | -795.36 | 4346.2 | -965.79 | 4262.7 | -1026.7 | 6084.9 | -914.11 | 8704.4 | -1100.3

## Plug4
freq | 0 |  | 1 |  | 4 |  | 8 |  | 12 |  | 16 |  | 20 |  | 24
2500000 | 212.6 | -690.17 | 274.55 | -627.77 | 832.38 | -112.16 | 327.44 | -561.87 | 335.89 | -552.26 | 801.81 | -2.0972 | 361.54 | -497.59 | 365.43 | -480.25
1985821 | 955.85 | -488.08 | 937.37 | -317.19 | 917.27 | -237.07 | 520.78 | -645.54 | 886.04 | -148.38 | 856.69 | -95.945 | 828.71 | -61.33 | 535.96 | -502.82
1577393 | 1085.1 | -685.07 | 1054.1 | -438.06 | 1019.7 | -329.3 | 701.26 | -667.73 | 968.91 | -215.5 | 925.28 | -158.7 | 886.96 | -112.38 | 668.94 | -481.61
1252968 | 1263.5 | -844.77 | 1190.8 | -512.57 | 1132.5 | -375.93 | 1076.2 | -264.9 | 1052.1 | -242.47 | 992.77 | -183.78 | 941.03 | -132.72 | 773.18 | -437.59
995267.9 | 1481.1 | -954.44 | 1331.8 | -541.5 | 1240.3 | -383.48 | 1156 | -259.15 | 1124.5 | -238.99 | 1049.2 | -183.56 | 984.34 | -132.48 | 850.92 | -382.85
790569.4 | 1727.4 | -1004.4 | 1469.6 | -531.89 | 1337.3 | -360.9 | 1220.9 | -231.3 | 1184.1 | -216.34 | 1094.7 | -167.96 | 1018.4 | -121.16 | 907.45 | -326.51
627971.6 | 1971.4 | -991.99 | 1587.3 | -492.08 | 1413.8 | -319.6 | 1264.3 | -192.93 | 1224.9 | -184.76 | 1126.2 | -146.34 | 1040.9 | -105.82 | 945.51 | -274.69
498815.6 | 2193.5 | -924.19 | 1680.6 | -435.18 | 1467.5 | -270.74 | 1288.8 | -154.5 | 1249.8 | -152.42 | 1146.2 | -125.2 | 1054.5 | -91.142 | 971 | -230.35
396223.3 | 2376.5 | -816.94 | 1749.4 | -370.94 | 1501.2 | -222.11 | 1299.8 | -122.11 | 1262.6 | -124.73 | 1157.8 | -107.39 | 1062.5 | -79.298 | 988.13 | -195.04
314731.3 | 2513.1 | -690.25 | 1796.4 | -308.68 | 1519.5 | -181.06 | 1302.5 | -100.08 | 1268.7 | -105.2 | 1164.5 | -94.982 | 1067.5 | -72.172 | 1000.1 | -168.67
250000 | 2603.8 | -565.71 | 1824.3 | -256.22 | 1528.3 | -152.17 | 1301.9 | -88.797 | 1270.9 | -95.039 | 1169.3 | -89.503 | 1070.8 | -70.506 | 1009.3 | -150.91
198582.1 | 2654.4 | -454.29 | 1838.9 | -215.96 | 1532.1 | -134.64 | 1302 | -85.493 | 1272.9 | -92.24 | 1173.8 | -89.817 | 1074.7 | -72.758 | 1018.6 | -140.05
157739.3 | 2678.8 | -363.59 | 1848.3 | -187.42 | 1536.4 | -125.15 | 1305.8 | -86.964 | 1278.1 | -93.739 | 1180.5 | -93.058 | 1081.2 | -77.335 | 1035.2 | -79.903
125296.8 | 2690.9 | -298.2 | 1858.1 | -170.67 | 1544.6 | -123.05 | 1313.5 | -92.102 | 1286.9 | -99.159 | 1190.6 | -99.317 | 1090.2 | -84.269 | 1045 | -87.178
99526.79 | 2697.7 | -252.62 | 1868.7 | -161.13 | 1555.2 | -123.97 | 1323.8 | -97.772 | 1298.3 | -105.49 | 1202.9 | -106.51 | 1101.1 | -91.198 | 1057.2 | -94.416
79056.94 | 2702.6 | -224.66 | 1881.1 | -157.38 | 1568.1 | -127.5 | 1336.6 | -104.68 | 1312.1 | -113.18 | 1217.1 | -114.88 | 1113.5 | -99.278 | 1070.5 | -102.5
62797.16 | 2707.9 | -213.04 | 1893.9 | -160.9 | 1582.4 | -135.59 | 1350.3 | -114.37 | 1326.9 | -123.49 | 1232.2 | -125.42 | 1126.6 | -108.89 | 1084.4 | -112.31
49881.56 | 2721.5 | -206.81 | 1912.5 | -164.33 | 1600 | -142.4 | 1366.4 | -122.34 | 1344.3 | -132.28 | 1250.1 | -134.81 | 1142.4 | -117.43 | 1101 | -121.04
39622.33 | 2740.5 | -206.67 | 1933.4 | -169.59 | 1619.7 | -150.03 | 1384.4 | -130.58 | 1363.6 | -141.38 | 1269.7 | -144.66 | 1159.8 | -126.57 | 1119.1 | -130.48
31473.13 | 2762.4 | -210.07 | 1956.1 | -176.32 | 1640.8 | -158.47 | 1403.3 | -139.3 | 1384.3 | -151.37 | 1290.8 | -155.49 | 1178.4 | -136.46 | 1138 | -140.15
25000 | 2788.4 | -213.33 | 1981.2 | -182.35 | 1664.2 | -166.67 | 1424.3 | -147.78 | 1407 | -160.63 | 1313.9 | -165.73 | 1198.7 | -144.88 | 1159.2 | -149.07
19858.21 | 2817.4 | -218.14 | 2007.7 | -188.31 | 1688.9 | -174.85 | 1446.4 | -155.76 | 1431.2 | -169.68 | 1338.4 | -175.61 | 1220.4 | -154.29 | 1181.5 | -158.84
15773.93 | 2847.8 | -222.09 | 2035.4 | -194.64 | 1714.8 | -182.64 | 1469.8 | -164.28 | 1456.5 | -179.33 | 1364.5 | -186.38 | 1243.4 | -164.19 | 1205.1 | -168.9
12529.68 | 2880.4 | -226.73 | 2064.7 | -200.36 | 1742.3 | -191.07 | 1494.7 | -173.02 | 1483.6 | -188.95 | 1392.4 | -197.61 | 1268 | -174.07 | 1230.5 | -178.94
9952.679 | 2914.8 | -230.18 | 2095.2 | -206.47 | 1771.6 | -199.51 | 1521 | -181.8 | 1512.3 | -198.89 | 1422.3 | -208.95 | 1294.5 | -183.98 | 1257.4 | -189.64
7905.694 | 2950.9 | -233.06 | 2127.7 | -212.45 | 1802.3 | -207.96 | 1549 | -190.21 | 1543.2 | -208.91 | 1454.1 | -220.24 | 1322.7 | -193.87 | 1286.5 | -199.76
6279.716 | 2987.3 | -233.86 | 2160.9 | -217.35 | 1834.8 | -215.77 | 1578.9 | -198.83 | 1575.8 | -218.15 | 1488.1 | -231.64 | 1352.9 | -203.57 | 1317.5 | -210.19
4988.156 | 3025.3 | -233.2 | 2195.7 | -221.23 | 1869.6 | -223 | 1610.7 | -205.66 | 1610.2 | -226.88 | 1524.3 | -242.11 | 1385.3 | -213.03 | 1350.7 | -219.82
3962.233 | 3063.4 | -231.9 | 2232 | -224.62 | 1905.6 | -229.36 | 1643.8 | -212.15 | 1646.6 | -234.74 | 1562.9 | -251.95 | 1419.2 | -221.17 | 1385.5 | -228.98
3147.313 | 3103.2 | -226.66 | 2271 | -223.56 | 1944.1 | -234.31 | 1678.8 | -218.14 | 1685.3 | -241.93 | 1605 | -260.41 | 1455.6 | -228.74 | 1422.7 | -237.28
2500 | 3142.5 | -218.62 | 2308 | -223.57 | 1983.2 | -236.36 | 1715.1 | -220.85 | 1725.5 | -246.23 | 1646.6 | -267.23 | 1492.7 | -233.77 | 1461.9 | -243.32
1985.821 | 3180.4 | -206.67 | 2345.8 | -221.7 | 2024.3 | -235.31 | 1751.8 | -221.48 | 1766.7 | -249.93 | 1691.7 | -272.15 | 1531.6 | -237.24 | 1501.8 | -247.97
1577.393 | 3215.4 | -189.58 | 2382.7 | -210.29 | 2061.8 | -231.88 | 1789.5 | -219.27 | 1807.1 | -247.81 | 1735.6 | -273.88 | 1570.8 | -237.54 | 1542.5 | -249.09
1252.968 | 3246.8 | -167.13 | 2417.7 | -198.41 | 2100.5 | -225.79 | 1823.7 | -212.15 | 1846 | -245.65 | 1779.8 | -271.9 | 1608.9 | -235.56 | 1583.3 | -249.03
995.2679 | 3270.7 | -143.01 | 2447.1 | -184.24 | 2134.1 | -215.27 | 1857.6 | -207 | 1884.8 | -237.99 | 1821.4 | -267.65 | 1645.8 | -230.16 | 1620.2 | -244.59
790.5694 | 3281.4 | -114.05 | 2466.5 | -172.41 | 2161.7 | -204.87 | 1885.3 | -197.41 | 1919 | -231.67 | 1859.3 | -260.32 | 1676 | -221.95 | 1656.3 | -239.94
627.9716 | 3286.4 | -91.848 | 2488.1 | -156.01 | 2183.3 | -191.78 | 1909.9 | -190.36 | 1946.7 | -223.73 | 1890.8 | -255.43 | 1707.2 | -222.22 | 1686 | -236.13
498.8156 | 3286.1 | -84.513 | 2498.7 | -147.34 | 2203.6 | -190.65 | 1922.6 | -183.77 | 1970.6 | -225.36 | 1913.3 | -251.5 | 1724.3 | -215.58 | 1712.1 | -235.36
396.2233 | 3275.4 | -81.272 | 2501.2 | -146.83 | 2217.8 | -193.97 | 1936 | -187.9 | 1989 | -231.06 | 1939.8 | -260.99 | 1750.4 | -226.75 | 1730.1 | -239.23
314.7314 | 3249.6 | -83.617 | 2499.7 | -153.3 | 2229.3 | -208.29 | 1957.2 | -204.56 | 2003.6 | -237.73 | 1959.7 | -269.35 | 1768.3 | -239.19 | 1754.6 | -253.79
250 | 3267.4 | -74.085 | 2510.5 | -147.62 | 2246.3 | -258.75 | 1938.7 | -229.44 | 2053 | -274.57 | 2010.4 | -331.68 | 1766.2 | -264.03 | 1758.3 | -293.28
198.5821 | 3259 | -151.86 | 2524.2 | -213.67 | 2267.7 | -260.59 | 1993.7 | -250.71 | 2052 | -292.9 | 2021.8 | -330.6 | 1815.7 | -287.18 | 1806.8 | -304.32
157.7393 | 3278.8 | -191.06 | 2545 | -241.51 | 2304 | -299.02 | 2018.9 | -285.03 | 2084.5 | -323.85 | 2062.3 | -368.43 | 1846 | -316.03 | 1842.1 | -339.29
125.2968 | 3294 | -216.56 | 2574.9 | -271.73 | 2322.1 | -332.35 | 2047.4 | -318.44 | 2132.4 | -374.52 | 2126.5 | -418.89 | 1905.1 | -359.13 | 1901.4 | -384.76
99.52679 | 3320.7 | -266.68 | 2622.9 | -321.19 | 2385.3 | -374.29 | 2106.7 | -359.45 | 2179.8 | -408.35 | 2174.2 | -452.8 | 1939.3 | -391.16 | 1946.3 | -418.17
79.05694 | 3345.3 | -298.27 | 2654.5 | -355.66 | 2437.8 | -424.43 | 2159 | -383.01 | 2261.5 | -457.28 | 2221.9 | -493.2 | 1990.2 | -425.35 | 2010 | -467.77
62.79716 | 3465.3 | -433.83 | 2638.3 | -369.72 | 2583.3 | -444.35 | 2190.1 | -368.47 | 2379.6 | -456.83 | 2230.7 | -511.81 | 2062.2 | -540.43 | 2123.1 | -552.55
39.62233 | 3499.4 | -457.96 | 2877.1 | -443.89 | 2624.5 | -573.55 | 2346.1 | -473.69 | 2493.2 | -574.28 | 2471.6 | -605.09 | 2188.3 | -596.9 | 2216 | -627.39
31.47314 | 3615.3 | -441.8 | 2903.8 | -488.94 | 2725.9 | -565.78 | 2417.4 | -580.38 | 2552.9 | -647.1 | 2545.6 | -716.69 | 2296.8 | -585.87 | 2289.1 | -622.8
25 | 3655 | -479.2 | 2989.9 | -546.34 | 2787.2 | -622.85 | 2498.9 | -595.24 | 2625.5 | -678.18 | 2657.4 | -747.7 | 2369.4 | -657.76 | 2390.9 | -692.38
19.85821 | 3725.3 | -500.77 | 3059.7 | -596.74 | 2879.3 | -656.63 | 2578.9 | -635.44 | 2721 | -718.15 | 2768.4 | -799.36 | 2455.1 | -722.74 | 2478.1 | -756.58
15.77393 | 3785.8 | -605.04 | 3159.4 | -646.01 | 2955.8 | -730.74 | 2671.3 | -720.35 | 2807.7 | -803.36 | 2864.1 | -853.59 | 2573.3 | -759.19 | 2575.4 | -815.05
12.52968 | 3878.9 | -595.43 | 3235.3 | -672.3 | 3071.1 | -778.73 | 2767.1 | -744.88 | 2933 | -849.21 | 2995.3 | -930.13 | 2662.2 | -823.07 | 2698.9 | -865.47
10 | 3955.6 | -640.47 | 3324.6 | -724.2 | 3174.8 | -830.86 | 2866.2 | -801.95 | 3042.5 | -916 | 3114.8 | -1003.3 | 2771.5 | -885.03 | 2815.1 | -930.5

## Plug5
freq | 0 |  | 1 |  | 4 |  | 8 |  | 12 |  | 16 |  | 20 |  | 24
2500000 | 254.51 | -688.23 | 310.93 | -624.44 | 815.84 | -13.41 | 412.8 | -450.62 | 394.65 | -480 | 776.52 | 98.402 | 399.33 | -450.91 | 409.56 | -446.51
1985821 | 978.64 | -421.76 | 948.11 | -265.02 | 875.51 | -96.987 | 569.78 | -449.47 | 560.76 | -491.72 | 799.3 | 20.309 | 553.77 | -448.78 | 563.4 | -445.71
1577393 | 1109.5 | -581.54 | 1057.6 | -363.12 | 944.25 | -151.38 | 684.74 | -412.81 | 689.65 | -463.14 | 838.05 | -28.359 | 667.22 | -413.52 | 675.46 | -411.79
1252968 | 1279.2 | -693.71 | 1180.1 | -412.57 | 1010.8 | -169.33 | 770.22 | -358.24 | 789.29 | -410.78 | 872.77 | -47.085 | 751.54 | -362.47 | 759.7 | -363
995267.9 | 1470.8 | -749.72 | 1299.2 | -418.53 | 1065 | -162.42 | 829.1 | -297.9 | 861.66 | -348.71 | 897.58 | -48.491 | 810.7 | -305.58 | 819.27 | -308.24
790569.4 | 1669.1 | -748.06 | 1407 | -390.62 | 1106.6 | -139.82 | 866.08 | -238.84 | 910.61 | -285.08 | 914.24 | -40.955 | 850.61 | -250.61 | 859.9 | -254.43
627971.6 | 1846.7 | -696.83 | 1490.7 | -340.74 | 1132.4 | -111.65 | 885.53 | -187.1 | 938.88 | -226.74 | 922.14 | -31.662 | 874.25 | -201.75 | 884.52 | -206.23
498815.6 | 1991.8 | -609.35 | 1549.1 | -281.06 | 1144.6 | -85.188 | 893.81 | -146.23 | 953.09 | -178.6 | 901.5 | -161.75 | 887.15 | -161.42 | 899.06 | -166.69
396223.3 | 2096.7 | -503.65 | 1584.5 | -221.04 | 1147.5 | -63.278 | 895.9 | -116.17 | 958.83 | -141.68 | 907.24 | -130.14 | 893.46 | -130.41 | 906.64 | -135.84
314731.3 | 2163.3 | -397.51 | 1602.2 | -168.83 | 1145.6 | -48.52 | 895.32 | -95.695 | 960.56 | -115.6 | 909.87 | -107.56 | 896.63 | -108.21 | 910.58 | -113.24
250000 | 2195.9 | -303.65 | 1606.3 | -129.34 | 1141.9 | -42.052 | 895.05 | -83.707 | 960.87 | -98.912 | 911.51 | -93.907 | 898.63 | -93.811 | 913.23 | -98.612
198582.1 | 2204.8 | -228.56 | 1602.9 | -102.28 | 1138.5 | -41.097 | 895.86 | -77.137 | 961.85 | -88.779 | 913.14 | -85.506 | 900.91 | -85.066 | 916.56 | -89.584
157739.3 | 2201.3 | -172.79 | 1598.8 | -85.255 | 1137.9 | -43.366 | 898.99 | -73.96 | 965.06 | -82.692 | 919.9 | -33.397 | 904.84 | -79.432 | 921.05 | -84.447
125296.8 | 2195.4 | -136.72 | 1597.5 | -77.841 | 1140.5 | -48.596 | 903.75 | -72.905 | 971.44 | -40.33 | 923.84 | -41.117 | 911.59 | -39.591 | 926.59 | -81.708
99526.79 | 2188.2 | -114.01 | 1598 | -74.817 | 1145 | -54.362 | 910.7 | -43.293 | 976.87 | -47.302 | 929.52 | -48.415 | 917.09 | -46.112 | 934.8 | -50.288
79056.94 | 2183.1 | -102.3 | 1601.1 | -76.105 | 1151.1 | -61.628 | 917.09 | -51.614 | 983.09 | -55.077 | 936.17 | -56.308 | 923.43 | -53.186 | 941.5 | -57.61
62797.16 | 2181.8 | -101.92 | 1606.7 | -82.993 | 1158.8 | -71.038 | 924.8 | -61.293 | 990.73 | -64.619 | 943.86 | -65.85 | 930.78 | -61.943 | 949.6 | -66.899
49881.56 | 2185.4 | -103.54 | 1614.7 | -89.272 | 1168.1 | -79.663 | 933.44 | -70.156 | 999.53 | -73.168 | 952.9 | -74.879 | 939.18 | -69.959 | 958.46 | -75.071
39622.33 | 2192.9 | -109.03 | 1625.1 | -97.297 | 1179 | -89.352 | 943.56 | -79.856 | 1009.7 | -82.904 | 963.02 | -84.545 | 948.74 | -78.714 | 968.74 | -84.325
31473.13 | 2202.8 | -117.18 | 1637.2 | -106.69 | 1191 | -99.63 | 954.8 | -89.563 | 1021.1 | -92.781 | 974.54 | -94.806 | 959.61 | -88.058 | 980.27 | -93.946
25000 | 2216.3 | -125.62 | 1651.6 | -115.88 | 1205.5 | -109.76 | 967.65 | -99.941 | 1034 | -103.46 | 987.59 | -105.87 | 971.78 | -98.014 | 993.38 | -104.41
19858.21 | 2232.7 | -135.2 | 1668.2 | -125.95 | 1221.4 | -121.05 | 982.05 | -111.02 | 1048.6 | -115.01 | 1002.3 | -117.93 | 985.44 | -108.75 | 1008 | -115.77
15773.93 | 2250.8 | -145.12 | 1686.7 | -136.74 | 1239.1 | -132.65 | 998.21 | -122.76 | 1064.8 | -127.24 | 1018.8 | -130.94 | 1000.8 | -120.3 | 1024.5 | -127.81
12529.68 | 2272 | -155.5 | 1706.8 | -146.6 | 1258.9 | -144.94 | 1016.5 | -134.81 | 1083.4 | -140.36 | 1037.5 | -144.69 | 1018.1 | -132.64 | 1043.1 | -140.4
9952.679 | 2294.9 | -165.37 | 1729 | -157.63 | 1281 | -157.3 | 1037.1 | -147.28 | 1104.2 | -153.99 | 1058.5 | -159.29 | 1037.7 | -145.61 | 1063.7 | -153.49
7905.694 | 2320.5 | -175.68 | 1753.8 | -168.45 | 1305.4 | -169.7 | 1059.9 | -159.65 | 1127.2 | -167.95 | 1082.3 | -174.17 | 1059.4 | -158.56 | 1087 | -167.07
6279.716 | 2348.8 | -186.4 | 1780.7 | -179.23 | 1332 | -181.59 | 1084.8 | -171.91 | 1153.5 | -181.51 | 1109.2 | -189.53 | 1084.1 | -172.19 | 1113 | -180.6
4988.156 | 2379.3 | -194 | 1810.2 | -188.7 | 1361.2 | -193.2 | 1112.6 | -183.91 | 1182.1 | -195.36 | 1138.5 | -204.71 | 1111 | -185.36 | 1141.2 | -194.37
3962.233 | 2412.1 | -200.69 | 1840.8 | -197.73 | 1392.6 | -203.97 | 1142.2 | -194.78 | 1213.7 | -208.91 | 1171.4 | -219.43 | 1140.8 | -198.44 | 1172.2 | -207.41
3147.313 | 2447.3 | -206.04 | 1876.9 | -203.58 | 1426.6 | -214.08 | 1174.6 | -204.82 | 1248 | -220.89 | 1207.7 | -233.45 | 1173.2 | -210.22 | 1206.5 | -220.68
2500 | 2483 | -208.22 | 1909.8 | -209.27 | 1462.2 | -221.64 | 1208 | -213.65 | 1284.5 | -231.78 | 1245.3 | -246.41 | 1208.2 | -220.71 | 1242.2 | -230.81
1985.821 | 2519.2 | -206.22 | 1946.8 | -212.17 | 1499.7 | -225.65 | 1244.2 | -220.28 | 1323 | -239.23 | 1286.6 | -257.1 | 1245.2 | -229.06 | 1280.5 | -240.16
1577.393 | 2555.8 | -200.61 | 1981.8 | -210.35 | 1537.2 | -231.26 | 1280.3 | -224.05 | 1363.4 | -245.81 | 1329 | -264.96 | 1283.5 | -235.29 | 1319.6 | -246.13
1252.968 | 2589.6 | -189.32 | 2016.7 | -206.43 | 1575.5 | -230.96 | 1316.6 | -226.11 | 1403.5 | -250.34 | 1372.2 | -270.22 | 1321.4 | -237.46 | 1360.3 | -250.46
995.2679 | 2619 | -176.75 | 2049.7 | -200.08 | 1612.2 | -229.4 | 1352.6 | -224.2 | 1443.1 | -248.43 | 1415.2 | -271.59 | 1360.4 | -239.02 | 1399.1 | -251.7
790.5694 | 2644.8 | -162.87 | 2075.3 | -194.02 | 1643.1 | -223.83 | 1384 | -221.79 | 1480.3 | -246.62 | 1455 | -273.77 | 1394.7 | -240.11 | 1435.9 | -251.78
627.9716 | 2659.4 | -146.47 | 2099.9 | -183.42 | 1671.9 | -219.64 | 1413 | -217.88 | 1512.3 | -245.57 | 1490.4 | -270.99 | 1426.4 | -235.22 | 1470.8 | -251.08
498.8156 | 2670.9 | -139.32 | 2121.3 | -180.23 | 1701.6 | -224.74 | 1440.1 | -219.99 | 1541 | -245.29 | 1526 | -276.69 | 1451.8 | -239.58 | 1497.4 | -249.29
396.2233 | 2667.8 | -130.86 | 2130 | -177.62 | 1720.2 | -227.51 | 1461.3 | -223.84 | 1566.5 | -251.3 | 1555.4 | -282.6 | 1480.9 | -247.5 | 1526.4 | -262.92
314.7314 | 2671.6 | -142.3 | 2141 | -188.63 | 1740.3 | -235.07 | 1484.1 | -235.41 | 1597 | -270.13 | 1587.4 | -301.33 | 1501.5 | -255.97 | 1554.6 | -274.33
250 | 2663.1 | -193.41 | 2181.6 | -214.01 | 1774.5 | -278.28 | 1509.3 | -234.3 | 1642.5 | -294.59 | 1646.3 | -319.69 | 1531.6 | -261.39 | 1597.2 | -303.75
198.5821 | 2696 | -191.91 | 2179.3 | -238.45 | 1795 | -286.03 | 1540.1 | -278.38 | 1655.4 | -316 | 1652.9 | -351.23 | 1564.3 | -304.48 | 1620.6 | -324.44
157.7393 | 2721 | -223.13 | 2207.9 | -268.72 | 1831.2 | -316.6 | 1574.2 | -304.19 | 1700.8 | -350.18 | 1704.4 | -381.69 | 1605.8 | -338.37 | 1653.8 | -354.8
125.2968 | 2740.5 | -243.56 | 2234.7 | -295 | 1864.5 | -346.63 | 1627.2 | -343.77 | 1734.7 | -381.61 | 1762.7 | -422.82 | 1638.1 | -368.55 | 1712.3 | -398.48
99.52679 | 2793.4 | -284.46 | 2286.2 | -327.17 | 1923.3 | -383.47 | 1663.6 | -367.67 | 1796.4 | -421.17 | 1807.4 | -456.8 | 1700.4 | -406.92 | 1765.3 | -429.42
79.05694 | 2849 | -314.71 | 2343.4 | -371.11 | 1979.2 | -423.74 | 1726 | -397.49 | 1868.9 | -459.63 | 1869.2 | -507.02 | 1766.9 | -449.29 | 1832.6 | -467.79
62.79716 | 2803.9 | -313.24 | 2409.6 | -452.91 | 2094.7 | -429.89 | 1725.4 | -406.73 | 1875.1 | -451.69 | 1929.5 | -590.38 | 1810.2 | -430.16 | 1834.8 | -479.24
39.62233 | 2955.3 | -392.04 | 2490.8 | -464.35 | 2177.5 | -550.29 | 1922.7 | -483.62 | 2057.2 | -547.62 | 2082.3 | -622.55 | 1972.6 | -535.63 | 2045.5 | -566.44
31.47314 | 3065.9 | -424.25 | 2598.3 | -487.08 | 2264.4 | -554.05 | 1988.3 | -542.29 | 2146.8 | -645.02 | 2200.3 | -663.37 | 2026.2 | -624.76 | 2131.6 | -653.33
25 | 3108.4 | -451.16 | 2654.4 | -521.77 | 2329.3 | -603.01 | 2049.6 | -582.98 | 2237 | -665.92 | 2288.9 | -736.26 | 2125.8 | -656.85 | 2211.7 | -690.91
19.85821 | 3177.3 | -464.53 | 2723.2 | -550.42 | 2417.8 | -641.9 | 2130.9 | -618.85 | 2331.4 | -706.78 | 2387.7 | -786.65 | 2222.5 | -702.01 | 2308.6 | -736.42
15.77393 | 3245.1 | -474.12 | 2801.6 | -574.7 | 2492.3 | -717.24 | 2206.8 | -685.73 | 2414.4 | -795.86 | 2491.3 | -844.79 | 2308.9 | -747.09 | 2401.2 | -833.34
12.52968 | 3314.8 | -536.83 | 2889.9 | -630.49 | 2601.6 | -742.16 | 2310.5 | -722.63 | 2532.4 | -833.48 | 2616.3 | -915.99 | 2417.7 | -819.37 | 2519.4 | -867.41
10 | 3386.4 | -570.82 | 2972 | -677 | 2700.3 | -790.14 | 2409.4 | -775.36 | 2644.6 | -892.08 | 2736.7 | -986.15 | 2524.6 | -882.61 | 2634.8 | -930.17

## Plug6
freq | 0 |  | 1 |  | 4 |  | 8 |  | 12 |  | 16 |  | 20 |  | 24
2500000 | 284.93 | -667.8 | 352.9 | -576.11 | 764.71 | 44.348 | 402.93 | -383.69 | 402.3 | -448.09 | 727.04 | 106.76 | 405.78 | -400.31 | 404.2 | -413.77
1985821 | 480.93 | -826.03 | 544.43 | -647.57 | 802.2 | -26.953 | 524.68 | -358.91 | 551.02 | -442.48 | 745.43 | 31.847 | 534.05 | -378.97 | 539.55 | -395.48
1577393 | 1094.3 | -480.48 | 986.5 | -233.67 | 847.77 | -76.03 | 604.65 | -319.87 | 658.81 | -408.27 | 777.77 | -17.877 | 620.25 | -340.08 | 630.65 | -356.7
1252968 | 1240.2 | -558.92 | 1070.8 | -265.66 | 891.05 | -98.186 | 661 | -276.42 | 739.24 | -360.78 | 807.78 | -42.373 | 681.29 | -296.15 | 696.12 | -312.03
995267.9 | 1392.5 | -589.24 | 1146.4 | -268.84 | 926.15 | -103.25 | 700.48 | -234.72 | 797.42 | -309.53 | 831.39 | -51.974 | 724.39 | -252.64 | 742.45 | -267.44
790569.4 | 1540.2 | -577.39 | 1212.2 | -252.67 | 954.81 | -97.746 | 727.54 | -195.97 | 838.72 | -259.86 | 804.25 | -247.16 | 755.51 | -212.81 | 775.47 | -225.8
627971.6 | 1666.2 | -534.09 | 1262.7 | -226.71 | 975.29 | -88.064 | 745.33 | -163.07 | 865.54 | -214.92 | 830.6 | -207.73 | 776.14 | -177.71 | 798.44 | -189.71
498815.6 | 1766.9 | -473.19 | 1299.7 | -196.71 | 988.93 | -78.002 | 756.93 | -136.42 | 882.85 | -177.04 | 848.77 | -174.54 | 790.42 | -149 | 814.52 | -159.69
396223.3 | 1842.1 | -404.67 | 1325.6 | -167.24 | 997.73 | -68.451 | 764.61 | -115.98 | 893.85 | -147 | 861.61 | -147.42 | 800.23 | -125.84 | 825.73 | -135.34
314731.3 | 1895.4 | -338.12 | 1343.4 | -141.86 | 1003.4 | -61.984 | 769.96 | -101.63 | 900.76 | -124.72 | 870.6 | -126.15 | 807.28 | -108.21 | 833.81 | -117.2
250000 | 1929.3 | -279.99 | 1354.4 | -122.5 | 1007.4 | -59.731 | 774.98 | -92.529 | 905.71 | -109.64 | 877.37 | -111.46 | 812.74 | -96.271 | 840.26 | -104.42
198582.1 | 1948.8 | -231.94 | 1361.2 | -109.14 | 1010.9 | -60.922 | 780.5 | -88.015 | 910.3 | -100.32 | 883.43 | -102.2 | 818.13 | -88.822 | 846.64 | -96.023
157739.3 | 1960.7 | -193.9 | 1367.5 | -100.45 | 1015.9 | -63.698 | 787.15 | -85.29 | 916.34 | -94.778 | 890.27 | -95.922 | 824.33 | -84.116 | 853.22 | -90.92
125296.8 | 1969.8 | -167.84 | 1374.7 | -97.294 | 1023 | -69.023 | 795.22 | -85.268 | 926.55 | -53.372 | 901.25 | -55.687 | 831.29 | -82.259 | 860.61 | -88.785
99526.79 | 1975.2 | -150.13 | 1382.6 | -96.636 | 1031.8 | -74.733 | 806.1 | -59.24 | 934.09 | -59.956 | 908.78 | -61.658 | 840.92 | -53.195 | 871.44 | -58.498
79056.94 | 1981.4 | -140.4 | 1392.5 | -99.057 | 1041.9 | -81.441 | 815.45 | -66.522 | 942.58 | -67.237 | 917.29 | -68.297 | 848.72 | -59.48 | 879.63 | -65.237
62797.16 | 1988.5 | -140.06 | 1404.2 | -105.56 | 1053.3 | -89.853 | 825.66 | -74.598 | 952.11 | -75.885 | 927.18 | -76.725 | 857.38 | -66.94 | 889.13 | -73.27
49881.56 | 2000.6 | -141.02 | 1417.1 | -111.18 | 1066.4 | -97.555 | 837.24 | -82.121 | 963.16 | -83.425 | 937.85 | -83.83 | 867.14 | -73.678 | 899.52 | -80.439
39622.33 | 2015.6 | -145.42 | 1431.9 | -117.9 | 1080.5 | -105.54 | 849.57 | -89.536 | 975.45 | -91.53 | 949.99 | -91.981 | 877.92 | -80.873 | 911.19 | -88.196
31473.13 | 2032.7 | -152.07 | 1448.1 | -125.67 | 1095.6 | -113.74 | 862.92 | -96.859 | 988.84 | -99.772 | 963.14 | -99.981 | 889.75 | -88.203 | 923.88 | -96.338
25000 | 2052.5 | -158.07 | 1466.5 | -133.31 | 1112.6 | -121.54 | 877.4 | -104.47 | 1003.5 | -108.23 | 977.53 | -108.47 | 902.55 | -95.691 | 937.77 | -104.78
19858.21 | 2074.7 | -165.47 | 1486 | -140.28 | 1130.5 | -130.04 | 892.82 | -112.35 | 1019.3 | -116.94 | 993.18 | -117.42 | 916.4 | -103.57 | 952.81 | -113.56
15773.93 | 2097.8 | -172.31 | 1506.6 | -148.09 | 1149.5 | -138.61 | 909.27 | -120.44 | 1036.2 | -126.2 | 1009.9 | -126.87 | 931.31 | -112.08 | 969.04 | -123.06
12529.68 | 2123.2 | -179.06 | 1528.7 | -156.32 | 1169.9 | -147.73 | 926.96 | -128.74 | 1054.6 | -135.85 | 1028.2 | -136.79 | 947.5 | -120.78 | 986.71 | -133.05
9952.679 | 2150.2 | -186.55 | 1552.2 | -164.36 | 1191.6 | -157.03 | 946.01 | -137.47 | 1074 | -145.99 | 1047.8 | -147.22 | 965.13 | -130.18 | 1005.9 | -143.61
7905.694 | 2178.4 | -193.59 | 1576.8 | -172.73 | 1215.3 | -166.68 | 966.26 | -146.61 | 1095.4 | -156.59 | 1069.2 | -158.4 | 984.23 | -139.61 | 1027 | -154.75
6279.716 | 2208.3 | -199.85 | 1603.6 | -181.18 | 1239.9 | -177.05 | 988.04 | -156.18 | 1118.4 | -167.59 | 1092.7 | -170.18 | 1004.7 | -150.31 | 1049.7 | -166.63
4988.156 | 2239.7 | -205.5 | 1631.8 | -189 | 1266.9 | -187.02 | 1011.8 | -166 | 1143.7 | -178.81 | 1117.9 | -181.77 | 1027.3 | -159.76 | 1074.8 | -178.34
3962.233 | 2273.2 | -210.63 | 1661.5 | -196.77 | 1295.6 | -196.82 | 1037.3 | -175.43 | 1170.8 | -190.09 | 1145.3 | -194.22 | 1051.4 | -170.29 | 1102.1 | -190.53
3147.313 | 2307.8 | -214.52 | 1694.7 | -202.3 | 1326.6 | -206.91 | 1064.5 | -184.89 | 1200.7 | -201.59 | 1175.8 | -206.74 | 1078.3 | -180.46 | 1131 | -201.6
2500 | 2343.8 | -215.98 | 1727.1 | -209.57 | 1359.7 | -216.13 | 1093.9 | -193.92 | 1232.1 | -212.53 | 1208 | -218.24 | 1106.4 | -190.3 | 1163.9 | -213.56
1985.821 | 2379.5 | -214.51 | 1756 | -212.78 | 1393.5 | -224.03 | 1125 | -202.04 | 1266.7 | -222.32 | 1241.1 | -228.3 | 1136.8 | -198.96 | 1198.2 | -224.73
1577.393 | 2414.9 | -210.96 | 1786.7 | -213.93 | 1430.5 | -228.74 | 1157.6 | -208.28 | 1302.5 | -230.94 | 1279.1 | -238.95 | 1168.8 | -205.73 | 1234.3 | -233.04
1252.968 | 2450.3 | -202.47 | 1818.7 | -213.19 | 1467.1 | -232.87 | 1190.1 | -212.62 | 1340.3 | -236.46 | 1316.6 | -246.58 | 1200.7 | -212.06 | 1270.5 | -240.08
995.2679 | 2480.1 | -191.51 | 1849.4 | -209.75 | 1503 | -234.92 | 1223.1 | -216.3 | 1374.2 | -241.9 | 1353.7 | -253.75 | 1232.5 | -215.2 | 1308.1 | -245.19
790.5694 | 2506 | -178.21 | 1878.2 | -206.01 | 1536.7 | -236.04 | 1256.3 | -218.92 | 1408.9 | -243.45 | 1391 | -258.66 | 1264.1 | -217.8 | 1344.9 | -250.49
627.9716 | 2528.5 | -172.32 | 1900.4 | -199.18 | 1567.3 | -234.76 | 1284 | -219.65 | 1442 | -247.38 | 1426.2 | -263.86 | 1293.2 | -221.67 | 1378.7 | -255.05
498.8156 | 2539.8 | -162.18 | 1922 | -200.49 | 1594.1 | -239.03 | 1311.6 | -224.86 | 1469 | -253.26 | 1454.2 | -267.96 | 1320.2 | -227.47 | 1410.3 | -262.85
396.2233 | 2540.2 | -157.78 | 1938.5 | -205.8 | 1622.7 | -250.47 | 1334.2 | -233.51 | 1496.9 | -265.47 | 1487 | -283.58 | 1347.9 | -238.4 | 1438.6 | -268.46
314.7314 | 2561 | -179.3 | 1951.3 | -213.09 | 1652.5 | -264.9 | 1361.7 | -244.93 | 1530.1 | -286.21 | 1516.9 | -300.9 | 1369 | -249.49 | 1466.4 | -285.74
250 | 2567.9 | -230.68 | 1966.3 | -260.16 | 1688.2 | -304.23 | 1375.7 | -253.25 | 1548.1 | -323.76 | 1567.6 | -349.94 | 1389 | -289.16 | 1507.9 | -292.55
198.5821 | 2594 | -230.19 | 2003.6 | -261.43 | 1711.6 | -311.45 | 1423 | -288.57 | 1602.3 | -337.66 | 1593.9 | -359.1 | 1433.8 | -298.86 | 1542.2 | -341.66
157.7393 | 2626.2 | -262.49 | 2036.1 | -289.61 | 1753.6 | -344.19 | 1460 | -316.81 | 1647 | -371.76 | 1647.7 | -395.7 | 1471.1 | -330.55 | 1586.6 | -376.54
125.2968 | 2673.3 | -296.92 | 2082.5 | -315.93 | 1802.3 | -369.02 | 1500.4 | -339.16 | 1705.4 | -413.1 | 1688.5 | -427.55 | 1518 | -356.14 | 1630 | -404.16
99.52679 | 2707.6 | -316.73 | 2124.8 | -349.2 | 1856.5 | -407.82 | 1559.3 | -373.39 | 1757.1 | -437.41 | 1760 | -468.53 | 1566.9 | -394.08 | 1700 | -447.78
79.05694 | 2764.2 | -334.86 | 2189 | -383.9 | 1926.5 | -446.91 | 1622.4 | -403.61 | 1812.6 | -484.35 | 1824.3 | -516.02 | 1635.4 | -433.39 | 1774.2 | -484.42
62.79716 | 2728 | -380.56 | 2284.9 | -367.84 | 1927.6 | -458.7 | 1711.3 | -412.74 | 1952.3 | -525.45 | 1960.9 | -543.83 | 1734.7 | -489.75 | 1892.5 | -529.42
39.62233 | 2898.6 | -404.34 | 2350.6 | -484.33 | 2140.8 | -555.2 | 1823.3 | -481.1 | 2034.1 | -625.26 | 2064 | -661.18 | 1831.4 | -557.64 | 2000.9 | -626.46
31.47314 | 2998.4 | -465.15 | 2443.5 | -489.9 | 2209 | -587.73 | 1859.4 | -537.3 | 2114.9 | -649.85 | 2171.7 | -669.24 | 1906.6 | -550.69 | 2069 | -631.66
25 | 3059.3 | -459.38 | 2501.6 | -511.34 | 2286.3 | -606.84 | 1951 | -562.39 | 2221.3 | -678.87 | 2251.8 | -724.22 | 1984.5 | -610.37 | 2167.3 | -690.33
19.85821 | 3127.3 | -468.5 | 2574.7 | -547.64 | 2368.3 | -654.07 | 2033 | -589.27 | 2320.7 | -728.6 | 2358.2 | -765.31 | 2066 | -659.83 | 2259.3 | -743.59
15.77393 | 3183.3 | -500.18 | 2660 | -577.41 | 2461.8 | -669.47 | 2103 | -645.49 | 2426.5 | -750.93 | 2456 | -824.23 | 2171.5 | -693.93 | 2355.7 | -817.47
12.52968 | 3267 | -527.62 | 2733.9 | -598.51 | 2559.7 | -725.28 | 2201.4 | -680.27 | 2526.3 | -831.96 | 2578 | -887.64 | 2255.9 | -745.82 | 2476.3 | -844.86
10 | 3336.2 | -551.94 | 2811.7 | -633.6 | 2657.2 | -774.36 | 2289.3 | -722.52 | 2636.8 | -891.48 | 2698.8 | -944.33 | 2356.5 | -795.16 | 2591.6 | -900.35

## Plug7
freq | 0 |  | 1 |  | 4 |  | 8 |  | 12 |  | 16 |  | 20 |  | 24
2500000 | 278.03 | -697.95 | 1002.7 | -371.45 | 888.64 | -364.68 | 221.32 | -727.98 | 92.018 | -764.12 | 835.62 | -469.61 | 62.094 | -770.82 | 55.248 | -769
1985821 | 1025.9 | -494.57 | 1081 | -654.89 | 985.25 | -632.28 | 1011.5 | -557.77 | 856.78 | -778.97 | 847.81 | -804.95 | 821.11 | -835.3 | 69.392 | -1089.8
1577393 | 1164.8 | -693.64 | 1193.8 | -944.27 | 1125.5 | -896.71 | 1174.5 | -774.16 | 905.63 | -1127.8 | 878.01 | -1168.1 | 839.37 | -1211.6 | 806.04 | -1241.7
1252968 | 1351.8 | -855.76 | 1372.8 | -1231.6 | 1338.3 | -1141 | 1402.6 | -942.56 | 995.32 | -1510.7 | 946.34 | -1572.6 | 882.72 | -1636.9 | 819.56 | -1680
995267.9 | 1577.8 | -964.6 | 1632.3 | -1502.8 | 1629.1 | -1339.7 | 1684.2 | -1034.5 | 1139.1 | -1935.5 | 1064.2 | -2031.3 | 963.27 | -2129 | 853.73 | -2194
790569.4 | 1832.1 | -1011.3 | 1992.3 | -1737.5 | 1999.4 | -1461.7 | 1993.1 | -1026.1 | 1358.7 | -2420.8 | 1252.7 | -2568.3 | 1100.2 | -2722.7 | 918.37 | -2823.2
627971.6 | 2084.3 | -991.98 | 2436.8 | -1884.4 | 2406.8 | -1462.8 | 2265.7 | -910.41 | 1671 | -2954.7 | 1534.9 | -3182.3 | 1313.8 | -3428.1 | 1026.5 | -3589.5
498815.6 | 2309.3 | -914.27 | 2928.7 | -1904.1 | 2785.4 | -1336.2 | 2454.5 | -727.37 | 2092.7 | -3530.1 | 1936.9 | -3873.8 | 1638.1 | -4263.9 | 1193.5 | -4532.2
396223.3 | 2490.4 | -795.04 | 3402.5 | -1778.2 | 3072.4 | -1110.5 | 2547.4 | -532.72 | 2646 | -4128.6 | 2492.1 | -4628.5 | 2118 | -5240.8 | 1457.8 | -5697.3
314731.3 | 2622.6 | -659.57 | 3789 | -1534.8 | 3239.9 | -853.73 | 2568 | -372.51 | 3333.1 | -4730.9 | 3222.3 | -5418.8 | 2817.4 | -6352.5 | 1865.5 | -7134.2
250000 | 2705.4 | -527.54 | 4045 | -1240.1 | 3303.3 | -627.12 | 2549.3 | -264.13 | 4157.1 | -5316.4 | 4143.5 | -6212.5 | 3801.4 | -7563 | 2494.5 | -8887.9
198582.1 | 2747.4 | -412.42 | 4176.1 | -959.43 | 3304.6 | -461.02 | 2519.4 | -202.41 | 5123.3 | -5853.1 | 5267.7 | -6966.5 | 5118.4 | -8809.1 | 3469.5 | -11005
157739.3 | 2764.1 | -319.61 | 4222 | -731.42 | 3280.4 | -353.44 | 2495.2 | -171.96 | 6229 | -6307.2 | 6592.2 | -7629.8 | 6824.4 | -9964.9 | 4987.3 | -13474
125296.8 | 2768.4 | -252.91 | 4226.7 | -571.42 | 3257.4 | -294.4 | 2483.8 | -163.78 | 7457.7 | -6643.4 | 8104.2 | -8149.9 | 8896.8 | -10898 | 7284.2 | -16228
99526.79 | 2768.5 | -206.72 | 4221 | -467.62 | 3246.1 | -265.44 | 2482.8 | -166.42 | 8773.7 | -6797.2 | 9769.3 | -8436.6 | 11256 | -11455 | 10685 | -18974
79056.94 | 2766.5 | -178.42 | 4214.8 | -406.14 | 3242.7 | -258.6 | 2489 | -177.04 | 10085 | -6752.7 | 11468 | -8442.1 | 13703 | -11538 | 15335 | -21090
62797.16 | 2770.3 | -168.29 | 4210 | -379.35 | 3220 | -268.2 | 2501.9 | -196.24 | 11285 | -6547.6 | 13056 | -8207.2 | 15954 | -11157 | 20861 | -21634
49881.56 | 2777.8 | -162.63 | 4226.3 | -368.73 | 3237.5 | -284.99 | 2523.1 | -216.16 | 12361 | -6237.7 | 14470 | -7782.3 | 17929 | -10520 | 26167 | -20523
39622.33 | 2790.6 | -163.13 | 4255.7 | -370.1 | 3265.5 | -307.85 | 2550.8 | -238.72 | 13299 | -5904.1 | 15686 | -7278.2 | 19576 | -9775.6 | 30288 | -18142
31473.13 | 2806.8 | -167.5 | 4293.4 | -377.71 | 3301.3 | -334.23 | 2583.4 | -263.51 | 14095 | -5587.2 | 16680 | -6786.8 | 20905 | -9057.1 | 32939 | -15454
25000 | 2829.4 | -172.5 | 4341.6 | -386.17 | 3346.8 | -361.1 | 2622.2 | -287.27 | 14807 | -5318.2 | 17525 | -6348.4 | 22024 | -8424.4 | 34507 | -13196
19858.21 | 2853.3 | -178.46 | 4395.1 | -394.95 | 3398.8 | -388.27 | 2665.9 | -311.69 | 15436 | -5109.1 | 18242 | -6009.7 | 22977 | -7937.3 | 35449 | -11600
15773.93 | 2878.7 | -184.71 | 4453.6 | -403.21 | 3457.2 | -414.88 | 2714.4 | -335.8 | 16028 | -4977.8 | 18876 | -5787.7 | 23832 | -7596.8 | 36177 | -10613
12529.68 | 2907.1 | -191.13 | 4515.7 | -409.69 | 3521.9 | -440.27 | 2768.3 | -359.37 | 16608 | -4926.6 | 19466 | -5693.7 | 24628 | -7412.5 | 36863 | -10125
9952.679 | 2936.2 | -197.3 | 4580.2 | -414.5 | 3592.8 | -464.05 | 2826.5 | -381.52 | 17188 | -4940.5 | 20044 | -5723.6 | 25390 | -7353.3 | 37606 | -10019
7905.694 | 2967.6 | -202.99 | 4647.4 | -416.57 | 3668.1 | -484.12 | 2889.1 | -400.9 | 17803 | -5027.6 | 20639 | -5857.5 | 26180 | -7461 | 38486 | -10137
6279.716 | 3000 | -208.43 | 4716 | -416.16 | 3748.7 | -501.92 | 2955.9 | -418.49 | 18456 | -5173 | 21254 | -6132.2 | 26976 | -7703.2 | 39476 | -10509
4988.156 | 3034.2 | -211.47 | 4786.5 | -411.64 | 3833.4 | -514.74 | 3027 | -431.98 | 19165 | -5374 | 21951 | -6512 | 27852 | -8066.9 | 40616 | -11017
3962.233 | 3070.7 | -215.71 | 4858.3 | -403.54 | 3920.6 | -521.82 | 3099.7 | -441.35 | 19944 | -5621.6 | 22719 | -7012.2 | 28779 | -8570.7 | 41905 | -11733
3147.313 | 3108.9 | -216.93 | 4925.8 | -387.95 | 4010.1 | -524.18 | 3176.5 | -447.72 | 20801 | -5918.2 | 23600 | -7628.9 | 29783 | -9203.7 | 43354 | -12567
2500 | 3146.9 | -215.42 | 4995.6 | -367.46 | 4100.7 | -518.75 | 3253.4 | -447.95 | 21743 | -6227.5 | 24595 | -8352.5 | 30876 | -10007 | 44933 | -13554
1985.821 | 3184.9 | -209.83 | 5060.2 | -340.05 | 4190.6 | -506.53 | 3330.4 | -442.89 | 22775 | -6559.8 | 25745 | -9165.2 | 32072 | -10982 | 46689 | -14668
1577.393 | 3223.7 | -202.01 | 5116.9 | -309.12 | 4276 | -487.39 | 3404.3 | -429.62 | 23871 | -6941.4 | 27154 | -10076 | 33330 | -12098 | 48592 | -15971
1252.968 | 3259.1 | -186 | 5170.3 | -260.52 | 4356.5 | -457.34 | 3475 | -407.1 | 25091 | -7195 | 28626 | -11055 | 34795 | -13483 | 50802 | -17383
995.2679 | 3288.6 | -169.83 | 5208.8 | -208.82 | 4427.6 | -426.42 | 3539.1 | -385.7 | 26332 | -7448.7 | 30387 | -12061 | 36348 | -15046 | 53111 | -18920
790.5694 | 3314.2 | -151.99 | 5230.7 | -169.16 | 4484.6 | -388.79 | 3594.6 | -363.1 | 27629 | -7663.9 | 32331 | -12995 | 38119 | -16950 | 55606 | -20641
627.9716 | 3327 | -133.13 | 5228.1 | -112.86 | 4529.5 | -358.3 | 3636.1 | -338.95 | 28904 | -7836.8 | 34415 | -13889 | 40116 | -19117 | 58266 | -22573
498.8156 | 3335.7 | -122.6 | 5224.9 | -94.97 | 4543.2 | -319.17 | 3662.2 | -312.64 | 30157 | -7948.4 | 36737 | -14776 | 42187 | -21531 | 61350 | -24844
396.2233 | 3335 | -114.34 | 5175.8 | -64.817 | 4575.8 | -331.99 | 3689.6 | -319.54 | 31457 | -8084.5 | 38990 | -15447 | 44705 | -24331 | 64329 | -27134
314.7314 | 3333.3 | -124.81 | 5159.6 | -83.184 | 4567.4 | -325.65 | 3703.5 | -329.49 | 32636 | -8189.7 | 41470 | -16147 | 47678 | -27588 | 67976 | -29882
250 | 3304.8 | -134.09 | 5141.8 | -53.286 | 4549.6 | -409.85 | 3777.8 | -336.11 | 33780 | -8285.1 | 44352 | -16917 | 51342 | -30956 | 72479 | -32723
198.5821 | 3346.2 | -171.93 | 5142.6 | -176.07 | 4639.6 | -417.55 | 3755.6 | -397.33 | 35029 | -8486.2 | 46693 | -17253 | 55677 | -34891 | 76256 | -36113
157.7393 | 3360.5 | -195.26 | 5155.4 | -233.06 | 4682.5 | -477.99 | 3818.4 | -455.92 | 36248 | -8635 | 49373 | -17523 | 60569 | -38406 | 81419 | -39282
125.2968 | 3382.2 | -224.19 | 5152.1 | -288.29 | 4713.8 | -515.73 | 3847.1 | -507.67 | 37356 | -8709.9 | 51918 | -17557 | 66258 | -41502 | 86603 | -41534
99.52679 | 3432.8 | -262 | 5238.8 | -354.63 | 4829.9 | -603.74 | 3927.8 | -555.33 | 38627 | -8831.7 | 54460 | -17685 | 72109 | -43686 | 92319 | -44252
79.05694 | 3464.1 | -297.98 | 5275.7 | -425.88 | 4873 | -647.59 | 4044.3 | -634.81 | 39739 | -8917.6 | 57145 | -17695 | 78089 | -44056 | 98209 | -45587
62.79716 | 3618.7 | -315.18 | 5565.1 | -509.63 | 4832.1 | -669.39 | 4128.1 | -545.55 | 40543 | -8810.9 | 59165 | -17437 | 83647 | -44697 | 104400 | -48760
39.62233 | 3662.6 | -381.36 | 5514.5 | -645.22 | 5278.1 | -779.72 | 4312.9 | -701.85 | 43027 | -9212.1 | 63840 | -16950 | 92382 | -40965 | 115190 | -47631
31.47314 | 3676.3 | -369.01 | 5634.6 | -572.12 | 5309.8 | -926.96 | 4454.1 | -869.21 | 44345 | -9028.7 | 65847 | -16309 | 94220 | -39504 | 120000 | -45789
25 | 3745 | -422.81 | 5694.2 | -668.85 | 5478.1 | -964.33 | 4542.1 | -895.66 | 45492 | -9469.7 | 68102 | -15992 | 92021 | -35746 | 130070 | -47726
19.85821 | 3806.1 | -459.95 | 5787.4 | -691.84 | 5624.3 | -1029.2 | 4667.3 | -935.38 | 46528 | -9224.2 | 69173 | -15809 | 99104 | -35126 | 124820 | -42731
15.77393 | 3885.6 | -457.4 | 5862.6 | -827.46 | 5752.4 | -1023.2 | 4779 | -1061.9 | 47682 | -9550.9 | 71063 | -16223 | 98731 | -33141 | 127900 | -41408
12.52968 | 3938.8 | -498.02 | 6004 | -808.54 | 5902.9 | -1153.1 | 4944.6 | -1085.5 | 48896 | -9643.2 | 72325 | -15499 | 100250 | -30623 | 129550 | -39144
10 | 4006.4 | -529.04 | 6108 | -878.69 | 6054.7 | -1230.5 | 5082.1 | -1158.7 | 50024 | -9508.9 | 73821 | -15142 | 101570 | -30332 | 131460 | -37796

## Plug8
freq | 0 |  | 1 |  | 4 |  | 8 |  | 12 |  | 16 |  | 20 |  | 24
2500000 | 313.55 | -676.5 | 390.83 | -606.27 | 807.66 | -2.2768 | 396.29 | -449.78 | 408.98 | -472.22 | 759.62 | 73.856 | 409.13 | -437.36 | 430.31 | -430.09
1985821 | 1046.3 | -442.91 | 1036.9 | -255.44 | 867.42 | -80.028 | 554.41 | -448.09 | 572.17 | -488.72 | 792.4 | -0.69614 | 559.86 | -436.18 | 579.64 | -430.76
1577393 | 1177.5 | -620.96 | 1144.3 | -361.11 | 932.69 | -132.16 | 668.73 | -412.01 | 699.65 | -464.97 | 836.45 | -50.119 | 669.17 | -403.99 | 687.09 | -400.37
1252968 | 1350.6 | -757.46 | 1265.7 | -420.76 | 994.09 | -152.1 | 752.88 | -360 | 799.72 | -419.6 | 876.44 | -71.987 | 750.14 | -358.02 | 768.08 | -356.87
995267.9 | 1552.9 | -841.27 | 1386.6 | -437.44 | 1044 | -150.09 | 812.29 | -304.46 | 874.39 | -364.67 | 907.43 | -77.176 | 808.64 | -307.88 | 826.32 | -308.49
790569.4 | 1771.5 | -867.96 | 1499.5 | -419.74 | 1083.7 | -134.66 | 852.25 | -249.53 | 928.19 | -307.3 | 931.81 | -72.638 | 850.32 | -259.07 | 868.56 | -261.31
627971.6 | 1978.5 | -839.32 | 1590.6 | -379.4 | 1111.1 | -113.76 | 876.19 | -200.39 | 963.7 | -254.01 | 947.57 | -64.648 | 877.74 | -215.62 | 897.19 | -218.78
498815.6 | 2158.8 | -767.55 | 1659.6 | -326.24 | 1127.5 | -92.273 | 889.01 | -160.14 | 986.38 | -207.65 | 927.87 | -197.24 | 895.69 | -178.8 | 916.3 | -182.13
396223.3 | 2302 | -668.79 | 1707.4 | -269.55 | 1135.2 | -73.437 | 895.51 | -128.81 | 999.94 | -169.18 | 941.14 | -164.12 | 907.74 | -149.57 | 928.64 | -152.35
314731.3 | 2407.4 | -561.13 | 1737.9 | -216.84 | 1138 | -58.83 | 897.65 | -106.23 | 1007.2 | -140.17 | 950.16 | -138.85 | 915.45 | -127.49 | 936.88 | -130.05
250000 | 2476.6 | -457.76 | 1753 | -173.57 | 1137.6 | -51.011 | 898.89 | -92.246 | 1011.3 | -120.18 | 956.22 | -121.49 | 920.9 | -112.25 | 942.71 | -114.37
198582.1 | 2515.7 | -366.64 | 1758 | -140.5 | 1136 | -48.719 | 900.29 | -83.92 | 1014.6 | -107.62 | 961.46 | -109.93 | 926.5 | -102.71 | 948.39 | -104.99
157739.3 | 2535.1 | -290.02 | 1758.8 | -116.95 | 1136.1 | -49.741 | 903.41 | -79.677 | 1024.9 | -46.724 | 973.62 | -51.936 | 933.31 | -97.338 | 954.93 | -99.079
125296.8 | 2543.7 | -233.85 | 1760.1 | -104.13 | 1138.8 | -54.517 | 908.61 | -78.837 | 1029.1 | -53.459 | 979.33 | -58.335 | 944.28 | -54.374 | 966.04 | -55.729
99526.79 | 2546.3 | -193.78 | 1761.6 | -97.872 | 1143.3 | -60.73 | 916.49 | -48.536 | 1035.4 | -60.403 | 986.85 | -64.744 | 951.95 | -60.874 | 973.61 | -62.477
79056.94 | 2546 | -168.63 | 1765.4 | -97.365 | 1149.8 | -68.708 | 923.32 | -57.287 | 1043 | -68.62 | 995.45 | -72.106 | 960.4 | -68.075 | 982.19 | -70.182
62797.16 | 2547.1 | -159.62 | 1772.1 | -104.54 | 1158.4 | -79.195 | 931.55 | -67.565 | 1052 | -79.123 | 1004.9 | -81.316 | 969.62 | -76.935 | 991.53 | -79.601
49881.56 | 2552.8 | -155.95 | 1781.8 | -111.39 | 1168.8 | -89.168 | 941.07 | -76.959 | 1062.5 | -88.04 | 1016.3 | -89.745 | 980.73 | -84.955 | 1002.9 | -88.225
39622.33 | 2563.6 | -158.51 | 1794.3 | -120.38 | 1180.9 | -99.942 | 951.98 | -87.03 | 1075 | -98.259 | 1028.8 | -98.777 | 992.86 | -93.282 | 1015.3 | -97.237
31473.13 | 2577.8 | -165.32 | 1809.2 | -130.95 | 1194.6 | -111.75 | 964.35 | -97.456 | 1088.8 | -109.43 | 1042.8 | -108.86 | 1006.3 | -102.14 | 1029 | -107.03
25000 | 2597 | -173.45 | 1827.5 | -141.8 | 1210.7 | -123.03 | 978.32 | -108.49 | 1104.5 | -119.73 | 1058.2 | -118.18 | 1021.1 | -111.26 | 1044.5 | -116.74
19858.21 | 2619.2 | -182.51 | 1848 | -153.04 | 1228.4 | -135.43 | 993.84 | -120.12 | 1121.5 | -131.35 | 1074.9 | -128.67 | 1037.1 | -120.93 | 1061.1 | -127.36
15773.93 | 2644.3 | -192.28 | 1870.4 | -164.21 | 1248 | -148.56 | 1011.1 | -132.49 | 1140.2 | -143.63 | 1093.1 | -140.12 | 1054.5 | -131.1 | 1079.2 | -138.52
12529.68 | 2673.1 | -202.34 | 1895.3 | -175.24 | 1269.9 | -162.26 | 1030.1 | -145.33 | 1160.8 | -156.68 | 1113 | -152.02 | 1073.5 | -141.89 | 1099.1 | -150.51
9952.679 | 2703.5 | -211.68 | 1922.5 | -186.66 | 1294.1 | -176.5 | 1051.5 | -158.99 | 1183.5 | -170.43 | 1134.6 | -164.93 | 1094 | -153.21 | 1120.6 | -163.11
7905.694 | 2736.6 | -219.98 | 1951.8 | -198.15 | 1320.8 | -191.17 | 1075.2 | -173.09 | 1208.4 | -184.6 | 1158.5 | -178.44 | 1116.3 | -164.84 | 1144.3 | -176.37
6279.716 | 2772.2 | -228.04 | 1983.4 | -208.57 | 1350.4 | -205.89 | 1101.9 | -187.66 | 1235.8 | -199.76 | 1184.6 | -193.13 | 1140.9 | -177.42 | 1170.3 | -190.13
4988.156 | 2809.9 | -234.22 | 2017 | -218.61 | 1382.9 | -220.27 | 1130.8 | -201.93 | 1266 | -215.41 | 1213.2 | -207.8 | 1167.8 | -190.19 | 1198.8 | -204.42
3962.233 | 2849.1 | -238.01 | 2053.2 | -227.02 | 1418.2 | -234.2 | 1163 | -216.42 | 1299.2 | -230.91 | 1244.8 | -223.05 | 1196.9 | -202.59 | 1229.7 | -219.37
3147.313 | 2890.5 | -239.66 | 2091.9 | -233.64 | 1456.8 | -247.03 | 1198.6 | -229.68 | 1335.7 | -246.29 | 1279 | -238.5 | 1229 | -215.06 | 1264.7 | -234.32
2500 | 2932.3 | -237.06 | 2131.3 | -238.45 | 1497.9 | -258.27 | 1235.7 | -242.74 | 1374.7 | -260.94 | 1316.7 | -253.18 | 1263.3 | -227.15 | 1300.6 | -248.3
1985.821 | 2973.6 | -230.49 | 2172.6 | -240.06 | 1540.9 | -267.41 | 1277 | -251.49 | 1416.5 | -273.43 | 1355.5 | -270.13 | 1299.3 | -237.6 | 1339.6 | -261.67
1577.393 | 3014.3 | -218.67 | 2212.5 | -235.6 | 1585.3 | -272.99 | 1319.3 | -259.01 | 1461.8 | -284.57 | 1400 | -278.57 | 1338.7 | -246.19 | 1381.9 | -272.86
1252.968 | 3051 | -203.52 | 2252.1 | -232.66 | 1630.8 | -275.32 | 1361.6 | -261.81 | 1506 | -292.89 | 1444.7 | -288 | 1377.3 | -252.99 | 1424.8 | -282.82
995.2679 | 3082 | -182.71 | 2288.1 | -221.4 | 1673.5 | -275.09 | 1402.4 | -263.73 | 1553.6 | -297.42 | 1490.9 | -296.35 | 1415.1 | -257.49 | 1468.3 | -290.17
790.5694 | 3105.8 | -165.29 | 2319.6 | -212.66 | 1715 | -275.25 | 1441.6 | -262.47 | 1596.6 | -299.31 | 1533.7 | -301.38 | 1452.3 | -262.56 | 1511.5 | -297.72
627.9716 | 3116.8 | -142.01 | 2344.1 | -203.99 | 1751.9 | -272.32 | 1477 | -261.59 | 1637.7 | -302.17 | 1572.7 | -304.39 | 1489 | -266.46 | 1549 | -300.87
498.8156 | 3118.3 | -127.08 | 2364.1 | -199.49 | 1781 | -270.69 | 1507.6 | -259.42 | 1677.6 | -312.97 | 1608.5 | -310.38 | 1515.5 | -269.18 | 1588.3 | -314
396.2233 | 3116 | -126.93 | 2379.3 | -200.62 | 1810.2 | -274.95 | 1538.1 | -268.45 | 1709 | -320.28 | 1643.1 | -323.45 | 1543 | -280.63 | 1623.1 | -331.03
314.7314 | 3124.7 | -143.66 | 2383.7 | -207.1 | 1839.3 | -295.71 | 1565.7 | -285.13 | 1748.7 | -343.16 | 1685.1 | -350.03 | 1570.8 | -304.06 | 1657.2 | -351.48
250 | 3143.1 | -191.96 | 2430 | -222.48 | 1889.9 | -327.54 | 1593.9 | -331.48 | 1797.6 | -346.51 | 1689.5 | -382.22 | 1585.1 | -345.01 | 1688.5 | -360.16
198.5821 | 3134.3 | -196.38 | 2426.6 | -265.41 | 1907.4 | -348.62 | 1630.7 | -334.54 | 1827 | -405.95 | 1763.9 | -410.83 | 1642.5 | -364.12 | 1742.3 | -422.56
157.7393 | 3159.1 | -238.69 | 2458.8 | -293.6 | 1952.9 | -383.07 | 1676.9 | -369.1 | 1868.1 | -439.41 | 1823.8 | -455.25 | 1686 | -400.95 | 1786.5 | -464.66
125.2968 | 3167.4 | -266.94 | 2521.1 | -339.01 | 2007.5 | -427.01 | 1716.7 | -405.49 | 1918.5 | -480.49 | 1867.6 | -501.35 | 1732.1 | -439.85 | 1859.6 | -510.41
99.52679 | 3228.9 | -313.68 | 2551.2 | -368.37 | 2056.8 | -457.09 | 1781.4 | -441.69 | 1999.6 | -537.06 | 1946.9 | -549.38 | 1802.9 | -490.44 | 1918.9 | -566.22
79.05694 | 3295 | -342.97 | 2594.6 | -411.85 | 2137.7 | -498.26 | 1824.7 | -473.63 | 2080.7 | -576.08 | 2019.8 | -610.43 | 1863.3 | -531.22 | 1985.2 | -616.29
62.79716 | 3409.3 | -328.79 | 2598.4 | -476.59 | 2136.4 | -500.17 | 1842.2 | -526.31 | 2082.1 | -621.35 | 2188.2 | -660.82 | 1938.7 | -653.96 | 2131.2 | -636.99
39.62233 | 3498.2 | -448.98 | 2776.2 | -516.55 | 2372.9 | -605.68 | 2031.6 | -638.4 | 2369.8 | -729.19 | 2283.5 | -808.64 | 2090.2 | -723.89 | 2276.9 | -856.38
31.47314 | 3504.3 | -479.13 | 2890.2 | -581.34 | 2453 | -693.31 | 2156.1 | -643.81 | 2461 | -828.09 | 2419.2 | -839.82 | 2235.8 | -776.84 | 2373.2 | -901.9
25 | 3597.4 | -532.59 | 2961 | -604.93 | 2535.9 | -734.42 | 2233.1 | -721.42 | 2556.4 | -889.1 | 2516.3 | -910.43 | 2324.4 | -836.37 | 2513.5 | -974.5
19.85821 | 3673.6 | -582.48 | 3043.3 | -639.26 | 2643.5 | -779.96 | 2331.7 | -791.35 | 2679.7 | -949.54 | 2645.8 | -977.93 | 2441 | -897.83 | 2638.9 | -1059.3
15.77393 | 3769.4 | -570.2 | 3124.3 | -719.04 | 2755.8 | -814.54 | 2450 | -812.29 | 2802.2 | -1026.3 | 2768.3 | -1048.2 | 2546.2 | -1021 | 2770.9 | -1171.3
12.52968 | 3834.7 | -646.91 | 3233.1 | -745.44 | 2864.3 | -912.55 | 2553.5 | -911.15 | 2948.9 | -1131.8 | 2916 | -1165.4 | 2697 | -1076.2 | 2945.3 | -1255.7
10 | 3922.4 | -691.55 | 3333.1 | -795.79 | 2984.1 | -982.88 | 2675.1 | -981.32 | 3099.1 | -1223.7 | 3071.2 | -1260.2 | 2836.1 | -1167.7 | 3109.9 | -1364.2