## ZData
Time (hours) | Z plug 1 (Ohms) | Z plug 2 (Ohms) | Z plug 3 (Ohms) | Z plug 4 (Ohms) | Z plug 5 (Ohms) | Z plug 6 (Ohms) | Z plug 7 (Ohms) | Z plug 8 (Ohms)
0 | 5750.3 | 5129 | 3810.2 | 5817 | 4157.7 | 4058.9 | 5267.6 | 185800
1 | 4381.9 | 3624 | 3844.9 | 3607.6 | 2994.9 | 3503.6 | 4873.1 | 178780
4 | 3737.8 | 4024.5 | 5165.8 | 3678.7 | 2433.9 | 2393.5 | 4438.1 | 173410
8 | 5233.1 | 5821.9 | 6758.1 | 4577.8 | 2750.6 | 2037.3 | 6508.1 | 175050
12 | 6437.4 | 4868.7 | 5349 | 4806.9 | 2669.3 | 2093.9 | 804910 | 189380
16 | 5366.8 | 4790.5 | 4839 | 4664.5 | 2600.6 | 2051.5 | 1400200 | 202590
20 | 838590 | 154070 | 882230 | 25061 | 3312.4 | 2233.9 | 1435900 | 227660
24 | 442110 | 495330 | 1137300 | 694210 | 759250 | 11337 | 498580 | 266830

## Plug1
freq | 0 |  | 1 |  | 4 |  | 8 |  | 12 |  | 16 |  | 20 |  | 24
2500000 | 117.82 | -753.45 | 881.37 | -367.53 | 990.09 | -331.48 | 136.21 | -753.89 | 887.18 | -410 | 869.55 | -388.82 | 31.514 | -779.57 | 830.91 | -514.4
1985821 | 898.28 | -722.95 | 939.64 | -650.74 | 1026.1 | -584.92 | 916.45 | -689.75 | 916.15 | -717.67 | 920.62 | -682.86 | 781.31 | -870.92 | 791.51 | -872.31
1577393 | 982.61 | -1040.9 | 1043.6 | -934.59 | 1120 | -830.99 | 1010.2 | -993.02 | 985.15 | -1040 | 1012.7 | -984.48 | 749.69 | -1257 | 754.8 | -1258.9
1252968 | 1129.6 | -1377.8 | 1217.7 | -1214.6 | 1285.6 | -1057.5 | 1171.1 | -1303.9 | 1120.5 | -1381.1 | 1171.6 | -1293 | 726.84 | -1698.6 | 730.35 | -1701
995267.9 | 1359.8 | -1727.6 | 1470.8 | -1474 | 1531.8 | -1247.7 | 1413.3 | -1612.7 | 1336.4 | -1736.8 | 1410.5 | -1597.2 | 713.65 | -2216.5 | 715.87 | -2220
790569.4 | 1702.5 | -2083.3 | 1816.4 | -1695.3 | 1848.6 | -1377.1 | 1760.9 | -1907 | 1659.8 | -2102 | 1750.4 | -1885 | 709.37 | -2855.2 | 710.63 | -2859.6
627971.6 | 2171 | -2401 | 2237.9 | -1837.8 | 2204.8 | -1419.9 | 2210.9 | -2142.3 | 2103.2 | -2436.6 | 2188.4 | -2117 | 710.83 | -3640.9 | 711.46 | -3645.4
498815.6 | 2765 | -2623.5 | 2701.6 | -1871 | 2559.4 | -1361.3 | 2746.9 | -2273 | 2665.6 | -2703.6 | 2704.8 | -2250.9 | 715.18 | -4614.4 | 716.34 | -4622.1
396223.3 | 3446.5 | -2679.2 | 3158.3 | -1779.4 | 2869 | -1213.8 | 3324.5 | -2258.2 | 3322.2 | -2842.7 | 3258.9 | -2252.3 | 725.75 | -5832.1 | 725.55 | -5842.2
314731.3 | 4130.7 | -2541.7 | 3553.6 | -1579.8 | 3101.4 | -1010.8 | 3871.8 | -2087.6 | 4013.6 | -2816.5 | 3788.8 | -2115.2 | 742.1 | -7355.7 | 740.51 | -7367.9
250000 | 4716.8 | -2225.2 | 3849.1 | -1316.3 | 3247.5 | -795.26 | 4318.8 | -1794.5 | 4663 | -2624.8 | 4237.4 | -1868.3 | 755.52 | -9264.2 | 753.61 | -9281.2
198582.1 | 5128 | -1798.9 | 4034 | -1036 | 3320.1 | -597.76 | 4620.7 | -1439.4 | 5204.5 | -2303.4 | 4566.9 | -1558.8 | 773.29 | -11662 | 764.37 | -11679
157739.3 | 5351.5 | -1355.6 | 4126.1 | -777.69 | 3339.9 | -435.84 | 4784.8 | -1086.4 | 5600.4 | -1905.3 | 4774.4 | -1231.8 | 806.19 | -14673 | 785.75 | -14693
125296.8 | 5435 | -978.11 | 4155.4 | -568.03 | 3332.4 | -317.8 | 4843.9 | -787.89 | 5850.1 | -1502.3 | 4884.1 | -937.91 | 821.74 | -18480 | 799.99 | -18502
99526.79 | 5433.3 | -687.64 | 4149.7 | -409.52 | 3317.4 | -235.84 | 4842.5 | -559.35 | 5979 | -1136.1 | 4926 | -694.65 | 891.39 | -23271 | 834.8 | -23305
79056.94 | 5392.4 | -487.44 | 4124.7 | -300.27 | 3296.7 | -185.03 | 4808.7 | -401.63 | 6019.3 | -841.38 | 4922.4 | -512.85 | 988.49 | -29311 | 903.14 | -29333
62797.16 | 5346 | -369.34 | 4098.4 | -235.64 | 3284.2 | -161.66 | 4771.4 | -309.28 | 6007.6 | -634.05 | 4898.3 | -395.31 | 1189.6 | -36900 | 1026.5 | -36913
49881.56 | 5309.6 | -296.53 | 4079.4 | -194.79 | 3277.7 | -148.21 | 4740.7 | -251.25 | 5981.2 | -488.06 | 4874.8 | -316.48 | 1445.1 | -46407 | 1180.3 | -46404
39622.33 | 5290 | -257.21 | 4070.2 | -173.38 | 3278.8 | -144.59 | 4724 | -222.37 | 5957.3 | -396.93 | 4859.2 | -271.58 | 1868 | -58362 | 1376.6 | -58367
31473.13 | 5279.2 | -238.89 | 4068.9 | -163.45 | 3285.6 | -147.25 | 4717.9 | -210.25 | 5942.6 | -343.21 | 4853 | -249.03 | 2364.5 | -73334 | 1676.3 | -73371
25000 | 5289.2 | -228.54 | 4076.4 | -158.22 | 3298.9 | -151.48 | 4724.2 | -205.94 | 5942.3 | -309.76 | 4858.9 | -237.06 | 3281.8 | -92159 | 2078.6 | -92209
19858.21 | 5306 | -225.05 | 4088.9 | -156.12 | 3315.3 | -157.77 | 4737.9 | -206.71 | 5952.4 | -290.39 | 4872 | -233.18 | 4602 | -115890 | 2670.1 | -116050
15773.93 | 5329 | -224.78 | 4105.6 | -155.81 | 3334.9 | -165.25 | 4757.2 | -212.02 | 5970.1 | -280.58 | 4891.7 | -234.58 | 6716.3 | -145730 | 3654.7 | -145820
12529.68 | 5355.7 | -225.62 | 4125.4 | -156.39 | 3357.3 | -173.3 | 4782.5 | -218.94 | 5995.4 | -276.37 | 4916.6 | -239.24 | 9785.4 | -183040 | 4969.5 | -183500
9952.679 | 5387.1 | -226.73 | 4146.8 | -156.71 | 3382.5 | -182.4 | 4811.2 | -227.6 | 6025.8 | -275.47 | 4945.8 | -245.75 | 14467 | -229740 | 7207.6 | -230740
7905.694 | 5421.9 | -227.97 | 4170.9 | -156.24 | 3409.3 | -191.16 | 4843.2 | -236.32 | 6059.3 | -275.71 | 4977.9 | -253.3 | 22009 | -288120 | 10500 | -289980
6279.716 | 5459.1 | -229.02 | 4195.6 | -156.06 | 3438.1 | -200.8 | 4878.4 | -247.2 | 6097.8 | -278.28 | 5014.1 | -262.9 | 33953 | -361460 | 15466 | -363700
4988.156 | 5498.9 | -225.94 | 4222.8 | -152.5 | 3470.5 | -209.29 | 4917.5 | -255.73 | 6139.8 | -278.51 | 5053.4 | -269.09 | 52021 | -448600 | 20172 | -458380
3962.233 | 5540.9 | -224.41 | 4250.5 | -147.26 | 3503.4 | -216.39 | 4960.4 | -264.42 | 6184 | -278.59 | 5095.7 | -278.25 | 77438 | -561010 | 33413 | -574930
3147.313 | 5579.7 | -216 | 4276.5 | -144.95 | 3541.2 | -224.58 | 5003.5 | -269.94 | 6230.1 | -275.77 | 5141.4 | -283.74 | 119000 | -696990 | 53512 | -721530
2500 | 5620.4 | -204.5 | 4305.4 | -128.79 | 3580.3 | -228.77 | 5050.2 | -272.03 | 6278.1 | -270.06 | 5187.7 | -287.76 | 179800 | -862570 | 84292 | -902400
1985.821 | 5660 | -188.12 | 4331.1 | -113.89 | 3621.4 | -229.46 | 5097.7 | -270.42 | 6322.9 | -256.95 | 5236.9 | -285.68 | 282100 | -1051700 | 126190 | -1129000
1577.393 | 5696.5 | -169.33 | 4356.1 | -92.641 | 3662.8 | -227.14 | 5146.6 | -268.11 | 6368.9 | -241.89 | 5286 | -282.33 | 388080 | -1269900 | 192770 | -1407100
1252.968 | 5724.3 | -139.43 | 4373 | -64.394 | 3703 | -216.31 | 5190.6 | -253.43 | 6406.5 | -215.59 | 5327.8 | -274.56 | 576130 | -1526100 | 282830 | -1759700
995.2679 | 5750.3 | -114.38 | 4381.9 | -35.186 | 3737.8 | -200.27 | 5233.1 | -238.18 | 6437.4 | -190.41 | 5366.8 | -254.89 | 838590 | -1709300 | 442110 | -2169600
790.5694 | 5752.4 | -80.439 | 4379.1 | 3.8876 | 3768.2 | -188.55 | 5263.7 | -222.53 | 6451.8 | -159.4 | 5394.2 | -239.45 | 1154700 | -1901300 | 685750 | -2640000
627.9716 | 5746.2 | -54.183 | 4366.4 | 20.482 | 3786.8 | -173.75 | 5277.9 | -205.63 | 6453.4 | -144.52 | 5418.8 | -240.11 | 1478100 | -2164000 | 1006800 | -3223400
498.8156 | 5715 | -29.466 | 4343.1 | 35.624 | 3786.7 | -157.6 | 5291.5 | -204.05 | 6423.5 | -116.92 | 5427.5 | -242.49 | 1819700 | -2481600 | 1623600 | -3811600
396.2233 | 5693.6 | -43.395 | 4304.2 | 29.585 | 3788.5 | -160.48 | 5278.6 | -201.73 | 6423.3 | -152.5 | 5426.7 | -258.38 | 2183400 | -3021600 | 2165200 | -4407800
314.7314 | 5664.1 | -73.34 | 4259.5 | 33.556 | 3777.1 | -188 | 5292.4 | -248.04 | 6409.3 | -198.22 | 5418.2 | -294.42 | 2733900 | -3192900 | 3059200 | -5264300
250 | 5552.3 | -117.97 | 4205.3 | 45.039 | 3762 | -175.95 | 5338.9 | -271.25 | 6467 | -317.27 | 5358.9 | -423.12 | 2009700 | -1510700 | 3146500 | -5442800
198.5821 | 5615.4 | -173.75 | 4232.5 | -54.803 | 3797.4 | -259.45 | 5314.8 | -362.96 | 6404 | -355 | 5462.8 | -449.14 | 3844700 | -3082600 | 5362800 | -6625700
157.7393 | 5632.6 | -247.86 | 4228.5 | -96.186 | 3828.2 | -303.49 | 5376 | -436.22 | 6434.3 | -434.22 | 5511.7 | -528.11 | 4855600 | -3623500 | 6289500 | -6804000
125.2968 | 5646.2 | -323.57 | 4246.3 | -128.59 | 3851.2 | -357.9 | 5436.5 | -490.6 | 6476.1 | -518.26 | 5606 | -642.25 | 5362700 | -5789600 | 7885100 | -6740700
99.52679 | 5661.9 | -368.68 | 4264.2 | -186.93 | 3922.6 | -402.9 | 5516.8 | -569.81 | 6589.3 | -638.52 | 5689.6 | -717.54 | 6778700 | -2949800 | 9237900 | -5252800
79.05694 | 5696.9 | -441.72 | 4314.9 | -247.49 | 4000.6 | -445.03 | 5563.6 | -652.77 | 6670.7 | -756.85 | 5806.3 | -787.1 | 4609700 | -2829500 | 10305000 | -6035200
62.79716 | 5737.5 | -617.62 | 4348.2 | -386.07 | 4153.1 | -443.43 | 5846 | -807.29 | 7019.9 | -739.07 | 5766.5 | -961.13 | 2128200 | -653190 | 11324000 | 374880
39.62233 | 5943.6 | -667.61 | 4399.6 | -375.71 | 4223.9 | -524.39 | 5868.6 | -803.24 | 7161.2 | -966.15 | 6137.4 | -1054.6 | 18856000 | -12523000 | 10278000 | -3604000
31.47314 | 6035.7 | -569.34 | 4522.5 | -380.83 | 4287.1 | -586.61 | 6054.9 | -857.78 | 7173.7 | -1116 | 6405.8 | -1176.5 | 9653100 | -5022600 | 11327000 | -2573800
25 | 6131 | -679.16 | 4553.4 | -414.15 | 4370.7 | -684.68 | 6182.5 | -980.61 | 7389 | -1191 | 6528.8 | -1305.4 | 7141700 | -890700 | 12973000 | -1748400
19.85821 | 6222.2 | -711.71 | 4608.9 | -433.29 | 4453.1 | -746.25 | 6336.6 | -1051.7 | 7542.9 | -1315.4 | 6715.8 | -1437.1 | 6044700 | -2112600 | 13040000 | -760030
15.77393 | 6310.3 | -763.04 | 4669.3 | -546.43 | 4577.9 | -812.74 | 6494.2 | -1058.1 | 7698.7 | -1456.6 | 6921.7 | -1440.5 | 9898300 | -721910 | 11546000 | -3385900
12.52968 | 6442.6 | -810.83 | 4747.9 | -517.92 | 4673 | -841.61 | 6633.4 | -1204.5 | 7937.2 | -1480.4 | 7122.4 | -1633.5 | 7176100 | -389240 | 12836000 | -743990
10 | 6551.6 | -864.64 | 4819.3 | -561.53 | 4788.6 | -897.18 | 6793.1 | -1286.8 | 8138.1 | -1597.1 | 7336.5 | -1760.3 | 7369200 | -215170 | 13096000 | -901970

## Plug2
freq | 0 |  | 1 |  | 4 |  | 8 |  | 12 |  | 16 |  | 20 |  | 24
2500000 | 155.78 | -746.01 | 896.49 | -295.82 | 934.25 | -296.82 | 154.54 | -752.34 | 894.79 | -333.92 | 893.81 | -327.45 | 829.23 | -500.29 | 831.3 | -512.63
1985821 | 949.11 | -677.92 | 985.88 | -538.76 | 1002.2 | -547.44 | 945.36 | -683.17 | 972.88 | -600.63 | 974.05 | -590.04 | 809.3 | -860.19 | 801.46 | -878.58
1577393 | 1060.2 | -974.95 | 1119.7 | -764.72 | 1121.1 | -787.05 | 1047.4 | -987.38 | 1093.5 | -861.78 | 1096.4 | -845.86 | 787.86 | -1248.7 | 769.17 | -1274
1252968 | 1238.8 | -1273.8 | 1313.9 | -955.79 | 1309.7 | -995.66 | 1216.4 | -1295.7 | 1279.1 | -1104.5 | 1281.7 | -1081.7 | 777.64 | -1691.4 | 746.47 | -1726.4
995267.9 | 1500 | -1558.2 | 1558.7 | -1092.2 | 1558.5 | -1154.3 | 1465.2 | -1596.1 | 1529.8 | -1310.7 | 1530.2 | -1278.8 | 781.75 | -2208.6 | 732.8 | -2256.6
790569.4 | 1861.8 | -1810.8 | 1846.1 | -1162.7 | 1859.3 | -1245.9 | 1815.1 | -1876.5 | 1848 | -1464.6 | 1843.2 | -1423.2 | 803.42 | -2844.8 | 727.96 | -2910.2
627971.6 | 2310.9 | -1986.5 | 2138.6 | -1154.4 | 2176 | -1254.2 | 2257.8 | -2091.5 | 2206.1 | -1542.9 | 2190.7 | -1491.8 | 843.37 | -3622.7 | 728.9 | -3711.9
498815.6 | 2818.1 | -2044.5 | 2405.4 | -1074.7 | 2474.2 | -1181.6 | 2772.5 | -2203.7 | 2571.6 | -1533.5 | 2542.4 | -1475.9 | 905.66 | -4583.9 | 734.09 | -4708.2
396223.3 | 3328.6 | -1961.1 | 2623.7 | -943.3 | 2721.9 | -1045.4 | 3314.1 | -2181.9 | 2910.3 | -1443.4 | 2865.4 | -1383.7 | 1003.9 | -5780.9 | 743.36 | -5952.6
314731.3 | 3775.3 | -1750 | 2782.4 | -788.36 | 2903.3 | -877.56 | 3821.3 | -2026.8 | 3196 | -1295.5 | 3136.2 | -1237.7 | 1152.6 | -7273.3 | 758.88 | -7508.3
250000 | 4109.8 | -1461.5 | 2884.8 | -635.95 | 3019 | -709.35 | 4238.5 | -1771.7 | 3416.7 | -1120.4 | 3344.7 | -1066.6 | 1376.8 | -9135.9 | 770.56 | -9458.3
198582.1 | 4315.5 | -1153 | 2939.7 | -502.53 | 3082.4 | -561.9 | 4534.5 | -1463.2 | 3571.5 | -940.56 | 3485.5 | -893.42 | 1711.6 | -11455 | 780.41 | -11903
157739.3 | 4418.3 | -871.76 | 2964.7 | -393.07 | 3109.6 | -442.96 | 4713.8 | -1153.8 | 3673.3 | -772.81 | 3577.4 | -733.88 | 2247.2 | -14342 | 805.16 | -14979
125296.8 | 4451.7 | -647.48 | 2973.3 | -312.11 | 3119.1 | -357.42 | 4801 | -886.13 | 3735.7 | -631.78 | 3632.4 | -602.5 | 3057.8 | -17956 | 814.85 | -18858
99526.79 | 4450.4 | -481.08 | 2976.1 | -254.58 | 3123.6 | -298.31 | 4831 | -674.6 | 3772.8 | -519.58 | 3666.1 | -500.58 | 4335.7 | -22429 | 851.85 | -23754
79056.94 | 4430.5 | -368.47 | 2973.7 | -218.58 | 3123.9 | -263.25 | 4826 | -525.49 | 3789.6 | -438.62 | 3682 | -428.89 | 6345.6 | -27907 | 927.38 | -29910
62797.16 | 4413 | -307.66 | 2976 | -203.41 | 3130.3 | -250.73 | 4811.5 | -437.82 | 3798.9 | -391.6 | 3695.9 | -389.97 | 9579.1 | -34610 | 1060.8 | -37666
49881.56 | 4400 | -270.4 | 2982.5 | -195.85 | 3142.1 | -245.91 | 4801.1 | -384.64 | 3806 | -362.83 | 3713.5 | -367.83 | 14288 | -42337 | 1195.7 | -47356
39622.33 | 4397.7 | -255.36 | 2994.7 | -197.01 | 3160.5 | -249.88 | 4802.9 | -361.76 | 3824.1 | -353.75 | 3738.3 | -361.62 | 21288 | -50903 | 1442.1 | -59545
31473.13 | 4405.5 | -252.81 | 3011.8 | -203.91 | 3184.4 | -260.37 | 4815.9 | -358.27 | 3850.5 | -357.06 | 3768.2 | -366.61 | 31397 | -59473 | 1779.3 | -74855
25000 | 4423.9 | -255.68 | 3035.2 | -212.63 | 3214.8 | -272.51 | 4843.1 | -363.11 | 3886.9 | -365.92 | 3808.5 | -375.8 | 45035 | -67495 | 2125.9 | -94144
19858.21 | 4449.3 | -263.02 | 3062.1 | -223.09 | 3250.1 | -287.57 | 4879.8 | -376.05 | 3930.1 | -380.43 | 3854.7 | -389.23 | 61257 | -70357 | 2836.7 | -118400
15773.93 | 4481.2 | -273.25 | 3093.4 | -234.91 | 3289.1 | -303.79 | 4924.9 | -392.85 | 3979.9 | -396.55 | 3906.8 | -403.81 | 77975 | -69572 | 3802.3 | -148750
12529.68 | 4517.6 | -285.25 | 3127.8 | -246.35 | 3333.3 | -321.07 | 4978.4 | -411.42 | 4036.4 | -414.21 | 3964.5 | -420.2 | 92631 | -64932 | 5478.6 | -186910
9952.679 | 4558.7 | -298.15 | 3166.6 | -257.85 | 3381.7 | -338.9 | 5039 | -431.03 | 4098.4 | -432.37 | 4027.3 | -435.9 | 103720 | -58500 | 7804.1 | -235180
7905.694 | 4603.9 | -311.05 | 3208.4 | -267.5 | 3434.7 | -356.38 | 5105.8 | -448.87 | 4165.6 | -448.42 | 4093.4 | -450.75 | 112050 | -52065 | 11209 | -295400
6279.716 | 4653.4 | -324.61 | 3253.2 | -275.44 | 3491.4 | -373.15 | 5178 | -465 | 4236.9 | -464.11 | 4163.5 | -465.06 | 118050 | -47059 | 17001 | -370790
4988.156 | 4706.1 | -334.22 | 3301.7 | -279.7 | 3552.8 | -384.28 | 5256.3 | -476.67 | 4312.9 | -476.17 | 4239.3 | -476.6 | 122830 | -43197 | 25386 | -468390
3962.233 | 4765.9 | -343.92 | 3350.7 | -281.44 | 3618.2 | -394.85 | 5339.7 | -486.06 | 4392.5 | -483.47 | 4315.9 | -484.83 | 127150 | -40690 | 38405 | -584450
3147.313 | 4827.2 | -348.17 | 3403.8 | -278.67 | 3688.1 | -402.87 | 5424.2 | -485.36 | 4474.5 | -486.56 | 4396 | -490.43 | 131140 | -39079 | 61243 | -735960
2500 | 4890.6 | -347.43 | 3455 | -269.94 | 3758.6 | -403.55 | 5512 | -479.71 | 4557.1 | -485.9 | 4478.2 | -490.88 | 135450 | -38570 | 87003 | -920100
1985.821 | 4956.3 | -339.61 | 3505.2 | -254.29 | 3830 | -398.44 | 5598.3 | -465.08 | 4642.6 | -476.33 | 4561.5 | -486.49 | 139700 | -38619 | 139150 | -1151700
1577.393 | 5018.3 | -323.35 | 3552.4 | -232.85 | 3900.8 | -386.71 | 5682.9 | -439.03 | 4723.6 | -458.45 | 4640.1 | -473.21 | 144410 | -38052 | 216630 | -1428900
1252.968 | 5079 | -296.14 | 3594.2 | -203.32 | 3965.5 | -364.26 | 5755.5 | -402.56 | 4799.8 | -431.53 | 4720.9 | -453.43 | 149210 | -40328 | 335150 | -1778400
995.2679 | 5129 | -263.46 | 3624 | -167.98 | 4024.5 | -338.05 | 5821.9 | -358.14 | 4868.7 | -403.17 | 4790.5 | -430.94 | 154070 | -42062 | 495330 | -2193400
790.5694 | 5169.6 | -229.44 | 3648.7 | -133.92 | 4074.8 | -308.86 | 5872.5 | -312.84 | 4927.4 | -371.27 | 4846.5 | -396.3 | 159120 | -44064 | 748810 | -2711400
627.9716 | 5192.2 | -190.84 | 3653.2 | -97.303 | 4103.5 | -274.12 | 5895.1 | -262.27 | 4957.5 | -326.86 | 4891.2 | -370.03 | 164390 | -47119 | 1130700 | -3231900
498.8156 | 5184.8 | -150.97 | 3653.7 | -74.345 | 4124.3 | -252.42 | 5916.9 | -243.7 | 4981.9 | -305.85 | 4924.5 | -355.27 | 169610 | -50664 | 1797600 | -3694900
396.2233 | 5185.4 | -142.35 | 3632 | -55.473 | 4136.1 | -241.38 | 5896.2 | -211.11 | 4993.7 | -297.41 | 4941.2 | -349.83 | 175450 | -55591 | 2332600 | -4317300
314.7314 | 5176.5 | -150.87 | 3621 | -60.287 | 4155.9 | -251.86 | 5888 | -223.1 | 5017.5 | -319.13 | 4967.9 | -373.94 | 181250 | -60951 | 3111000 | -5092700
250 | 5214.5 | -238.04 | 3643.3 | -65.862 | 4205 | -259.73 | 5910.1 | -332.46 | 4953.1 | -369.32 | 5039.9 | -485.84 | 185910 | -71173 | 4777800 | -6374000
198.5821 | 5188.5 | -208.95 | 3602.2 | -101.5 | 4194.4 | -309.86 | 5910 | -317.8 | 5065.5 | -397.43 | 5028.5 | -467.67 | 196150 | -74098 | 5499300 | -5827900
157.7393 | 5221.9 | -254.81 | 3604.4 | -130.19 | 4237.3 | -351.55 | 5954.9 | -368.55 | 5108.1 | -460.28 | 5088.8 | -519.91 | 205320 | -80959 | 6352600 | -5294800
125.2968 | 5240.3 | -308.46 | 3648.9 | -170.83 | 4256.7 | -386.53 | 6014.2 | -416.09 | 5183.1 | -535.11 | 5171.4 | -577.43 | 214090 | -85069 | 7671800 | -5624300
99.52679 | 5306.7 | -349.46 | 3662.6 | -190.41 | 4325.4 | -434.13 | 6059.1 | -495.84 | 5241.2 | -574.98 | 5244.6 | -658.5 | 219770 | -83168 | 9633100 | -5695900
79.05694 | 5390.9 | -387.82 | 3707 | -213.48 | 4425.1 | -482.68 | 6179.7 | -569.4 | 5316.3 | -655.26 | 5379.9 | -725.05 | 235400 | -87877 | 9594500 | -4009900
62.79716 | 5323.4 | -286.38 | 3615.8 | -210.51 | 4420.6 | -416.13 | 6042.5 | -602.24 | 5602.3 | -655.13 | 5400.4 | -658.39 | 256240 | -96799 | 16298000 | -6833000
39.62233 | 5536.9 | -392.14 | 3811 | -243.51 | 4639.6 | -529.63 | 6327.5 | -739.05 | 5708.3 | -846.74 | 5745.3 | -954.73 | 265200 | -81240 | 10706000 | -1718200
31.47314 | 5584.7 | -547.09 | 3831.3 | -340.97 | 4700.7 | -663.48 | 6519.5 | -775.03 | 5754.4 | -807.71 | 5823.2 | -1021.1 | 267720 | -76742 | 10665000 | -4247800
25 | 5682.4 | -522.98 | 3900.8 | -343.53 | 4814.6 | -669.68 | 6583.7 | -803.56 | 5893.8 | -920.11 | 5971.3 | -1037.6 | 299830 | -78342 | 11730000 | -2275000
19.85821 | 5768.6 | -527.52 | 3951.7 | -380.59 | 4918.7 | -706.95 | 6708.6 | -845.13 | 6019.5 | -1005 | 6124.4 | -1127.5 | 282040 | -68244 | 12523000 | -1661600
15.77393 | 5820.3 | -554.06 | 4014.4 | -339.15 | 5010.9 | -709.24 | 6791.3 | -886.54 | 6194.2 | -1027.6 | 6292.6 | -1097.5 | 283180 | -62584 | 13416000 | -762960
12.52968 | 5925.3 | -594.98 | 4060 | -411.44 | 5116.7 | -799.68 | 6939.5 | -969.55 | 6311.2 | -1101.1 | 6447.2 | -1241 | 281450 | -61947 | 12720000 | -1247800
10 | 6010.6 | -628.65 | 4118.2 | -436.58 | 5226.2 | -849.39 | 7066.5 | -1022.6 | 6459.1 | -1162.7 | 6614.9 | -1313.1 | 288340 | -60888 | 12828000 | -1432100

## Plug3
freq | 0 |  | 1 |  | 4 |  | 8 |  | 12 |  | 16 |  | 20 |  | 24
2500000 | 1241.4 | -418.72 | 1272.5 | -392.63 | 1342.1 | -515.92 | 1243.2 | -588.04 | 1277.3 | -506.87 | 1290.2 | -462.31 | 1157.2 | -763.69 | 1182.4 | -780.39
1985821 | 1213.5 | -705.6 | 1220.4 | -693 | 1213 | -827.1 | 1145.9 | -915.66 | 1192.1 | -821.04 | 1211 | -770.36 | 976.88 | -1108.8 | 985.62 | -1123.6
1577393 | 1305.1 | -972.49 | 1305.8 | -966.03 | 1251.1 | -1140.9 | 1175.7 | -1262.6 | 1248 | -1135.4 | 1277 | -1067.8 | 890.94 | -1506.1 | 891.47 | -1522.1
1252968 | 1496.4 | -1213.9 | 1493.4 | -1210.8 | 1409.7 | -1457.7 | 1306.8 | -1637.7 | 1411.5 | -1452.8 | 1449.7 | -1355.7 | 846.97 | -1975 | 840.95 | -1995.7
995267.9 | 1772.5 | -1407.5 | 1766.1 | -1407.5 | 1675.1 | -1761.6 | 1540.4 | -2036.6 | 1675.6 | -1756.4 | 1718.2 | -1614.5 | 829.7 | -2534.4 | 816.06 | -2560
790569.4 | 2124.9 | -1532.5 | 2117.5 | -1537.5 | 2058.8 | -2034.2 | 1906 | -2455.8 | 2054.7 | -2030.7 | 2086.6 | -1827.1 | 831.94 | -3233.4 | 807.99 | -3266.4
627971.6 | 2512.1 | -1554.5 | 2505.2 | -1568.3 | 2542.9 | -2225.8 | 2416.5 | -2846.7 | 2529.4 | -2228.3 | 2524.2 | -1952.4 | 851.61 | -4093.1 | 812.54 | -4138.5
498815.6 | 2891.1 | -1473.7 | 2886.5 | -1494.5 | 3096.1 | -2296.7 | 3077.6 | -3155.5 | 3068.8 | -2311.6 | 2993.8 | -1968.1 | 883.36 | -5161.4 | 822.56 | -5223.6
396223.3 | 3217.1 | -1302.4 | 3217.6 | -1329.6 | 3659.2 | -2219 | 3861 | -3307.9 | 3622.5 | -2258.1 | 3446.8 | -1868.8 | 937.75 | -6496.2 | 844.05 | -6580.7
314731.3 | 3461.2 | -1078 | 3469.4 | -1109.6 | 4164.7 | -2002.5 | 4693.3 | -3252.6 | 4129.3 | -2076.1 | 3839.8 | -1678.5 | 1018.5 | -8161.4 | 876.1 | -8279.7
250000 | 3615.9 | -840.94 | 3633.6 | -875.15 | 4560.5 | -1693.4 | 5469.2 | -2978.9 | 4541.8 | -1806 | 4145 | -1436.8 | 1123.4 | -10244 | 907.66 | -10410
198582.1 | 3690.6 | -622.89 | 3718.9 | -654.82 | 4826.5 | -1346.3 | 6092.6 | -2531.6 | 4841.6 | -1492.2 | 4360.3 | -1176.1 | 1270.7 | -12842 | 940.23 | -13081
157739.3 | 3711.7 | -440.77 | 3748.4 | -466.71 | 4973.3 | -1009.1 | 6514.4 | -1997.7 | 5033.1 | -1172.5 | 4495.9 | -923.74 | 1489.3 | -16088 | 997.15 | -16434
125296.8 | 3702.3 | -302.6 | 3742.2 | -320.51 | 5025.1 | -719.4 | 6740.1 | -1473.9 | 5135.2 | -884.5 | 4568.8 | -701.53 | 1781.5 | -20156 | 1045.3 | -20668
99526.79 | 3678.6 | -202.01 | 3718.9 | -212.12 | 5018.3 | -489.61 | 6812.9 | -1018 | 5173.7 | -638.92 | 4596.8 | -515.31 | 2231.2 | -25247 | 1136.7 | -26005
79056.94 | 3646.5 | -135.64 | 3684.2 | -140.03 | 4978.5 | -325.89 | 6780.9 | -667.25 | 5165.4 | -448.4 | 4592.1 | -370.61 | 2895.5 | -31592 | 1291.5 | -32732
62797.16 | 3630.4 | -101.39 | 3653.8 | -101.45 | 4929.6 | -226.59 | 6700.5 | -436.72 | 5131 | -321.23 | 4565.9 | -272.85 | 3970.4 | -39422 | 1559.8 | -41154
49881.56 | 3608.8 | -79.268 | 3628.3 | -78.37 | 4883.4 | -164.05 | 6610.4 | -286.37 | 5092 | -233.26 | 4538.4 | -205.46 | 5368.1 | -49133 | 1809.6 | -51698
39622.33 | 3600.8 | -70.309 | 3611.4 | -69.954 | 4849.3 | -132.17 | 6535.4 | -203.56 | 5058.6 | -182.51 | 4515.2 | -166.82 | 7377.6 | -61008 | 2438.9 | -65009
31473.13 | 3592.1 | -69.622 | 3601.2 | -70.818 | 4826.4 | -121.18 | 6479.2 | -163.46 | 5033.4 | -158.04 | 4497.9 | -148.86 | 10153 | -75679 | 3140 | -81689
25000 | 3589.6 | -71.642 | 3598.8 | -74.55 | 4816 | -118.46 | 6445.9 | -144.71 | 5020.5 | -146.58 | 4490.3 | -141.61 | 13944 | -93277 | 4289 | -102580
19858.21 | 3590.8 | -76.789 | 3600.7 | -81.579 | 4814.1 | -123.92 | 6428.1 | -142.73 | 5015.7 | -145.78 | 4489.2 | -143.56 | 19456 | -114920 | 5947.4 | -128940
15773.93 | 3594.5 | -83.683 | 3606.4 | -90.701 | 4819 | -133.55 | 6422.1 | -148.39 | 5018.3 | -151.81 | 4494.2 | -151.23 | 27206 | -141840 | 8587.1 | -161880
12529.68 | 3601.9 | -92.145 | 3615.7 | -101.3 | 4829 | -146.77 | 6426 | -160.1 | 5026.9 | -162.83 | 4504.7 | -163.58 | 37300 | -173420 | 12488 | -203330
9952.679 | 3612 | -101.96 | 3627.4 | -113.38 | 4844.1 | -162.76 | 6438.2 | -175.82 | 5040.8 | -177.46 | 4519.4 | -179.17 | 49701 | -212410 | 18784 | -255240
7905.694 | 3625.3 | -112.13 | 3641.9 | -125.34 | 4863.1 | -180.48 | 6454.8 | -193.61 | 5059.1 | -194.94 | 4538.9 | -198.06 | 70160 | -256730 | 28315 | -320250
6279.716 | 3641 | -125 | 3658.4 | -139.61 | 4885.9 | -201.17 | 6476.7 | -215.19 | 5081.3 | -215.32 | 4561.6 | -219.96 | 95005 | -309240 | 43837 | -400950
4988.156 | 3657.9 | -137.04 | 3678.5 | -153.06 | 4913.1 | -221.62 | 6505 | -236.64 | 5108.4 | -235.43 | 4589.6 | -242.99 | 128160 | -372670 | 64562 | -500330
3962.233 | 3679.1 | -148.62 | 3700 | -168.25 | 4943.7 | -243.93 | 6537.7 | -260.48 | 5139.2 | -259.45 | 4620.7 | -268.51 | 172910 | -443580 | 102690 | -625520
3147.313 | 3701.5 | -162.25 | 3725.3 | -184.78 | 4978.8 | -267.24 | 6572.7 | -283.22 | 5174.4 | -284.37 | 4655.4 | -294.84 | 229740 | -521730 | 157090 | -774630
2500 | 3725.1 | -178.89 | 3750.1 | -199.57 | 5017.2 | -295.27 | 6611.6 | -306.07 | 5210.9 | -310.18 | 4694.1 | -323.81 | 307700 | -613740 | 244900 | -953130
1985.821 | 3746.4 | -188.4 | 3776.1 | -214.63 | 5053.9 | -315.67 | 6652.5 | -333.51 | 5248.1 | -333.67 | 4733.7 | -353.19 | 412270 | -713520 | 374290 | -1158800
1577.393 | 3771.7 | -205.66 | 3800.3 | -226.72 | 5097 | -342.04 | 6691.7 | -357.59 | 5286.6 | -363.81 | 4774.1 | -384.56 | 528150 | -822900 | 550370 | -1387300
1252.968 | 3789.8 | -216.49 | 3824.1 | -243.25 | 5133.4 | -367.5 | 6726.8 | -384.07 | 5320.9 | -395.9 | 4811 | -414.75 | 695720 | -892080 | 807750 | -1595400
995.2679 | 3810.2 | -229.4 | 3844.9 | -265.64 | 5165.8 | -398.62 | 6758.1 | -412.34 | 5349 | -428.63 | 4839 | -458.92 | 882230 | -950290 | 1137300 | -1854000
790.5694 | 3813.8 | -259.12 | 3866.2 | -298.13 | 5186.1 | -435.14 | 6781.1 | -461.12 | 5371.8 | -492.71 | 4861.5 | -509.67 | 1086900 | -971540 | 1578900 | -1978500
627.9716 | 3815.6 | -301.19 | 3857.9 | -327.46 | 5198.4 | -493.32 | 6785.4 | -526.04 | 5372.7 | -554.36 | 4877 | -595.48 | 1297500 | -964920 | 2032200 | -2080000
498.8156 | 3808.2 | -358.61 | 3835.6 | -388.7 | 5198.9 | -578.58 | 6771.1 | -616.79 | 5377.5 | -668.42 | 4876.7 | -701.17 | 1516500 | -922580 | 2509300 | -1926600
396.2233 | 3799.4 | -445.98 | 3820.6 | -473.78 | 5195.2 | -698.72 | 6765.5 | -769.36 | 5354.1 | -805.8 | 4877 | -859.17 | 1680500 | -834120 | 2942200 | -1869900
314.7314 | 3788.3 | -559.81 | 3809.9 | -600.06 | 5192 | -876.1 | 6748.6 | -964.69 | 5354.8 | -1011.9 | 4892.1 | -1075.3 | 1812700 | -746350 | 3251200 | -1638200
250 | 3862.7 | -723.08 | 3840.7 | -736.76 | 5277 | -1141.1 | 6710.2 | -1279.4 | 5450.2 | -1276.3 | 4873.5 | -1263.5 | 1940800 | -679470 | 3477000 | -1109100
198.5821 | 3841.7 | -928.79 | 3856 | -984.44 | 5257 | -1391.8 | 6804.2 | -1568.4 | 5421.2 | -1631.6 | 4978.5 | -1689.1 | 2026700 | -515460 | 3699000 | -1130200
157.7393 | 3887.2 | -1169.8 | 3896.9 | -1230.5 | 5348.1 | -1752.7 | 6862.6 | -1977.8 | 5514.6 | -2062.9 | 5048.8 | -2104.1 | 2051200 | -491030 | 3785200 | -940670
125.2968 | 3943.6 | -1454.2 | 3958.8 | -1505.1 | 5449.8 | -2138.7 | 6950.7 | -2447 | 5596.1 | -2516.2 | 5210.1 | -2633.9 | 2058900 | -392010 | 3962300 | -850230
99.52679 | 4081.5 | -1803.9 | 4081.2 | -1870.5 | 5610.1 | -2636.8 | 7163.8 | -3051.8 | 5819.3 | -3141.6 | 5371.1 | -3196.5 | 1958200 | -486700 | 3922500 | -600570
79.05694 | 4249.9 | -2202.7 | 4206.5 | -2266.1 | 5788.6 | -3279.8 | 7369.6 | -3671.8 | 6026.8 | -3775.4 | 5608.5 | -3850 | 2164100 | -288600 | 3964300 | -480910
62.79716 | 4270.3 | -2645.3 | 4407.8 | -2622.7 | 5831.3 | -3911.8 | 7421.9 | -4575.3 | 6206 | -4411.1 | 5693.2 | -4747.4 | 2033300 | -221960 | 3706100 | -779180
39.62233 | 5052.3 | -3901.7 | 4934.9 | -4091.3 | 6912.9 | -5759.9 | 8570.9 | -6418.4 | 7385.4 | -6645.8 | 6943.6 | -6745.5 | 2210400 | -259040 | 4090200 | -533360
31.47314 | 5391.3 | -4554.4 | 5306.7 | -4841.1 | 7331.5 | -6697.1 | 9229.4 | -7812.3 | 7753.6 | -7989 | 7505.1 | -8180.4 | 2224200 | -226380 | 4166400 | -221150
25 | 5916 | -5438.1 | 5797.8 | -5672.1 | 8053.7 | -8059.1 | 9859.4 | -9364.8 | 8608.2 | -9540.4 | 8183.3 | -9683.3 | 2202800 | -157490 | 4083200 | -277120
19.85821 | 6547.5 | -6380.2 | 6338.1 | -6705.3 | 8850.2 | -9496.8 | 10797 | -11050 | 9467.5 | -11316 | 9102.8 | -11510 | 2243800 | -153510 | 4105000 | -230260
15.77393 | 7386.1 | -7366.4 | 7169 | -7881 | 9934.4 | -11271 | 11912 | -12998 | 10924 | -13193 | 10550 | -13402 | 2287000 | -121210 | 4039700 | -239650
12.52968 | 8352.4 | -8583.4 | 7934.2 | -9253.9 | 11174 | -13068 | 13281 | -15405 | 12167 | -15587 | 11778 | -15873 | 2281400 | -146240 | 4146500 | -90372
10 | 9509.4 | -9798.8 | 8943.5 | -10746 | 12718 | -15128 | 14946 | -17973 | 13839 | -18129 | 13462 | -18482 | 2307000 | -117330 | 4189400 | -126830

## Plug4
freq | 0 |  | 1 |  | 4 |  | 8 |  | 12 |  | 16 |  | 20 |  | 24
2500000 | 133.22 | -736.09 | 215.58 | -701.67 | 919.86 | -232.35 | 190.27 | -711.29 | 875.74 | -301.4 | 888.86 | -282.13 | 69.187 | -763 | 831.42 | -497.44
1985821 | 921.36 | -677.57 | 965.53 | -499.51 | 983.14 | -453.1 | 952.42 | -552.31 | 952.69 | -550.63 | 961.61 | -523.64 | 844.86 | -807.55 | 801.8 | -858.04
1577393 | 1021.3 | -977.16 | 1091 | -710.29 | 1092.3 | -654.86 | 1071.6 | -789.3 | 1068.9 | -789.23 | 1076.3 | -752.5 | 864.81 | -1177.8 | 771.35 | -1246.3
1252968 | 1183.5 | -1282.6 | 1266.8 | -886.76 | 1255.6 | -818.88 | 1246.4 | -1002.5 | 1240.3 | -1005.8 | 1245.7 | -954.1 | 918.84 | -1593.8 | 751.76 | -1688.7
995267.9 | 1423 | -1582.3 | 1483.5 | -1015.6 | 1455.9 | -935.37 | 1473.2 | -1178.5 | 1464.3 | -1184.6 | 1462 | -1115.3 | 1020.9 | -2069.3 | 742.08 | -2206.9
790569.4 | 1757.9 | -1865.4 | 1734.7 | -1091.6 | 1685 | -1000.1 | 1751.9 | -1308.6 | 1739.5 | -1319.9 | 1722.3 | -1230.4 | 1193.6 | -2635.7 | 743.84 | -2843.3
627971.6 | 2181.8 | -2092.3 | 1991.8 | -1109 | 1916.5 | -1011.8 | 2056.4 | -1376.9 | 2041.5 | -1396.8 | 2002.9 | -1290.7 | 1460.7 | -3297 | 752.46 | -3624.8
498815.6 | 2679.1 | -2230 | 2235.9 | -1073 | 2134 | -975.06 | 2365.9 | -1380.7 | 2350 | -1411.9 | 2282.7 | -1294.9 | 1859 | -4058.8 | 768.6 | -4595.9
396223.3 | 3213.5 | -2248.8 | 2452.5 | -994.93 | 2323.8 | -903.29 | 2658.4 | -1324.8 | 2644.5 | -1370.8 | 2545.7 | -1251.4 | 2440 | -4910.7 | 796.47 | -5805.2
314731.3 | 3732.2 | -2142.9 | 2633.1 | -890.91 | 2481 | -811.04 | 2916.8 | -1224.5 | 2909 | -1287.1 | 2780 | -1174 | 3254.1 | -5814.5 | 836.17 | -7319.7
250000 | 4181.7 | -1932 | 2774.8 | -777.02 | 2603.8 | -712.85 | 3130 | -1098.6 | 3135.3 | -1179.9 | 2981.3 | -1080 | 4335.6 | -6709 | 890.56 | -9213.2
198582.1 | 4526.9 | -1656 | 2877.9 | -663.6 | 2694.7 | -619 | 3294.5 | -962.7 | 3320.1 | -1058.4 | 3144.3 | -975.07 | 5713.3 | -7490.5 | 962.52 | -11590
157739.3 | 4761 | -1359.4 | 2950.4 | -557.88 | 2759.5 | -534.15 | 3417 | -829.34 | 3468.1 | -934.21 | 3277.8 | -869.43 | 7340.5 | -8043.3 | 1078.6 | -14568
125296.8 | 4900.1 | -1088.6 | 3000.6 | -469.19 | 2807 | -466.74 | 3505.8 | -712.33 | 3584.7 | -819.18 | 3386.9 | -772.61 | 9113.1 | -8269.5 | 1230.9 | -18321
99526.79 | 4974.3 | -863.83 | 3037 | -397.52 | 2846.7 | -414.43 | 3572.2 | -615.3 | 3676.2 | -715.91 | 3476 | -685.25 | 10886 | -8119.5 | 1484.8 | -23045
79056.94 | 5006.8 | -696.02 | 3060.2 | -344.52 | 2878.7 | -378.45 | 3619.7 | -540.81 | 3744.2 | -629.94 | 3545.6 | -612.95 | 12481 | -7653.6 | 1879.1 | -28969
62797.16 | 5014.2 | -586.78 | 3077.8 | -311.85 | 2904 | -357.9 | 3657.7 | -492.07 | 3795.2 | -569.01 | 3600.3 | -561.13 | 13772 | -7016.8 | 2523.4 | -36395
49881.56 | 5027.4 | -513.18 | 3100.3 | -287.79 | 2939.6 | -344.24 | 3698.6 | -457.1 | 3845.4 | -521.8 | 3654.6 | -520.75 | 14783 | -6347.5 | 3468.2 | -45652
39622.33 | 5048.6 | -469.86 | 3126.4 | -272.98 | 2978.4 | -336.72 | 3742.8 | -434.6 | 3895.4 | -490.22 | 3708.7 | -492.96 | 15573 | -5755 | 4881.8 | -57203
31473.13 | 5078.5 | -445.15 | 3154.5 | -263.7 | 3019.8 | -333.36 | 3789.4 | -421.31 | 3945.7 | -469.67 | 3762.3 | -474.5 | 16210 | -5273.5 | 6996.6 | -71615
25000 | 5117.1 | -428.14 | 3186.5 | -255.89 | 3064.7 | -329.46 | 3840.7 | -410.25 | 4000.4 | -453.88 | 3819.8 | -460.54 | 16774 | -4901.9 | 10161 | -89611
19858.21 | 5163.1 | -416.57 | 3219.7 | -249.43 | 3110.7 | -326.38 | 3893.4 | -401.47 | 4056.4 | -442.42 | 3877.8 | -450.27 | 17306 | -4622.5 | 15356 | -111790
15773.93 | 5214.5 | -407.64 | 3254 | -243.32 | 3157.5 | -322.74 | 3948 | -394.42 | 4113.9 | -433.62 | 3936.7 | -442.35 | 17824 | -4415.2 | 22838 | -139200
12529.68 | 5269.5 | -399.72 | 3289.1 | -236.77 | 3205.4 | -319.23 | 4003.4 | -388.1 | 4173.2 | -426.84 | 3997.1 | -436.3 | 18335 | -4260.3 | 34383 | -172470
9952.679 | 5326.7 | -390.84 | 3324.9 | -230.91 | 3253.1 | -314.78 | 4059.9 | -381.41 | 4228.5 | -420.35 | 4057.9 | -431.5 | 18857 | -4147.4 | 55101 | -211260
7905.694 | 5385.6 | -380.04 | 3359 | -223.25 | 3300.9 | -309.51 | 4116 | -374.56 | 4286.1 | -414.65 | 4119.9 | -427.15 | 19385 | -4069.1 | 79503 | -258790
6279.716 | 5443.9 | -369.04 | 3395.1 | -214.28 | 3348.2 | -302.15 | 4172.5 | -368.3 | 4346.8 | -409.6 | 4182.7 | -424.4 | 19933 | -4023.6 | 118840 | -310120
4988.156 | 5502.2 | -348.94 | 3430.3 | -202.76 | 3395.3 | -293.14 | 4229.9 | -359.43 | 4408.5 | -402.45 | 4246.5 | -418.96 | 20505 | -3991.4 | 175250 | -363120
3962.233 | 5564.2 | -335.69 | 3463.9 | -190.81 | 3442.7 | -285.13 | 4286.5 | -348.69 | 4472.4 | -394.31 | 4310.7 | -412.65 | 21105 | -3987.9 | 252200 | -406630
3147.313 | 5620.5 | -310.24 | 3497.1 | -176.37 | 3490.3 | -274.41 | 4342.9 | -335.75 | 4534.3 | -383.3 | 4375.8 | -405.42 | 21740 | -3991.6 | 355800 | -429940
2500 | 5673 | -280.61 | 3528.5 | -157.95 | 3535.4 | -259.62 | 4398.4 | -319.43 | 4596.1 | -369.66 | 4440.2 | -394.72 | 22398 | -3999.5 | 443820 | -431520
1985.821 | 5722.2 | -244.47 | 3555.7 | -135.51 | 3578.5 | -240.77 | 4451.6 | -297.98 | 4657 | -352.58 | 4504.3 | -379.98 | 23075 | -4000 | 535460 | -403100
1577.393 | 5762.9 | -200.85 | 3580.4 | -107.43 | 3618.9 | -219.23 | 4501.9 | -273.97 | 4713.7 | -328.22 | 4565 | -360.38 | 23718 | -3991.4 | 615620 | -325300
1252.968 | 5801.5 | -149.15 | 3600.1 | -79.194 | 3651.9 | -189.71 | 4542 | -242.55 | 4762.8 | -302.08 | 4622 | -330.61 | 24431 | -3961.4 | 653870 | -323250
995.2679 | 5817 | -91.59 | 3607.6 | -44.551 | 3678.7 | -161.91 | 4577.8 | -208.91 | 4806.9 | -269.67 | 4664.5 | -308.78 | 25061 | -3899.6 | 694210 | -275990
790.5694 | 5823.3 | -50.356 | 3605.6 | -6.5093 | 3693.3 | -128.33 | 4597.2 | -170.63 | 4831.9 | -222.25 | 4705.6 | -283.96 | 25677 | -3860 | 711810 | -238110
627.9716 | 5793.8 | 17.283 | 3592.7 | 17.275 | 3696 | -101.52 | 4607 | -148.27 | 4852.1 | -212.31 | 4724.8 | -261.37 | 26199 | -3822 | 727690 | -197850
498.8156 | 5761 | 49.733 | 3560.2 | 43.409 | 3695.4 | -90.462 | 4595.3 | -117.85 | 4850.7 | -194.52 | 4729.4 | -246.77 | 26648 | -3798.1 | 740950 | -181110
396.2233 | 5717.4 | 59.612 | 3540.2 | 51.885 | 3684.7 | -90.769 | 4591.7 | -128.28 | 4852.1 | -207.12 | 4725 | -252.36 | 27060 | -3880.4 | 757760 | -166320
314.7314 | 5660.5 | 51.636 | 3509.5 | 30.962 | 3659.9 | -90.074 | 4577.8 | -148.21 | 4829 | -217.29 | 4744.5 | -292.27 | 27453 | -4065.8 | 744310 | -147590
250 | 5679.7 | -56.693 | 3499.7 | -27.91 | 3622 | -124.16 | 4514 | -182.56 | 4776.6 | -300.85 | 4667.5 | -406.42 | 27652 | -4612.9 | 779020 | -127730
198.5821 | 5606.8 | -44.561 | 3463 | -22.783 | 3663.7 | -156.27 | 4573.8 | -231.8 | 4856.3 | -332.49 | 4762.8 | -409.3 | 28443 | -4748.3 | 756330 | -146830
157.7393 | 5593.5 | -84.043 | 3466.1 | -58.238 | 3676.3 | -202.07 | 4589.1 | -294.4 | 4898.5 | -394.52 | 4832.6 | -490.29 | 29004 | -5183.2 | 775470 | -148300
125.2968 | 5652.9 | -145.5 | 3493.1 | -91.498 | 3702.2 | -235.17 | 4607.7 | -347.77 | 4947.2 | -455.47 | 4916.6 | -579.09 | 29562 | -5600.6 | 747230 | -162920
99.52679 | 5642.3 | -198.75 | 3489.3 | -128.41 | 3741.9 | -291.94 | 4695.2 | -414.4 | 5020.4 | -545.2 | 4959.9 | -633.41 | 30349 | -6004.9 | 746600 | -238520
79.05694 | 5716.7 | -236.09 | 3504.4 | -142.67 | 3814.8 | -335 | 4733.3 | -447.59 | 5139.8 | -612.82 | 5037.7 | -750.72 | 30905 | -6380.3 | 780550 | -191060
62.79716 | 5847.9 | -168.98 | 3471 | -256.92 | 3813.1 | -277.06 | 4962 | -445.8 | 5234.2 | -839.64 | 5156 | -968.83 | 32455 | -6985.9 | 720880 | -156980
39.62233 | 5869.4 | -287.16 | 3568.8 | -235.08 | 4004.1 | -478.61 | 5066.8 | -639.6 | 5489.8 | -821.24 | 5415.6 | -1080.2 | 33435 | -7251.8 | 775070 | -232500
31.47314 | 5866.2 | -455.62 | 3655.5 | -304.79 | 4006.5 | -491.5 | 5099.2 | -739.71 | 5498.2 | -919.26 | 5550.4 | -1010.5 | 33992 | -7999.2 | 786840 | -225320
25 | 5954.5 | -428.99 | 3690.6 | -294.31 | 4108.3 | -524.38 | 5197.5 | -746.8 | 5669.1 | -987.9 | 5709.8 | -1166.9 | 34856 | -8133.3 | 752300 | -215180
19.85821 | 6019.8 | -490.84 | 3734.8 | -316.86 | 4188.4 | -556.85 | 5307.6 | -814.67 | 5821.2 | -1066.7 | 5883 | -1241.2 | 35690 | -8457.3 | 793590 | -240910
15.77393 | 6096.1 | -550.29 | 3770.4 | -322.22 | 4272.9 | -560.67 | 5438.2 | -794.04 | 5945.6 | -1101.2 | 6014.7 | -1414.7 | 36653 | -8468.8 | 789510 | -242940
12.52968 | 6155.5 | -533.2 | 3829.9 | -373.59 | 4349.8 | -653.16 | 5532.5 | -923.19 | 6113.3 | -1232.6 | 6237.1 | -1495.6 | 37424 | -8931.6 | 773180 | -257550
10 | 6223.2 | -561.8 | 3881.2 | -396.87 | 4440.4 | -706.07 | 5660.9 | -978.71 | 6279.2 | -1324.8 | 6431 | -1611.6 | 38360 | -9075.3 | 799210 | -245420

## Plug5
freq | 0 |  | 1 |  | 4 |  | 8 |  | 12 |  | 16 |  | 20 |  | 24
2500000 | 174.09 | -717.06 | 247.77 | -675.7 | 882.94 | -102.18 | 261.18 | -668.19 | 274.15 | -657.79 | 878.87 | -179.25 | 224.97 | -703.99 | 821.97 | -499.29
1985821 | 306.46 | -969.66 | 946.34 | -420.48 | 935.82 | -254.62 | 968.32 | -393.17 | 964.66 | -358.34 | 965.72 | -341.11 | 972.72 | -493.58 | 786.8 | -845.13
1577393 | 1049.8 | -834.89 | 1065.6 | -590.24 | 1026.8 | -373.9 | 1096.8 | -538.54 | 1089.4 | -489.31 | 1086.9 | -467.15 | 1108 | -688.39 | 756.26 | -1217.5
1252968 | 1229.3 | -1063.2 | 1225.4 | -718.54 | 1143.1 | -445 | 1260.2 | -631.07 | 1242.3 | -566.7 | 1234.1 | -539.08 | 1296.7 | -839.29 | 740.31 | -1642.9
995267.9 | 1474.2 | -1257.2 | 1410.9 | -796.46 | 1263.9 | -473.19 | 1436.3 | -665.42 | 1399.6 | -588.22 | 1383.6 | -555.97 | 1525 | -926.68 | 738.04 | -2141.3
790569.4 | 1785.9 | -1398.7 | 1611.9 | -824.23 | 1380.8 | -466.84 | 1609.5 | -646.42 | 1547.8 | -563.16 | 1522.7 | -529.13 | 1774 | -942.63 | 751.67 | -2752.8
627971.6 | 2136.9 | -1461.1 | 1803.2 | -805.98 | 1482.2 | -437.71 | 1752.3 | -584.6 | 1665.1 | -507.43 | 1631.3 | -474.66 | 2001.3 | -888.53 | 779.29 | -3504.2
498815.6 | 2494.1 | -1430.7 | 1972.2 | -750.31 | 1564.1 | -394.66 | 1858.2 | -502.93 | 1750.1 | -440.46 | 1708.9 | -410.85 | 2182.6 | -788.34 | 825.01 | -4432.9
396223.3 | 2817.2 | -1313.6 | 2111.8 | -671.16 | 1626.2 | -346.14 | 1928.5 | -417.67 | 1807.6 | -375.19 | 1761.3 | -349.45 | 2310.8 | -670.54 | 895.01 | -5584.1
314731.3 | 3074.8 | -1137.5 | 2219.9 | -582.57 | 1671.3 | -298.91 | 1970.8 | -343.05 | 1846.6 | -320.5 | 1796.5 | -298.01 | 2394.3 | -559.57 | 997.3 | -7018.9
250000 | 3246.9 | -936.38 | 2298.4 | -496.42 | 1703.2 | -259.06 | 1993.5 | -286.35 | 1873.5 | -279.66 | 1820.7 | -260.84 | 2446.6 | -469.02 | 1139.4 | -8798.6
198582.1 | 3348.6 | -749.66 | 2351.2 | -418.26 | 1725.2 | -228.84 | 2006.1 | -247.55 | 1893.6 | -250.48 | 1839 | -233.91 | 2479.9 | -400.25 | 1338.9 | -11013
157739.3 | 3398.2 | -592.91 | 2386.3 | -351.6 | 1742.3 | -206.74 | 2017 | -221.76 | 1912.5 | -229.84 | 1855.9 | -215.59 | 2506.4 | -348.6 | 1637.1 | -13756
125296.8 | 3420.6 | -476.62 | 2411.3 | -301 | 1759.5 | -193.49 | 2031.2 | -208.05 | 1933.6 | -217.75 | 1875.5 | -205.35 | 2531.3 | -311.99 | 2040 | -17167
99526.79 | 3432.2 | -393.99 | 2431.2 | -263.42 | 1777.9 | -185.95 | 2047.6 | -200.56 | 1954.6 | -209.74 | 1895.7 | -199.25 | 2557.5 | -284.98 | 2631.5 | -21387
79056.94 | 3437.4 | -341.21 | 2447.3 | -238.13 | 1796.7 | -182.86 | 2066 | -197.96 | 1976.9 | -206.02 | 1917.2 | -196.99 | 2581.1 | -266.05 | 3454 | -26570
62797.16 | 3445.7 | -314.7 | 2463.2 | -226.06 | 1817.9 | -186.41 | 2086.7 | -201.99 | 2000.4 | -208.48 | 1940 | -200.43 | 2606.4 | -257.39 | 4683.7 | -32780
49881.56 | 3461.3 | -298.3 | 2483.3 | -217.79 | 1841.4 | -188.96 | 2111.5 | -205.24 | 2026.6 | -210.37 | 1965.5 | -202.97 | 2633.1 | -249.86 | 6212.9 | -40439
39622.33 | 3484.5 | -292.15 | 2507.1 | -214.49 | 1867.5 | -193.1 | 2138.9 | -210.48 | 2054.6 | -214.12 | 1992.9 | -207.13 | 2661.8 | -246.74 | 8214.1 | -49724
31473.13 | 3513.8 | -292.3 | 2532.4 | -214.09 | 1894.5 | -198.81 | 2167.7 | -216.76 | 2083.6 | -219.2 | 2021.1 | -212.75 | 2691.1 | -246.75 | 10722 | -61002
25000 | 3550.2 | -293.12 | 2561.5 | -213.62 | 1924 | -203.53 | 2198.6 | -222.06 | 2114.7 | -223.59 | 2051.3 | -217.31 | 2722.8 | -247.03 | 13944 | -74676
19858.21 | 3589.4 | -295.53 | 2591.7 | -213.46 | 1954 | -208.24 | 2230.6 | -227.69 | 2146.3 | -228.41 | 2082.1 | -222.47 | 2755.1 | -249.65 | 17997 | -91402
15773.93 | 3630.7 | -297.65 | 2622.6 | -213.34 | 1985.5 | -213.47 | 2263.5 | -233.35 | 2179.1 | -233.73 | 2113.9 | -228.68 | 2788.4 | -253.28 | 23180 | -111780
12529.68 | 3674.2 | -299.31 | 2655.1 | -213.15 | 2017.7 | -217.38 | 2297.8 | -238.95 | 2212.7 | -239.97 | 2146.8 | -234.72 | 2823.2 | -258.46 | 29724 | -136650
9952.679 | 3719.2 | -300.16 | 2688.3 | -212.48 | 2050.9 | -222.51 | 2332.8 | -245.26 | 2247.6 | -246.31 | 2180.5 | -241.35 | 2859.6 | -265.12 | 38361 | -167140
7905.694 | 3765.5 | -299.81 | 2720.2 | -209.75 | 2085.5 | -227.38 | 2369.4 | -250.99 | 2283.6 | -252.52 | 2215.6 | -248.79 | 2897.4 | -272 | 50026 | -204320
6279.716 | 3811.4 | -299.12 | 2754.2 | -207.13 | 2121 | -232.59 | 2407 | -257.8 | 2320.8 | -260.08 | 2252.4 | -257.16 | 2936.6 | -280.79 | 65650 | -249540
4988.156 | 3856.6 | -297.83 | 2788.5 | -204.06 | 2157.9 | -235.98 | 2446.2 | -263.76 | 2360.6 | -266.37 | 2290.4 | -264.68 | 2978.8 | -287.64 | 88086 | -304220
3962.233 | 3905.4 | -288.61 | 2821.8 | -197.19 | 2196.7 | -239.45 | 2487.3 | -269.35 | 2401.3 | -273.34 | 2331.2 | -272.29 | 3023 | -295.41 | 118550 | -369870
3147.313 | 3953.7 | -279.97 | 2855.8 | -189.9 | 2236.5 | -241.35 | 2531 | -274.53 | 2445.1 | -279.97 | 2373.9 | -280.1 | 3069.9 | -303.85 | 161850 | -447510
2500 | 4001.5 | -267.45 | 2889.4 | -179.2 | 2277.4 | -240.44 | 2575.5 | -277.51 | 2489.4 | -284.44 | 2418.1 | -285.45 | 3118.6 | -308.92 | 223430 | -533580
1985.821 | 4047.5 | -250.5 | 2921.2 | -165.38 | 2318.7 | -237.02 | 2620.7 | -278.49 | 2535.4 | -286.51 | 2464.7 | -289.67 | 3168.4 | -311.38 | 309150 | -632150
1577.393 | 4087.9 | -225.86 | 2951.1 | -148.46 | 2360.1 | -229.9 | 2666 | -275.09 | 2581.9 | -285.29 | 2511.4 | -290.46 | 3219.8 | -310.84 | 426130 | -728230
1252.968 | 4128.4 | -199.21 | 2975.9 | -123.21 | 2398.5 | -219.79 | 2710.6 | -268.15 | 2626.9 | -283.95 | 2557.7 | -288.95 | 3268.5 | -306.66 | 580000 | -814180
995.2679 | 4157.7 | -169.5 | 2994.9 | -98.653 | 2433.9 | -204.6 | 2750.6 | -258.53 | 2669.3 | -277.23 | 2600.6 | -284.42 | 3312.4 | -298.89 | 759250 | -874710
790.5694 | 4176.8 | -131.59 | 3003.7 | -71.696 | 2461.8 | -188.08 | 2786.1 | -247.39 | 2702.9 | -272.96 | 2637.5 | -279.08 | 3351.3 | -289.74 | 964680 | -894340
627.9716 | 4182.6 | -105.17 | 3004.8 | -49.307 | 2482.8 | -172.43 | 2810.7 | -235.71 | 2736 | -264.28 | 2671.1 | -278.21 | 3386.1 | -290.56 | 1162700 | -871820
498.8156 | 4177.3 | -82.782 | 2990.9 | -24.717 | 2499.8 | -166.27 | 2835.4 | -236.04 | 2755.3 | -260.75 | 2691.5 | -270.82 | 3410.7 | -291.45 | 1340600 | -792150
396.2233 | 4153.5 | -69.586 | 2982.6 | -25.18 | 2508.9 | -163.86 | 2853.5 | -243.31 | 2775.4 | -266.9 | 2722.5 | -291.73 | 3427.4 | -301.52 | 1500600 | -711610
314.7314 | 4147.4 | -85.231 | 2964.5 | -30.698 | 2506.4 | -165.52 | 2871.5 | -261.75 | 2799.1 | -297.49 | 2742.5 | -310.34 | 3458.3 | -336.58 | 1611600 | -609250
250 | 4159.2 | -157.5 | 2988.4 | -40.159 | 2541.7 | -200.27 | 2878.4 | -314.63 | 2836 | -290.66 | 2819.5 | -332.4 | 3479.2 | -432.08 | 1626300 | -512520
198.5821 | 4137.7 | -140.16 | 2949.5 | -72.578 | 2542.2 | -214.22 | 2915.2 | -326.56 | 2859.6 | -368.8 | 2812.8 | -397.97 | 3517.5 | -421.74 | 1742400 | -417730
157.7393 | 4154.3 | -183.4 | 2957.2 | -95.913 | 2566.1 | -240.11 | 2956.8 | -369.58 | 2908.6 | -420.03 | 2857 | -437.87 | 3571.5 | -485.05 | 1767400 | -344310
125.2968 | 4176.6 | -235 | 2965.3 | -129.73 | 2597.5 | -281.62 | 3010.1 | -403.28 | 2988.1 | -477.44 | 2926.7 | -489.08 | 3657.4 | -558.32 | 1800900 | -301930
99.52679 | 4208.8 | -261.29 | 2983.9 | -150.65 | 2651.5 | -311.88 | 3071.7 | -461.43 | 3036.4 | -515.94 | 2983.7 | -547.43 | 3731.5 | -612.78 | 1814900 | -224960
79.05694 | 4279.4 | -300.47 | 3002.4 | -172.05 | 2672.9 | -334.72 | 3135.2 | -488.51 | 3114.1 | -560.88 | 3054.3 | -593.28 | 3835.8 | -675.4 | 1828700 | -195480
62.79716 | 4432.4 | -342.62 | 3128.4 | -203.13 | 2664.4 | -346.77 | 3121.8 | -553.13 | 3121 | -671.77 | 3093.7 | -593.01 | 3904.6 | -649.45 | 1876100 | -229440
39.62233 | 4411.6 | -446.24 | 3125.4 | -281.71 | 2867.2 | -394.02 | 3406.4 | -600.19 | 3355.3 | -716.98 | 3365.1 | -723.76 | 4182.5 | -869.26 | 1870700 | -153540
31.47314 | 4489.4 | -381.26 | 3144.9 | -248.25 | 2904.4 | -478.63 | 3488.9 | -700.8 | 3504.9 | -824.4 | 3495.5 | -807.01 | 4268.4 | -900.04 | 1879400 | -100670
25 | 4536 | -443.69 | 3191.4 | -293.75 | 2989.8 | -503.32 | 3573.1 | -729.56 | 3614.8 | -846.14 | 3593.3 | -895.05 | 4402.7 | -1004 | 1872500 | -101430
19.85821 | 4595.6 | -467.46 | 3232.9 | -320.04 | 3058 | -548.74 | 3680.1 | -760.51 | 3741.6 | -894.76 | 3721.1 | -943.35 | 4544 | -1062.2 | 1877200 | -92124
15.77393 | 4662.8 | -556.08 | 3274.3 | -366.43 | 3151.3 | -565.2 | 3785.2 | -795.85 | 3848.7 | -967.04 | 3841 | -1021.4 | 4680.6 | -1196.5 | 1876300 | -99339
12.52968 | 4739.6 | -522.55 | 3328.9 | -360.4 | 3221.2 | -608.02 | 3902 | -878.1 | 3996.2 | -1038.8 | 3995.1 | -1103.7 | 4861.8 | -1224.1 | 1888400 | -66230
10 | 4811.4 | -554.74 | 3380.3 | -380.39 | 3302.9 | -648.72 | 4020.3 | -940.62 | 4132.2 | -1107.8 | 4142 | -1179.8 | 5023 | -1307.3 | 1902300 | -65399

## Plug6
freq | 0 |  | 1 |  | 4 |  | 8 |  | 12 |  | 16 |  | 20 |  | 24
2500000 | 195.93 | -704.8 | 212.72 | -705.64 | 860.92 | -79.68 | 340.32 | -561.76 | 340.21 | -567.2 | 345.7 | -556.85 | 316.91 | -614.77 | 859.57 | -407.06
1985821 | 339.25 | -935.68 | 939.89 | -516.53 | 907.7 | -221.54 | 521.4 | -635.9 | 886.53 | -173.13 | 876.02 | -156.16 | 930.17 | -251.49 | 897.71 | -702.41
1577393 | 1043.7 | -760.13 | 1058.3 | -726.26 | 989.8 | -330.52 | 963.04 | -241.87 | 968.56 | -247.69 | 953.57 | -227.38 | 1033.8 | -344.46 | 975.36 | -1007.8
1252968 | 1212.4 | -954.05 | 1228.6 | -905.75 | 1093.1 | -394.09 | 1047.9 | -274.15 | 1054.8 | -281.08 | 1033.9 | -259.62 | 1149 | -388.8 | 1115 | -1326.3
995267.9 | 1429.2 | -1111.4 | 1443.1 | -1042.1 | 1198.2 | -420 | 1124.3 | -276.53 | 1131.6 | -283.91 | 1105 | -263.02 | 1257.1 | -390.79 | 1329.1 | -1650.4
790569.4 | 1691.3 | -1222 | 1697.4 | -1128.6 | 1298.7 | -416.58 | 1189.4 | -259.36 | 1197.1 | -267.94 | 1165.6 | -249.33 | 1350.9 | -363.47 | 1639.1 | -1974.7
627971.6 | 1973.9 | -1273.9 | 1951.2 | -1128.3 | 1385.3 | -394.7 | 1237.4 | -233.05 | 1245.8 | -244.29 | 1211.1 | -228.77 | 1419.5 | -321.66 | 2046.2 | -2266.8
498815.6 | 2257.4 | -1267.1 | 2199.4 | -1094.7 | 1457 | -363.39 | 1271.5 | -205.44 | 1281.6 | -219.94 | 1245.1 | -207.26 | 1466.4 | -277.97 | 2540.4 | -2492.5
396223.3 | 2522.6 | -1207.5 | 2421.1 | -1016.4 | 1513.8 | -327.6 | 1295.4 | -181.01 | 1308.7 | -198.7 | 1271.2 | -188.26 | 1497.7 | -239.6 | 3094.8 | -2614.2
314731.3 | 2754.4 | -1109.2 | 2606.6 | -910.67 | 1558.5 | -292.81 | 1313.1 | -162.73 | 1331.3 | -182.43 | 1293.3 | -173.4 | 1520.3 | -210.2 | 3659.5 | -2620.4
250000 | 2944.5 | -990.31 | 2752.4 | -794.12 | 1593.9 | -263.22 | 1326.7 | -151.56 | 1350.3 | -171.79 | 1311.5 | -163.7 | 1537.6 | -190.63 | 4179.3 | -2527.6
198582.1 | 3091.3 | -863.4 | 2859 | -677.42 | 1621.5 | -239.49 | 1339 | -146.11 | 1367.6 | -165.42 | 1327.8 | -157.96 | 1553 | -178.07 | 4622.8 | -2372.8
157739.3 | 3200.6 | -738.26 | 2934.6 | -567.32 | 1644.8 | -220.28 | 1353 | -144.25 | 1385.6 | -161.33 | 1344.8 | -154.56 | 1569.5 | -169.32 | 4984.2 | -2195.3
125296.8 | 3279.5 | -626.47 | 2986.9 | -472.49 | 1666.7 | -207.66 | 1369.2 | -146.29 | 1404.9 | -160.88 | 1363.3 | -154.77 | 1588.1 | -165.25 | 5279.6 | -2033.1
99526.79 | 3336.9 | -531.25 | 3023.7 | -393.77 | 1688.2 | -199.56 | 1386.6 | -149.51 | 1424.4 | -161.49 | 1382 | -156.16 | 1606.8 | -162.49 | 5529.6 | -1897.1
79056.94 | 3376.8 | -457.54 | 3045.6 | -333.27 | 1709.1 | -195.94 | 1406.1 | -154.33 | 1445 | -164.1 | 1402 | -159.66 | 1626 | -162.04 | 5748.4 | -1796.4
62797.16 | 3398.2 | -407.19 | 3057.2 | -294.29 | 1728.5 | -198.87 | 1424.3 | -162.47 | 1464.2 | -170.78 | 1421.8 | -166.76 | 1645.8 | -166.4 | 5924.6 | -1724.6
49881.56 | 3427.3 | -368.97 | 3074.3 | -264.61 | 1753.2 | -201.91 | 1446.9 | -169.53 | 1487.1 | -176.7 | 1444.4 | -173.04 | 1666.9 | -169.75 | 6123.2 | -1694.1
39622.33 | 3457.4 | -343.52 | 3094.1 | -245.46 | 1779.5 | -206.96 | 1471.4 | -177.68 | 1511.8 | -183.59 | 1468.9 | -180.75 | 1690 | -174.82 | 6323.9 | -1689.2
31473.13 | 3489.4 | -327.58 | 3115.7 | -233.28 | 1807.6 | -213.76 | 1496.9 | -186.04 | 1537.9 | -191.87 | 1494.7 | -189.22 | 1713.8 | -181.14 | 6530.5 | -1705.1
25000 | 3525.4 | -314.65 | 3140.7 | -223.52 | 1838.2 | -220.57 | 1524.8 | -194.38 | 1565.9 | -199.37 | 1522.5 | -196.95 | 1739.4 | -187.29 | 6750.7 | -1733.9
19858.21 | 3561.8 | -305.32 | 3167.6 | -216.54 | 1870 | -227.46 | 1553.8 | -202.88 | 1595.5 | -207.56 | 1551.3 | -204.94 | 1766.5 | -193.84 | 6981.8 | -1775.2
15773.93 | 3600.6 | -297.17 | 3196 | -209.91 | 1903.4 | -234.11 | 1583.7 | -209.92 | 1626.1 | -214.81 | 1581.7 | -212.75 | 1794.4 | -200.24 | 7226.5 | -1826.2
12529.68 | 3644.3 | -291.05 | 3225.2 | -204.61 | 1938.3 | -240.59 | 1615.1 | -218.22 | 1658.2 | -222.77 | 1613.4 | -221.13 | 1824.3 | -206.92 | 7486.8 | -1886.2
9952.679 | 3688.9 | -284.99 | 3254.9 | -199.53 | 1974.5 | -247.7 | 1647.9 | -226.38 | 1691.5 | -230.89 | 1646.2 | -229.29 | 1854.7 | -214.8 | 7762.9 | -1951.6
7905.694 | 3730.2 | -278.14 | 3284.8 | -192.39 | 2011.9 | -254.09 | 1681.8 | -234.65 | 1725.9 | -238.63 | 1680.5 | -237.93 | 1886.4 | -222.02 | 8056.9 | -2020.8
6279.716 | 3771.1 | -271.91 | 3314.3 | -185.63 | 2050.5 | -260.67 | 1717 | -242.62 | 1761.9 | -246.59 | 1715.9 | -246.82 | 1919.5 | -230.64 | 8366.8 | -2094
4988.156 | 3812.6 | -275.8 | 3346.2 | -177.04 | 2090.7 | -266.81 | 1754.1 | -250.71 | 1799.5 | -254.61 | 1753.2 | -255.26 | 1954 | -238.4 | 8699.3 | -2163.6
3962.233 | 3854.5 | -253.17 | 3374.3 | -167.27 | 2131.5 | -271.92 | 1792.5 | -257.99 | 1838.6 | -262.65 | 1792 | -263.65 | 1990.9 | -245.86 | 9046.2 | -2231.9
3147.313 | 3893.7 | -242.42 | 3403.9 | -155.25 | 2175 | -276.14 | 1833.3 | -266.28 | 1879.3 | -269.34 | 1833 | -271.88 | 2029.1 | -253.28 | 9407.5 | -2290.9
2500 | 3933.8 | -227.88 | 3431.9 | -139.81 | 2218.8 | -279.07 | 1874.2 | -271.68 | 1921.2 | -275.3 | 1875.2 | -279.44 | 2069.3 | -259.95 | 9782.8 | -2336.3
1985.821 | 3971.4 | -209.5 | 3457.1 | -120 | 2263.2 | -279.28 | 1917.7 | -277.49 | 1964.6 | -279.65 | 1918.8 | -284.62 | 2110.2 | -265.65 | 10170 | -2374.6
1577.393 | 4005 | -187.87 | 3480.1 | -96.527 | 2308 | -277.49 | 1953.7 | -278.44 | 2008.9 | -282.5 | 1964.4 | -290.2 | 2152.9 | -268.33 | 10565 | -2388.8
1252.968 | 4033.9 | -159.4 | 3495.1 | -69.855 | 2351.7 | -273.21 | 1996.9 | -279.82 | 2052.8 | -282.96 | 2008.2 | -292.26 | 2194.1 | -268.21 | 10955 | -2370
995.2679 | 4058.9 | -132.76 | 3503.6 | -38.585 | 2393.5 | -268 | 2037.3 | -278.14 | 2093.9 | -282.77 | 2051.5 | -291.3 | 2233.9 | -265.71 | 11337 | -2350.4
790.5694 | 4062.6 | -94.227 | 3503.9 | -11.8 | 2428.7 | -256.07 | 2076.1 | -276.02 | 2128.5 | -277.33 | 2090.1 | -288.97 | 2271.1 | -264.99 | 11697 | -2299
627.9716 | 4059.8 | -69.473 | 3489.2 | 15.786 | 2457.7 | -251.4 | 2108.7 | -272.72 | 2166.2 | -277.1 | 2129.8 | -293.52 | 2302.7 | -262.46 | 12032 | -2250.2
498.8156 | 4055.3 | -60.999 | 3472.6 | 29.788 | 2483.1 | -251.09 | 2141.5 | -278.23 | 2200.1 | -285.4 | 2157.5 | -293.72 | 2330.4 | -269.31 | 12334 | -2214.2
396.2233 | 4035.9 | -58.487 | 3447.9 | 30.989 | 2507.8 | -257.84 | 2166 | -284.64 | 2225.2 | -296.91 | 2191.8 | -314.22 | 2348.8 | -276.43 | 12589 | -2183.2
314.7314 | 4014.4 | -72.748 | 3412.7 | 21.958 | 2526.8 | -272.15 | 2193 | -303.29 | 2250.5 | -312.4 | 2223.6 | -334.27 | 2373.5 | -293.85 | 12842 | -2210.9
250 | 4030.7 | -65.39 | 3359 | 17.415 | 2567.1 | -273.86 | 2242.6 | -346.46 | 2265.7 | -324.93 | 2264.2 | -405.82 | 2443.9 | -352.55 | 13158 | -2199.6
198.5821 | 3994.2 | -141.34 | 3391 | -32.178 | 2582.6 | -331.23 | 2263.2 | -363.29 | 2332.3 | -384.05 | 2296.9 | -402.12 | 2443.5 | -371.84 | 13423 | -2423.7
157.7393 | 4012.5 | -180.22 | 3382.5 | -64.923 | 2630.2 | -373 | 2308.3 | -404.08 | 2381.3 | -427.5 | 2354.4 | -445.4 | 2489.9 | -416.69 | 13770 | -2560.7
125.2968 | 4049.1 | -221.29 | 3397.1 | -111.84 | 2667.8 | -400.78 | 2356.2 | -440.69 | 2422.5 | -469.89 | 2411.8 | -500.13 | 2547.5 | -454.49 | 14029 | -2662.9
99.52679 | 4068.7 | -271.22 | 3407.6 | -136.23 | 2733.6 | -449.47 | 2432.9 | -488.88 | 2501.1 | -512.67 | 2478.3 | -543.73 | 2613.3 | -513.27 | 14469 | -2801.3
79.05694 | 4142.9 | -322.9 | 3421.8 | -160.42 | 2808.7 | -485.09 | 2491.5 | -527.7 | 2585.7 | -553.39 | 2548.9 | -582.99 | 2676.1 | -560.15 | 14953 | -2959.7
62.79716 | 4205.1 | -249.49 | 3572.7 | -181.41 | 2797.3 | -506.13 | 2611 | -637.1 | 2601.9 | -647.31 | 2715.7 | -602.57 | 2846.8 | -657.14 | 15671 | -3230.9
39.62233 | 4326.2 | -446.02 | 3511.5 | -269.81 | 3058.6 | -580.75 | 2739.2 | -687.56 | 2820.5 | -732.34 | 2850.3 | -787.86 | 2971.3 | -751.3 | 16178 | -3445.7
31.47314 | 4371 | -403.51 | 3571.7 | -249.54 | 3138.5 | -666.95 | 2860.5 | -681.76 | 2968.5 | -769.09 | 2934.7 | -793.02 | 3071.2 | -737.85 | 16704 | -3313.7
25 | 4423.5 | -467.17 | 3625.7 | -294.38 | 3215.5 | -699.07 | 2957.1 | -754.64 | 3062.5 | -806.22 | 3068.8 | -854.81 | 3175.4 | -821.55 | 17125 | -3471.6
19.85821 | 4496.2 | -476.29 | 3664.7 | -323.81 | 3306.9 | -754.08 | 3069.9 | -790.62 | 3169.5 | -859.08 | 3185 | -930.04 | 3288.7 | -892.62 | 17539 | -3574.9
15.77393 | 4549.9 | -517.75 | 3706.7 | -377.46 | 3411.4 | -828.22 | 3166.3 | -853.43 | 3299.1 | -949.13 | 3314.8 | -1005.7 | 3434.3 | -921.65 | 17975 | -3582
12.52968 | 4641.4 | -554.9 | 3767.6 | -367.45 | 3529 | -842.76 | 3295.3 | -912.68 | 3424.8 | -984.3 | 3451.1 | -1041.5 | 3548.4 | -1005.5 | 18475 | -3715.5
10 | 4723.8 | -578.24 | 3818.1 | -387.43 | 3642.7 | -898.39 | 3423.6 | -967.98 | 3559.2 | -1046.3 | 3593.6 | -1112.7 | 3682.7 | -1071.7 | 18908 | -3836.5

## Plug7
freq | 0 |  | 1 |  | 4 |  | 8 |  | 12 |  | 16 |  | 20 |  | 24
2500000 | 157.39 | -753.34 | 176.44 | -756.73 | 990.78 | -314.88 | 140.18 | -772.63 | 905.3 | -520.2 | 822.33 | -525.73 | 35.492 | -792.46 | 833.16 | -526.35
1985821 | 948.84 | -672.72 | 966.92 | -648.79 | 1052 | -574.64 | 939.24 | -744.39 | 886.14 | -895.28 | 804.93 | -898.4 | 798.26 | -898.91 | 809.97 | -898.57
1577393 | 1070.6 | -962 | 1088.9 | -930.68 | 1164.8 | -829.87 | 1032.4 | -1078.7 | 858.98 | -1301.1 | 780.73 | -1303.3 | 773.93 | -1304.1 | 782.05 | -1303.6
1252968 | 1256.3 | -1245.8 | 1277.5 | -1202.3 | 1352 | -1061 | 1191.7 | -1431.9 | 837.77 | -1765 | 761.98 | -1766.8 | 754.63 | -1768 | 761.09 | -1767.8
995267.9 | 1515.4 | -1516.4 | 1539.4 | -1445.1 | 1606.4 | -1247.7 | 1437.2 | -1797.4 | 825.17 | -2309 | 750.74 | -2311.1 | 743.65 | -2312.4 | 748.7 | -2312
790569.4 | 1862.6 | -1751.8 | 1882.4 | -1643.7 | 1924.2 | -1370.7 | 1802.9 | -2166.6 | 821.84 | -2979.2 | 748.53 | -2982.7 | 739.91 | -2984.3 | 744.65 | -2982.6
627971.6 | 2279.9 | -1922.6 | 2282.2 | -1763.4 | 2270.1 | -1407.8 | 2298.9 | -2486.9 | 822.96 | -3802.3 | 751.9 | -3806.1 | 742.73 | -3808.8 | 745.05 | -3807.1
498815.6 | 2742.3 | -1992.6 | 2707.7 | -1785.4 | 2608.5 | -1355.8 | 2918.2 | -2701.2 | 831.44 | -4822.3 | 759.71 | -4827.2 | 748.85 | -4831.2 | 748.37 | -4829.2
396223.3 | 3208.3 | -1953.3 | 3117.3 | -1707 | 2904.1 | -1229.1 | 3615.1 | -2745 | 851.24 | -6096.5 | 775.68 | -6103.3 | 763.73 | -6108.3 | 757.97 | -6106.4
314731.3 | 3636.1 | -1819.8 | 3475 | -1549.1 | 3132.2 | -1056.4 | 4298.9 | -2591.6 | 882.33 | -7690.2 | 797.11 | -7698.6 | 784.3 | -7707.1 | 773.01 | -7702.8
250000 | 3992.3 | -1621.4 | 3757.9 | -1344.2 | 3289.2 | -872.41 | 4872.3 | -2272.7 | 914.85 | -9684 | 817.75 | -9702.7 | 804.6 | -9707.9 | 782.64 | -9709.7
198582.1 | 4262.9 | -1386.9 | 3960.5 | -1123 | 3385.3 | -701.03 | 5275.9 | -1860.5 | 967.15 | -12192 | 853.2 | -12209 | 832.62 | -12224 | 791.77 | -12217
157739.3 | 4455.2 | -1147 | 4093.4 | -908.25 | 3434.8 | -554.54 | 5507.9 | -1442.5 | 1052.6 | -15341 | 905.25 | -15362 | 884.22 | -15385 | 812.15 | -15377
125296.8 | 4581.6 | -926.69 | 4172.1 | -720.94 | 3456.9 | -442.34 | 5611.3 | -1083.6 | 1160.4 | -19296 | 965.04 | -19340 | 927.96 | -19363 | 819.75 | -19369
99526.79 | 4660.5 | -733.05 | 4200.8 | -561.98 | 3466.3 | -360.51 | 5634.8 | -803.36 | 1351.9 | -24320 | 1067.1 | -24364 | 1035.6 | -24385 | 848.54 | -24393
79056.94 | 4697.9 | -577.08 | 4213.1 | -445.15 | 3466.4 | -307.37 | 5616.6 | -606.5 | 1675.2 | -30627 | 1268.7 | -30692 | 1194.4 | -30716 | 910.24 | -30722
62797.16 | 4718.5 | -467.8 | 4213.1 | -369.76 | 3467.6 | -282.28 | 5583.9 | -489.89 | 2194.7 | -38530 | 1603.4 | -38636 | 1498.8 | -38657 | 1036.3 | -38667
49881.56 | 4722.9 | -385.81 | 4213.3 | -318.91 | 3476.2 | -269.55 | 5561.2 | -417.93 | 2986.1 | -48445 | 2091.7 | -48603 | 1902.2 | -48628 | 1195.6 | -48640
39622.33 | 4728.2 | -334.06 | 4219.2 | -290.97 | 3491.8 | -268.85 | 5554.4 | -382.15 | 4150.5 | -60915 | 2811.9 | -61159 | 2505.4 | -61139 | 1410 | -61184
31473.13 | 4735.6 | -303.49 | 4230.7 | -278.43 | 3513 | -277.38 | 5560.9 | -368.68 | 6036 | -76455 | 3864.3 | -76823 | 3390.8 | -76791 | 1647.4 | -76881
25000 | 4755.2 | -282.79 | 4251.2 | -272.64 | 3542 | -288.92 | 5582.6 | -366.05 | 8936.9 | -96023 | 5684.1 | -96597 | 4797.4 | -96549 | 2091.1 | -96748
19858.21 | 4779.7 | -271.75 | 4277.5 | -273.23 | 3576.1 | -305.09 | 5613.6 | -370.78 | 13549 | -120530 | 8237.3 | -121350 | 6979 | -121290 | 2725.4 | -121630
15773.93 | 4808.7 | -265.06 | 4309 | -276.93 | 3614.5 | -323.06 | 5653.4 | -381.23 | 20631 | -151230 | 12515 | -152380 | 10536 | -152420 | 3258.9 | -152890
12529.68 | 4842.6 | -260.42 | 4345 | -282.89 | 3659.1 | -343.72 | 5699.1 | -395.67 | 32215 | -189300 | 18790 | -191170 | 15744 | -191470 | 5140.9 | -192370
9952.679 | 4878.5 | -258.19 | 4385 | -289.74 | 3709.1 | -366.32 | 5752.5 | -411.33 | 50211 | -236190 | 29581 | -239790 | 24505 | -240160 | 7433.4 | -241750
7905.694 | 4918.1 | -256.11 | 4428.6 | -296.42 | 3764 | -388.39 | 5810.5 | -429.09 | 78923 | -293300 | 45801 | -300400 | 37272 | -300700 | 11031 | -303800
6279.716 | 4959.3 | -254.21 | 4475.8 | -302.7 | 3825.4 | -411.49 | 5874.8 | -448.37 | 126510 | -359540 | 71549 | -376400 | 58058 | -375680 | 16565 | -381860
4988.156 | 5000.8 | -247.02 | 4520.1 | -307.92 | 3892.1 | -431.64 | 5944 | -464.2 | 200490 | -429760 | 112690 | -467400 | 88306 | -468340 | 23835 | -482040
3962.233 | 5050.1 | -243.93 | 4581.3 | -306.87 | 3964.9 | -448.46 | 6020.8 | -479.28 | 311440 | -493320 | 178230 | -577040 | 140510 | -582950 | 37062 | -602850
3147.313 | 5092.8 | -232.84 | 4634.5 | -301.81 | 4041.9 | -461.35 | 6101.8 | -490.01 | 457240 | -520330 | 283960 | -699620 | 219360 | -717030 | 57660 | -756120
2500 | 5138.1 | -218.84 | 4690.7 | -292.46 | 4123.1 | -468.08 | 6186.3 | -495.24 | 613320 | -485540 | 442080 | -825770 | 340930 | -866670 | 83392 | -947580
1985.821 | 5178.8 | -198.5 | 4745 | -276.26 | 4205.8 | -467.59 | 6271.6 | -491.66 | 733080 | -393510 | 674230 | -904050 | 521620 | -1016200 | 136980 | -1189700
1577.393 | 5219.2 | -171.16 | 4794.2 | -251.66 | 4288.6 | -459.94 | 6356 | -482.09 | 798550 | -282820 | 948810 | -923000 | 780440 | -1137700 | 205800 | -1470800
1252.968 | 5246.2 | -137.09 | 4839.3 | -221.13 | 4366.9 | -440.88 | 6436.9 | -461.42 | 817670 | -189950 | 1215900 | -803210 | 1094400 | -1208900 | 320160 | -1837900
995.2679 | 5267.6 | -97.641 | 4873.1 | -185.51 | 4438.1 | -416.33 | 6508.1 | -432.05 | 804910 | -119100 | 1400200 | -603570 | 1435900 | -1142200 | 498580 | -2272500
790.5694 | 5270.6 | -56.539 | 4890.9 | -147.41 | 4498.1 | -389.5 | 6567.3 | -404.39 | 784520 | -77347 | 1477600 | -416010 | 1698300 | -927690 | 713750 | -2816200
627.9716 | 5262 | -21.464 | 4899.5 | -118.29 | 4542.6 | -358.12 | 6607 | -376.85 | 772060 | -39097 | 1461500 | -246080 | 1901200 | -740240 | 1060400 | -3398300
498.8156 | 5226.6 | 11.986 | 4888.2 | -87.623 | 4573.8 | -335.66 | 6629.3 | -358.8 | 760480 | -19813 | 1442900 | -144630 | 1917500 | -485600 | 1537000 | -4068900
396.2233 | 5190.7 | 11.565 | 4884.6 | -93.502 | 4594.6 | -334.12 | 6645.6 | -374.28 | 749690 | -7350.2 | 1390200 | -74020 | 1957200 | -356730 | 2278100 | -4741300
314.7314 | 5172.1 | -13.889 | 4865.1 | -106.9 | 4614.1 | -342.17 | 6667.2 | -411.73 | 737110 | -804.8 | 1347900 | -24730 | 1940700 | -230790 | 3189900 | -5630800
250 | 5206.2 | -68.228 | 4829.8 | -98.43 | 4661.2 | -339.91 | 6626.6 | -469.38 | 750460 | -21310 | 1319700 | 135320 | 2008100 | -336890 | 5121100 | -6740500
198.5821 | 5135 | -92.83 | 4857.5 | -186.34 | 4678.4 | -415.64 | 6724.2 | -547.02 | 715640 | 1357.9 | 1284300 | 2349.2 | 1827800 | -112230 | 5948100 | -6373300
157.7393 | 5125.3 | -143.78 | 4874.4 | -231.94 | 4724.6 | -468.28 | 6787.4 | -629.54 | 718090 | -539.15 | 1274100 | -2136.3 | 1810200 | -85163 | 6849600 | -6100800
125.2968 | 5138.5 | -189.33 | 4915.3 | -272.94 | 4799.6 | -513.11 | 6847.1 | -712.2 | 725110 | -6923.3 | 1303000 | 540.24 | 1842200 | -93662 | 8311200 | -5305500
99.52679 | 5213.6 | -262.99 | 4955 | -334.02 | 4862.9 | -573.2 | 6988.3 | -801.43 | 712860 | -3594.9 | 1252700 | 9538.2 | 1811000 | -20953 | 10231000 | -5687300
79.05694 | 5309.6 | -322.94 | 4999 | -362.74 | 4980.7 | -640.33 | 7082.4 | -898.72 | 716300 | -20743 | 1277500 | -30560 | 1761500 | -14713 | 9829700 | -4752100
62.79716 | 5492.9 | -448.5 | 4967.8 | -466.61 | 5182.4 | -711.45 | 7421.6 | -1082.1 | 684370 | -58963 | 1200200 | -154410 | 1882400 | -313810 | 20791000 | -10516000
39.62233 | 5539.8 | -506.52 | 5168.2 | -503.25 | 5303.9 | -812.1 | 7545.8 | -1223.2 | 723200 | 12101 | 1325900 | -31824 | 1747700 | 78317 | 14792000 | -2261100
31.47314 | 5645.6 | -435.24 | 5312.3 | -556.76 | 5359.7 | -805.76 | 7725.1 | -1279 | 728740 | -4128.6 | 1254300 | 30196 | 1814100 | -147230 | 12782000 | -708760
25 | 5731.3 | -519.18 | 5371 | -605.54 | 5498.4 | -893.09 | 7907.2 | -1291.8 | 720040 | -22437 | 1269500 | -32669 | 1806100 | -43389 | 13001000 | -1782000
19.85821 | 5823 | -578.46 | 5459.4 | -669.78 | 5615.3 | -948.84 | 8097.1 | -1397.8 | 724620 | -34094 | 1274200 | -2072 | 1847500 | -37195 | 12991000 | -1224400
15.77393 | 5955.4 | -548.52 | 5570.7 | -674.43 | 5740.4 | -1059.3 | 8318.4 | -1474 | 726260 | 1780 | 1252000 | -100080 | 1878200 | -66158 | 11616000 | -3080700
12.52968 | 6033.3 | -643.79 | 5646.5 | -739.33 | 5900.8 | -1061.1 | 8501.9 | -1536.3 | 730400 | -26256 | 1275400 | -24466 | 1841100 | -40340 | 13025000 | -415290
10 | 6129.6 | -677.63 | 5743 | -794.65 | 6042.8 | -1127.4 | 8707.8 | -1624.4 | 732130 | -25107 | 1282700 | -36897 | 1841600 | -56486 | 13079000 | -714300

## Plug8
freq | 0 |  | 1 |  | 4 |  | 8 |  | 12 |  | 16 |  | 20 |  | 24
2500000 | 1102 | -492.03 | 94.513 | -768.63 | 966.82 | -555.35 | 81.168 | -770.37 | 125.81 | -765.57 | 66.509 | -770.53 | 75.859 | -768.76 | 934.79 | -492.76
1985821 | 1094.4 | -852.16 | 851.08 | -840.37 | 917.48 | -890.77 | 840.5 | -831.82 | 879.65 | -827.9 | 825.87 | -828.97 | 832.56 | -835.33 | 916.59 | -851.11
1577393 | 1082.7 | -1233.9 | 853.93 | -1219.3 | 894.17 | -1248.7 | 846 | -1204.1 | 885.69 | -1197.1 | 832.34 | -1201 | 837.06 | -1210.7 | 900.34 | -1236.7
1252968 | 1085.3 | -1666.4 | 877.84 | -1647.6 | 906 | -1652.5 | 876.87 | -1623.1 | 915.25 | -1611.9 | 862.28 | -1619.3 | 862.05 | -1632.7 | 902.36 | -1674.3
995267.9 | 1110.3 | -2170.1 | 930.97 | -2142.7 | 954.17 | -2126.8 | 938.71 | -2104.3 | 973.91 | -2087.2 | 922.29 | -2097.9 | 915.66 | -2118.2 | 925.6 | -2182.1
790569.4 | 1176.1 | -2784.1 | 1025.9 | -2739.5 | 1052.7 | -2698.8 | 1043.8 | -2680 | 1073.4 | -2653.7 | 1023.1 | -2670.2 | 1007.8 | -2700.8 | 978.95 | -2798.7
627971.6 | 1271.6 | -3524.6 | 1172.2 | -3447.7 | 1208.5 | -3372.2 | 1201.9 | -3355.3 | 1215.4 | -3319.4 | 1171 | -3343 | 1144.2 | -3386.9 | 1064.8 | -3544
498815.6 | 1437.2 | -4419.1 | 1385 | -4287 | 1425.1 | -4170.9 | 1421.3 | -4148.8 | 1410.7 | -4103.1 | 1374 | -4134 | 1331.7 | -4197 | 1191.8 | -4444.7
396223.3 | 1689.7 | -5495.7 | 1681.9 | -5271.4 | 1726.8 | -5097.6 | 1714.6 | -5069.5 | 1663 | -5022.8 | 1638.7 | -5062.5 | 1576 | -5148.5 | 1371.6 | -5531.4
314731.3 | 2045.4 | -6779.2 | 2072.9 | -6415.5 | 2102 | -6163.5 | 2082 | -6136.8 | 1973.8 | -6109.2 | 1967.2 | -6148.1 | 1872 | -6270.4 | 1607.2 | -6843.5
250000 | 2518.4 | -8284.1 | 2547.8 | -7734.4 | 2540.6 | -7390.7 | 2505.7 | -7368.7 | 2332.6 | -7382.7 | 2340.6 | -7421.9 | 2199.2 | -7601.8 | 1893.8 | -8420.4
198582.1 | 3127 | -10025 | 3089.3 | -9242.7 | 3002.6 | -8815.2 | 2962.5 | -8801.2 | 2729.4 | -8907.5 | 2760.8 | -8917.2 | 2545.2 | -9191.7 | 2224.3 | -10325
157739.3 | 3856.1 | -12021 | 3660.3 | -10993 | 3472.1 | -10502 | 3424.6 | -10496 | 3148.8 | -10723 | 3186.2 | -10703 | 2895.7 | -11130 | 2597.6 | -12639
125296.8 | 4663.5 | -14335 | 4217.5 | -13099 | 3904.4 | -12564 | 3857 | -12569 | 3563.2 | -12947 | 3584.8 | -12892 | 3240.3 | -13545 | 2994.7 | -15489
99526.79 | 5508.4 | -17056 | 4749.3 | -15675 | 4302.4 | -15137 | 4259.5 | -15155 | 3972.2 | -15695 | 3959.3 | -15616 | 3589 | -16562 | 3430.9 | -19030
79056.94 | 6333.5 | -20329 | 5225.8 | -18894 | 4648.4 | -18375 | 4609.8 | -18404 | 4358.5 | -19131 | 4313.5 | -19044 | 3977.1 | -20345 | 3924.4 | -23428
62797.16 | 7086.9 | -24353 | 5634.7 | -22949 | 4964.8 | -22472 | 4932.9 | -22514 | 4721.2 | -23462 | 4636.4 | -23372 | 4399.6 | -25073 | 4508.4 | -28903
49881.56 | 7735.4 | -29381 | 5979.5 | -28090 | 5222.3 | -27686 | 5193.8 | -27711 | 5057.8 | -28908 | 4909.7 | -28850 | 4852.5 | -31015 | 5152.4 | -35716
39622.33 | 8249.2 | -35792 | 6280.6 | -34654 | 5456.9 | -34297 | 5437.8 | -34336 | 5375.2 | -35830 | 5170.6 | -35803 | 5364.7 | -38466 | 5881.2 | -44212
31473.13 | 8698.6 | -43971 | 6530.5 | -42977 | 5681.5 | -42688 | 5642.9 | -42727 | 5735.1 | -44568 | 5430.6 | -44542 | 5938.2 | -47810 | 6700.8 | -54796
25000 | 9113.3 | -54373 | 6810 | -53553 | 5911.6 | -53286 | 5907.5 | -53378 | 6146 | -55633 | 5791.1 | -55733 | 6744.8 | -59527 | 7755.8 | -68072
19858.21 | 9539.7 | -67607 | 7118.1 | -66921 | 6231.7 | -66727 | 6236.6 | -66832 | 6731.5 | -69568 | 6252.9 | -69741 | 7563.3 | -74185 | 9031.4 | -84670
15773.93 | 10100 | -84364 | 7576.2 | -83862 | 6630.9 | -83633 | 6652.1 | -83730 | 7527.6 | -87057 | 6935.6 | -87440 | 8765.5 | -92499 | 10544 | -105330
12529.68 | 10666 | -105510 | 8140.3 | -105060 | 7230.7 | -104950 | 7218.9 | -105070 | 8668 | -109020 | 8117.8 | -109540 | 10337 | -115590 | 12772 | -131230
9952.679 | 11618 | -132150 | 9014.1 | -131890 | 8157.7 | -131770 | 8118.4 | -131930 | 10126 | -136450 | 9451.3 | -137530 | 12465 | -144320 | 15318 | -163630
7905.694 | 12798 | -165810 | 10229 | -165690 | 9509.7 | -165590 | 9335.1 | -165710 | 12531 | -170810 | 11528 | -172530 | 15213 | -180370 | 18790 | -203810
6279.716 | 14818 | -208190 | 12307 | -208110 | 11489 | -208030 | 11307 | -208230 | 15832 | -213160 | 14474 | -215990 | 19596 | -225470 | 23487 | -254280
4988.156 | 18291 | -260720 | 14890 | -261680 | 14088 | -261340 | 14409 | -261720 | 19576 | -266950 | 19370 | -270880 | 25624 | -281870 | 28084 | -318170
3962.233 | 22111 | -328180 | 20018 | -328640 | 18622 | -328320 | 18326 | -328310 | 25722 | -334370 | 25413 | -338470 | 32544 | -350920 | 38609 | -395350
3147.313 | 29147 | -412480 | 26143 | -413270 | 25785 | -412720 | 25722 | -413240 | 33400 | -418110 | 34526 | -422720 | 44621 | -437650 | 51093 | -492150
2500 | 40159 | -518130 | 37020 | -518970 | 36015 | -517790 | 35735 | -517910 | 46170 | -522860 | 47097 | -530460 | 59396 | -544260 | 67925 | -613580
1985.821 | 55828 | -648050 | 53526 | -650130 | 52479 | -649200 | 54654 | -650520 | 63543 | -654330 | 66919 | -660190 | 81756 | -676540 | 92330 | -766910
1577.393 | 81563 | -816960 | 79350 | -810840 | 77705 | -812760 | 78028 | -813390 | 88811 | -816710 | 96199 | -824020 | 114230 | -841540 | 130360 | -953300
1252.968 | 123750 | -1014000 | 118560 | -1017100 | 117750 | -1017200 | 115230 | -1015400 | 130920 | -1017400 | 135770 | -1027300 | 158180 | -1043100 | 187720 | -1185800
995.2679 | 185800 | -1266800 | 178780 | -1266600 | 173410 | -1264400 | 175050 | -1266700 | 189380 | -1272500 | 202590 | -1271900 | 227660 | -1289100 | 266830 | -1468600
790.5694 | 265420 | -1576100 | 268870 | -1570900 | 263710 | -1573400 | 258150 | -1565000 | 286220 | -1596900 | 285830 | -1587900 | 314850 | -1592600 | 400040 | -1816000
627.9716 | 397660 | -1922900 | 389460 | -1936800 | 391460 | -1948500 | 393280 | -1934100 | 416440 | -1917600 | 409930 | -1932000 | 447200 | -1949300 | 532500 | -2195000
498.8156 | 564420 | -2372000 | 585510 | -2365100 | 554490 | -2376200 | 576840 | -2374100 | 586900 | -2356600 | 602500 | -2382600 | 654200 | -2401300 | 791240 | -2695900
396.2233 | 843340 | -2893100 | 834310 | -2889900 | 818350 | -2900800 | 862300 | -2865100 | 845340 | -2899800 | 875560 | -2881100 | 931440 | -2903900 | 1169000 | -3214000
314.7314 | 1222100 | -3492100 | 1219900 | -3470100 | 1220900 | -3447600 | 1210200 | -3454400 | 1206100 | -3463900 | 1222100 | -3498800 | 1266800 | -3455300 | 1639400 | -3882500
250 | 1660300 | -4086400 | 1745800 | -4097700 | 1697700 | -4062800 | 1690700 | -4102300 | 1759900 | -4088200 | 1783400 | -4113800 | 1740500 | -4153200 | 2371800 | -4428400
198.5821 | 2341700 | -4778100 | 2543200 | -4837500 | 2376200 | -4821300 | 2351900 | -4828800 | 2484700 | -4703400 | 2531600 | -4805700 | 2397400 | -4733000 | 3125800 | -5187100
157.7393 | 3345100 | -5512900 | 3427900 | -5499800 | 3407300 | -5517900 | 3352500 | -5493500 | 3390600 | -5476700 | 3404000 | -5502700 | 3418100 | -5526700 | 4103500 | -5707800
125.2968 | 4502600 | -6044200 | 4534400 | -6041600 | 4588300 | -5977500 | 4644600 | -5965800 | 4597600 | -6025500 | 4539800 | -6008900 | 4675100 | -6060000 | 5337400 | -6210900
99.52679 | 5678200 | -5929300 | 5859200 | -6002400 | 5975400 | -6712500 | 5942900 | -5985600 | 5604200 | -6474400 | 5786100 | -6532000 | 6434300 | -6455200 | 6787600 | -5936300
79.05694 | 7452600 | -6258200 | 7515900 | -6228100 | 7430200 | -6227900 | 7363200 | -6338200 | 7434400 | -6385700 | 7295200 | -6231500 | 7168500 | -6286000 | 8048200 | -5862800
62.79716 | 8890000 | -6395800 | 8488200 | -6115100 | 8706800 | -5488900 | 8384800 | -5784400 | 8371100 | -5738400 | 8826500 | -6587800 | 9268300 | -5847600 | 9848900 | -7096600
39.62233 | 11177000 | -4474600 | 11180000 | -4824900 | 13282000 | -4532700 | 10734000 | -5015600 | 11162000 | -4579000 | 10779000 | -4479900 | 10743000 | -4809100 | 11896000 | -3948200
31.47314 | 11397000 | -3948400 | 11705000 | -4086000 | 11885000 | -3876500 | 12206000 | -4464900 | 11356000 | -4024800 | 11435000 | -4109700 | 11617000 | -3730200 | 11465000 | -3368900
25 | 12311000 | -2995800 | 12108000 | -3529400 | 12247000 | -3527300 | 12223000 | -3204100 | 12156000 | -3341700 | 11979000 | -3263500 | 11974000 | -3208400 | 11955000 | -2954600
19.85821 | 12378000 | -2795100 | 12284000 | -2807100 | 12422000 | -2821700 | 12433000 | -2630900 | 12460000 | -2859600 | 11249000 | -1237300 | 12414000 | -2429400 | 12352000 | -2535300
15.77393 | 12744000 | -2499200 | 12281000 | -2208400 | 12420000 | -2624400 | 12414000 | -2256400 | 12807000 | -2137900 | 12911000 | -1828700 | 12588000 | -1874800 | 12487000 | -1462800
12.52968 | 12638000 | -1949900 | 12654000 | -1613000 | 12433000 | -1914800 | 12633000 | -1834300 | 12757000 | -1663500 | 12640000 | -1646600 | 12657000 | -2092300 | 12574000 | -1680400
10 | 12603000 | -1188400 | 12642000 | -1210000 | 12866000 | -1481600 | 13083000 | -1320400 | 12659000 | -1219100 | 12668000 | -1281200 | 12884000 | -1194100 | 12884000 | -1301500