## ZData
Time (hours) | Z plug 1 (Ohms) | Z plug 2 (Ohms) | Z plug 3 (Ohms) | Z plug 4 (Ohms) | Z plug 5 (Ohms) | Z plug 6 (Ohms) | Z plug 7 (Ohms) | Z plug 8 (Ohms)
0 | 5019.3 | 5225.4 | 3990.1 | 5080.5 | 4703.6 | 2979.4 | 3979 | 2809.5
1 | 4237.2 | 5962.3 | 4753.4 | 5404 | 4344.4 | 3418.3 | 4897.9 | 3268.6
4 | 5456.5 | 7847.1 | 7967.7 | 5149.1 | 8911.1 | 3478 | 5342.4 | 3856.8
8 | 5367.3 | 10266 | 6097.1 | 5522.4 | 15455 | 3583.5 | 5506.9 | 5375.8
12 | 6504 | 13615 | 7282.8 | 6460.4 | 19476 | 4791 | 5000.6 | 6867
16 | 7809.1 | 15651 | 9602.8 | 6370.8 | 20727 | 5843.7 | 5290.2 | 9078.7
20 | 8877.8 | 15657 | 11755 | 6002.2 | 23267 | 6799.8 | 5990.8 | 11373
24 | 12242 | 16527 | 15228 | 6897.5 | 27877 | 9143.2 | 6849.2 | 13221

## Plug1
freq | 0 |  | 1 |  | 4 |  | 8 |  | 12 |  | 16 |  | 20 |  | 24
2500000 | 115.07 | -695.11 | 133.86 | -689.46 | 109.96 | -704.58 | 118.18 | -697.08 | 106.93 | -700.4 | 91.704 | -704.82 | 83.895 | -707.46 | 76.072 | -766.4
1985821 | 224.18 | -1007.7 | 264.23 | -987.82 | 211.17 | -1017.8 | 235.45 | -1006.1 | 211.12 | -1015.5 | 180.04 | -1028.4 | 162.94 | -1035.3 | 131.05 | -1072.9
1577393 | 992.77 | -973.86 | 1029.7 | -903.29 | 985.1 | -1002.2 | 1013.8 | -969.82 | 987.3 | -1009.3 | 952.35 | -1056.7 | 931.59 | -1080.5 | 894.39 | -1143.6
1252968 | 1160.6 | -1277.7 | 1215.3 | -1167 | 1147.7 | -1321.7 | 1188.6 | -1264.1 | 1146 | -1326.9 | 1091.7 | -1402.6 | 1057.2 | -1441.1 | 985.61 | -1531.4
995267.9 | 1406.8 | -1575.6 | 1473.7 | -1403.5 | 1391.9 | -1642.1 | 1440.7 | -1546.5 | 1381.2 | -1645.2 | 1305 | -1765.7 | 1254.2 | -1828.6 | 1138.1 | -1966.3
790569.4 | 1750 | -1852 | 1812.5 | -1593.3 | 1741.6 | -1950.2 | 1786.4 | -1801.3 | 1711.9 | -1956.2 | 1617.8 | -2145.1 | 1549.7 | -2246.8 | 1382.2 | -2463.2
627971.6 | 2184.5 | -2068 | 2210.1 | -1704.8 | 2198.1 | -2204.7 | 2223.4 | -1988.1 | 2148.2 | -2221 | 2050.9 | -2508.7 | 1968.6 | -2668.7 | 1741.8 | -3011.7
498815.6 | 2697 | -2183.8 | 2637.7 | -1710.7 | 2756.6 | -2352.7 | 2716.5 | -2064.3 | 2666.1 | -2396.8 | 2600.1 | -2810 | 2518.6 | -3051.5 | 2258 | -3590.5
396223.3 | 3237.9 | -2164.2 | 3044 | -1606.3 | 3362.3 | -2345.7 | 3217.9 | -2010.2 | 3232.1 | -2451.2 | 3248.8 | -3000.7 | 3196.9 | -3344.4 | 2956.5 | -4148.1
314731.3 | 3746 | -2009.4 | 3386.7 | -1416.9 | 3938.7 | -2170.4 | 3667.6 | -1837.7 | 3789.5 | -2376.1 | 3946.7 | -3045.9 | 3963.6 | -3497.7 | 3841.1 | -4619.3
250000 | 4164 | -1751.3 | 3639 | -1181.1 | 4405.2 | -1862.9 | 4018.1 | -1589.1 | 4280.8 | -2194.9 | 4620.2 | -2939.6 | 4749.1 | -3486.6 | 4873.1 | -4929.7
198582.1 | 4460.9 | -1438.3 | 3799.2 | -938.07 | 4715.9 | -1488.6 | 4256.1 | -1317.2 | 4677.3 | -1945.3 | 5213.6 | -2711.1 | 5486.5 | -3319 | 5975.9 | -5021.5
157739.3 | 4641 | -1121 | 3884.8 | -714.86 | 4881 | -1120.4 | 4401.1 | -1063.1 | 4973.8 | -1672.8 | 5694.5 | -2405.7 | 6123.4 | -3032.5 | 7058 | -4883.2
125296.8 | 4727.9 | -841.4 | 3918.5 | -532.23 | 4936.3 | -813.21 | 4483 | -854.36 | 5186.5 | -1414.8 | 6062.9 | -2079 | 6638.1 | -2688 | 8035.2 | -4566.7
99526.79 | 4753.2 | -614.07 | 3922.3 | -390.49 | 4933.1 | -582.58 | 4532.6 | -690.22 | 5339.6 | -1185.5 | 6333.1 | -1761.7 | 7038.4 | -2326.3 | 8865.1 | -4124.9
79056.94 | 4738.6 | -445.84 | 3905.4 | -289.61 | 4898.4 | -424.56 | 4558.6 | -567.55 | 5443.4 | -992.89 | 6522.7 | -1479 | 7333.6 | -1979.5 | 9525 | -3625.3
62797.16 | 4700 | -336.87 | 3888.6 | -228.52 | 4858.9 | -333.58 | 4576.8 | -487.09 | 5512.4 | -845.42 | 6648 | -1248.2 | 7540.5 | -1679.9 | 10021 | -3140.3
49881.56 | 4670.1 | -267.66 | 3872.5 | -188.22 | 4829.1 | -278.69 | 4594.3 | -427.54 | 5569 | -727.37 | 6741.3 | -1058.7 | 7690.4 | -1421 | 10390 | -2683.1
39622.33 | 4650.8 | -227.91 | 3864 | -167.26 | 4813.8 | -252.21 | 4616 | -388.52 | 5616.4 | -639.08 | 6815.6 | -911.05 | 7806.7 | -1212.4 | 10667 | -2287.3
31473.13 | 4640.1 | -208.28 | 3861.7 | -158.28 | 4810.5 | -243.97 | 4639.7 | -363.94 | 5658.5 | -574.07 | 6875.3 | -798.22 | 7892.5 | -1045.8 | 10880 | -1950.2
25000 | 4641.5 | -198.2 | 3867.5 | -154.36 | 4820.4 | -243.41 | 4668.7 | -347.26 | 5703.1 | -524.25 | 6933.4 | -710.79 | 7969.9 | -912.73 | 11045 | -1665.8
19858.21 | 4648.6 | -194.48 | 3878 | -155.5 | 4837.3 | -248.72 | 4700.7 | -338.56 | 5746.9 | -487.92 | 6987.9 | -643.22 | 8038.3 | -807.03 | 11179 | -1433.8
15773.93 | 4662.9 | -196.09 | 3892 | -159.59 | 4861.2 | -258.69 | 4734.7 | -335.38 | 5790.3 | -463.37 | 7039.9 | -593.9 | 8099.9 | -726.95 | 11288 | -1245.4
12529.68 | 4680.8 | -200.19 | 3909.1 | -164.9 | 4890.4 | -271.32 | 4771.9 | -337.92 | 5835.7 | -449.17 | 7092.8 | -557.48 | 8160.8 | -665.19 | 11386 | -1095.1
9952.679 | 4702.8 | -205.1 | 3930 | -173.28 | 4923.8 | -286.79 | 4811.6 | -344.48 | 5883.3 | -440.67 | 7149.4 | -534.17 | 8222.3 | -621.58 | 11476 | -973.53
7905.694 | 4727.5 | -211.89 | 3952.7 | -181.63 | 4960.9 | -303.28 | 4853.6 | -354.17 | 5933.6 | -438.04 | 7205.2 | -518.27 | 8284.1 | -586.13 | 11563 | -879.86
6279.716 | 4754.5 | -219.65 | 3977.9 | -192.9 | 5001.3 | -323.92 | 4896.7 | -367.38 | 5985.8 | -443.22 | 7264 | -512.01 | 8346.2 | -564.38 | 11646 | -806.38
4988.156 | 4785 | -225.85 | 4005.4 | -202.6 | 5049.3 | -337.73 | 4948.6 | -382.97 | 6042.8 | -450.33 | 7326.3 | -507.48 | 8416.2 | -546.51 | 11729 | -741.87
3962.233 | 4817.2 | -233.75 | 4034.6 | -210.97 | 5098.1 | -365.15 | 5000.3 | -400.96 | 6101.3 | -462.73 | 7396.4 | -506.94 | 8485.7 | -534.06 | 11819 | -687.64
3147.313 | 4852.3 | -239.8 | 4068.7 | -223.21 | 5150.6 | -384.61 | 5058.5 | -420.78 | 6167.7 | -474.79 | 7469.4 | -512.4 | 8558.6 | -523.49 | 11903 | -639.39
2500 | 4888 | -242.82 | 4101.9 | -233.44 | 5207.7 | -407.27 | 5117.9 | -445 | 6233.6 | -487.38 | 7535.7 | -511.33 | 8629.8 | -510.7 | 11993 | -589.94
1985.821 | 4922.4 | -244.24 | 4137.1 | -241.65 | 5267 | -427.52 | 5179.8 | -465.61 | 6301.2 | -501.89 | 7611.8 | -512.07 | 8706.5 | -494.5 | 12071 | -532.69
1577.393 | 4959.4 | -244.64 | 4172.2 | -247.09 | 5331.2 | -450.73 | 5243.7 | -484.57 | 6373.5 | -515.82 | 7683.8 | -515.25 | 8767.2 | -480.41 | 12137 | -469.31
1252.968 | 4992.3 | -239.94 | 4206.7 | -252.97 | 5394.7 | -468.27 | 5311.8 | -505.2 | 6439.2 | -532.71 | 7746.7 | -503.32 | 8861.6 | -439.87 | 12203 | -393.14
995.2679 | 5019.3 | -237.59 | 4237.2 | -256.52 | 5456.5 | -489.41 | 5367.3 | -524.44 | 6504 | -547.43 | 7809.1 | -505.88 | 8877.8 | -424.9 | 12242 | -329.08
790.5694 | 5028.5 | -226.81 | 4259.8 | -260.93 | 5510.6 | -510.14 | 5426.6 | -549.23 | 6564.3 | -575.53 | 7850.4 | -504.78 | 8901.9 | -400.29 | 12244 | -280.05
627.9716 | 5036.9 | -231.85 | 4279.2 | -276.02 | 5557.8 | -546.48 | 5485.7 | -605.4 | 6601.1 | -602.39 | 7851.9 | -502.76 | 8905.2 | -401.98 | 12171 | -190.03
498.8156 | 5058.5 | -278.79 | 4306.5 | -318.38 | 5578.9 | -571.84 | 5532.3 | -659.63 | 6639 | -665.18 | 7871.4 | -553.01 | 8941.7 | -483.3 | 12190 | -280.62
396.2233 | 5045.7 | -306.66 | 4330.3 | -374.11 | 5624.3 | -655.45 | 5580.4 | -759.71 | 6657.2 | -752.48 | 7859 | -641.83 | 8906.5 | -539.58 | 12007 | -253.6
314.7314 | 5058 | -379.15 | 4316.6 | -417.52 | 5651.5 | -744.73 | 5603.4 | -855.44 | 6667.1 | -866.06 | 7926.5 | -810.68 | 8893.8 | -674.13 | 11914 | -374.39
250 | 5050.7 | -345.44 | 4252.4 | -527.24 | 5716.3 | -1089 | 5777.2 | -1292.9 | 6785.7 | -1477.9 | 7401.2 | -1030.1 | 8515.5 | -1147.6 | 11886 | -88.108
198.5821 | 5099.5 | -567.94 | 4410.4 | -615.46 | 5839.6 | -1064.5 | 5789.4 | -1206.3 | 6828.8 | -1270.4 | 8038.3 | -1237 | 8896.3 | -1062.8 | 11952 | -882.94
157.7393 | 5171.3 | -700.09 | 4500.3 | -751.52 | 5988.4 | -1271.1 | 5926.6 | -1411.7 | 6953.7 | -1482.3 | 8181.8 | -1464.1 | 9019.6 | -1306.8 | 11943 | -1158
125.2968 | 5223.2 | -837.8 | 4541.6 | -833.08 | 6185.2 | -1430.3 | 6116.6 | -1708.8 | 7107.2 | -1697.1 | 8492.5 | -1804.5 | 9394.9 | -1694.8 | 11939 | -1359.1
99.52679 | 5350.5 | -947.53 | 4698.7 | -997.26 | 6315 | -1661.5 | 6313.5 | -1896.8 | 7388.7 | -2069.3 | 8528.6 | -2041.6 | 9415.3 | -1850.1 | 12361 | -1810.5
79.05694 | 5503.9 | -1040.6 | 4851.9 | -1095.9 | 6611.3 | -1859.2 | 6634.2 | -2127.9 | 7811.4 | -2362.4 | 8964.3 | -2363.4 | 9519.9 | -2294.9 | 12429 | -2203.3
62.79716 | 5645.4 | -929.85 | 4711.8 | -1218 | 7329.1 | -2141.9 | 6653.7 | -2884.9 | 7475.7 | -2192.5 | 9839.5 | -3312.3 | 9533.1 | -3271.6 | 14208 | -3170.7
39.62233 | 6142.9 | -1388 | 5529.2 | -1499.5 | 7460.3 | -2841.3 | 7749.8 | -2964.1 | 9016.8 | -3576.7 | 9573 | -3642.3 | 10375 | -3736.4 | 13530 | -3815.3
31.47314 | 6174.7 | -1745.7 | 5565.1 | -1767.7 | 7795.3 | -2760.1 | 7860.4 | -3553.5 | 9170.3 | -4117.8 | 10279 | -3670.3 | 11313 | -3426.2 | 14343 | -3601
25 | 6505 | -1836 | 5888.4 | -1893.1 | 8160 | -3238.5 | 8434.6 | -3803.4 | 9698.8 | -4325.8 | 10802 | -4385.1 | 11557 | -4179.6 | 14535 | -4141.8
19.85821 | 6798.7 | -1958.2 | 6128.3 | -2111.8 | 8546.7 | -3617.9 | 8900.4 | -4283.8 | 10229 | -4728 | 11428 | -4935.2 | 12036 | -4856.9 | 15060 | -4459.2
15.77393 | 6969.9 | -2191 | 6394.3 | -2221.9 | 9153.9 | -3973.9 | 9360 | -4740.6 | 10682 | -5550.5 | 12239 | -5329.2 | 12949 | -4985.1 | 15427 | -5332.8
12.52968 | 7351 | -2331.5 | 6761.5 | -2413.8 | 9583 | -4324.7 | 10147 | -5110.6 | 11581 | -5934.8 | 12787 | -6028.5 | 13395 | -5810.4 | 16327 | -5812.1
10 | 7657.7 | -2523.1 | 7068.3 | -2639.7 | 10160 | -4683.3 | 10771 | -5714.7 | 12320 | -6525.4 | 13540 | -6697.5 | 14125 | -6461.5 | 17105 | -6360.1

## Plug2
freq | 0 |  | 1 |  | 4 |  | 8 |  | 12 |  | 16 |  | 20 |  | 24
2500000 | 126.99 | -705.64 | 115.1 | -711.14 | 92.527 | -724.27 | 74.084 | -723.74 | 62.85 | -726.34 | 57.669 | -726.58 | 56.551 | -727.38 | 60.578 | -787.71
1985821 | 249.49 | -1030.3 | 222.42 | -1046.4 | 174.08 | -1067.8 | 141.06 | -1077 | 115.9 | -1083.3 | 105.22 | -1085.6 | 102.58 | -1086.9 | 98.97 | -1119.4
1577393 | 1049.1 | -976.6 | 1029.7 | -1030.5 | 979.17 | -1108.4 | 939.54 | -1158.9 | 906.09 | -1193.8 | 891.66 | -1207 | 888.51 | -1210.7 | 888.97 | -1233.2
1252968 | 1231.2 | -1278.3 | 1200 | -1362.9 | 1117.8 | -1484.2 | 1050.9 | -1560.9 | 992.6 | -1614 | 968.3 | -1634.1 | 962.71 | -1639.7 | 952.44 | -1663.9
995267.9 | 1489.9 | -1565.9 | 1449.7 | -1693.1 | 1333.1 | -1884.6 | 1228.8 | -2004.7 | 1136.2 | -2088.1 | 1097.5 | -2119.1 | 1088.9 | -2128.5 | 1065.2 | -2159
790569.4 | 1839.7 | -1822.7 | 1800.8 | -2010.7 | 1654.6 | -2310.5 | 1503.5 | -2505.4 | 1362.9 | -2641.1 | 1304.2 | -2689.3 | 1292.1 | -2704.7 | 1254.3 | -2746.8
627971.6 | 2268.3 | -2013.3 | 2250.5 | -2278.1 | 2098.7 | -2731.8 | 1911.3 | -3046.6 | 1712 | -3267 | 1624.4 | -3347 | 1608.2 | -3372 | 1542.9 | -3432.7
498815.6 | 2757.3 | -2103.5 | 2792.6 | -2452.7 | 2688.4 | -3107.1 | 2477.6 | -3591.9 | 2215.7 | -3951.6 | 2094 | -4082.2 | 2075.2 | -4121.1 | 1985.9 | -4224.2
396223.3 | 3258.7 | -2074.6 | 3382.2 | -2498.3 | 3407.4 | -3371.4 | 3231.3 | -4089.1 | 2923.5 | -4660.7 | 2764.6 | -4873.3 | 2746.3 | -4932.7 | 2629.6 | -5099.3
314731.3 | 3723.1 | -1933.9 | 3962.8 | -2404.9 | 4213.3 | -3476.3 | 4162 | -4462.3 | 3864.9 | -5327.8 | 3679.7 | -5663.9 | 3672 | -5750.5 | 3539.5 | -6014.9
250000 | 4109.7 | -1712.5 | 4475.8 | -2195.3 | 5028.3 | -3393.3 | 5213.2 | -4634.4 | 5037 | -5861.7 | 4860 | -6370.1 | 4872.2 | -6480.8 | 4783.2 | -6890.5
198582.1 | 4398.4 | -1449.1 | 4883.9 | -1908.2 | 5766.6 | -3127.8 | 6288.3 | -4554.3 | 6383.5 | -6150.9 | 6271.7 | -6870.4 | 6327.2 | -7002.9 | 6288.2 | -7570.4
157739.3 | 4594.6 | -1175.8 | 5181 | -1586.8 | 6370.6 | -2731.9 | 7280.2 | -4234.1 | 7797 | -6135.1 | 7839.1 | -7072.7 | 7944.6 | -7209.8 | 8067.1 | -7928.5
125296.8 | 4713.8 | -926.42 | 5376.9 | -1275.2 | 6811.3 | -2282.5 | 8104 | -3744.5 | 9137.6 | -5818.4 | 9417.2 | -6943.6 | 9576.9 | -7059.3 | 9939.5 | -7869.8
99526.79 | 4776.4 | -712.42 | 5493.9 | -995.85 | 7103.8 | -1834.6 | 8723.9 | -3179.1 | 10308 | -5254.9 | 10889 | -6492 | 11086 | -6568.1 | 11716 | -7353.4
79056.94 | 4794.7 | -543.43 | 5547.2 | -763.51 | 7266.4 | -1436.7 | 9141.4 | -2608.6 | 11220 | -4549.1 | 12123 | -5803.9 | 12334 | -5828.1 | 13191 | -6503.1
62797.16 | 4784.5 | -428.06 | 5559.2 | -594.26 | 7337 | -1125.5 | 9389.8 | -2114.6 | 11859 | -3825.5 | 13059 | -5026.5 | 13258 | -4996.2 | 14259 | -5501.6
49881.56 | 4773.2 | -345.31 | 5555.3 | -467.46 | 7363.1 | -883.68 | 9541.6 | -1704.8 | 12289 | -3163.1 | 13732 | -4235.5 | 13902 | -4167.8 | 14956 | -4504.6
39622.33 | 4765.5 | -296.26 | 5547.9 | -381.75 | 7371.1 | -712.36 | 9631.9 | -1384 | 12573 | -2590.6 | 14205 | -3528.4 | 14343 | -3445.4 | 15394 | -3636.8
31473.13 | 4764.1 | -269.33 | 5542.6 | -327.8 | 7375 | -591.36 | 9687 | -1138.6 | 12760 | -2134.7 | 14525 | -2923.6 | 14633 | -2833.5 | 15647 | -2931
25000 | 4772.6 | -253.2 | 5546.8 | -291.31 | 7384.6 | -504.42 | 9735.4 | -948.07 | 12891 | -1756.8 | 14757 | -2417.1 | 14836 | -2329.2 | 15807 | -2369.3
19858.21 | 4788.3 | -245.97 | 5556.7 | -269.45 | 7399.7 | -440.79 | 9776.1 | -799.95 | 12991 | -1460.9 | 14923 | -1998 | 14981 | -1914.8 | 15914 | -1932.8
15773.93 | 4810.5 | -243.26 | 5573.6 | -255.9 | 7418.8 | -397.15 | 9814 | -689.35 | 13069 | -1222 | 15044 | -1661.3 | 15089 | -1591.4 | 15993 | -1587.5
12529.68 | 4835.9 | -243.68 | 5594.6 | -249.02 | 7445 | -366.39 | 9854 | -601.11 | 13132 | -1033 | 15143 | -1389.4 | 15172 | -1324.7 | 16060 | -1322.9
9952.679 | 4864.9 | -246.06 | 5619.6 | -246.43 | 7473.5 | -343.66 | 9895.3 | -530.08 | 13198 | -880.71 | 15223 | -1163.8 | 15246 | -1112.4 | 16122 | -1114.3
7905.694 | 4897.6 | -249.21 | 5648.8 | -246.34 | 7505.3 | -327.87 | 9933.4 | -477.73 | 13255 | -761.51 | 15294 | -984.8 | 15316 | -944.45 | 16180 | -942.57
6279.716 | 4931.1 | -254.2 | 5679.4 | -249.21 | 7540.1 | -318.53 | 9975.9 | -436.03 | 13309 | -662.97 | 15361 | -842.72 | 15377 | -805.74 | 16241 | -805.28
4988.156 | 4967.2 | -257.55 | 5713.9 | -250.61 | 7573.4 | -303.23 | 10026 | -398.38 | 13374 | -578.18 | 15427 | -713.7 | 15439 | -682.49 | 16304 | -686.12
3962.233 | 5005.2 | -260.5 | 5752.5 | -253.59 | 7623.7 | -300.9 | 10072 | -365.06 | 13428 | -506.37 | 15493 | -605.18 | 15500 | -573.24 | 16366 | -578.43
3147.313 | 5044.8 | -261.4 | 5790.9 | -254.15 | 7669.2 | -295.13 | 10117 | -337.8 | 13483 | -435.71 | 15549 | -516.2 | 15558 | -477.86 | 16417 | -480.95
2500 | 5085.3 | -261.35 | 5831.5 | -253.52 | 7713.1 | -283.33 | 10168 | -302.35 | 13541 | -368.19 | 15603 | -400.46 | 15609 | -373.62 | 16473 | -374.93
1985.821 | 5126.7 | -260.1 | 5871.6 | -248.18 | 7752.7 | -263.37 | 10213 | -271.04 | 13589 | -296.72 | 15649 | -302.51 | 15652 | -278.44 | 16525 | -286.47
1577.393 | 5164.7 | -251.1 | 5910.5 | -242.36 | 7793.9 | -251.27 | 10240 | -208.01 | 13613 | -207.75 | 15673 | -172.65 | 15714 | -180.19 | 16543 | -157.83
1252.968 | 5198.6 | -245.28 | 5944.1 | -231.32 | 7826.6 | -226.24 | 10271 | -155.97 | 13632 | -87.09 | 15675 | -74.792 | 15662 | -90.167 | 16562 | -53.154
995.2679 | 5225.4 | -231.53 | 5962.3 | -209.95 | 7847.1 | -205.03 | 10266 | -109.91 | 13615 | -32.188 | 15651 | 54.934 | 15657 | 67.446 | 16527 | 72.644
790.5694 | 5248.3 | -232.46 | 5976.9 | -194.71 | 7845.3 | -178.04 | 10250 | -65.619 | 13554 | 65.896 | 15583 | 155.03 | 15558 | 205.09 | 16438 | 185.39
627.9716 | 5256 | -235.15 | 5990.8 | -222.07 | 7834.4 | -187.49 | 10211 | -62.936 | 13463 | 113.18 | 15400 | 277.31 | 15406 | 287.18 | 16363 | 227.98
498.8156 | 5234.7 | -226.12 | 5975.3 | -234.83 | 7754 | -164.34 | 10152 | -112.46 | 13300 | 153.69 | 15228 | 293.37 | 15235 | 309.34 | 16140 | 300.87
396.2233 | 5244.9 | -278.94 | 5932.7 | -256.8 | 7729.9 | -247.48 | 9988.1 | -78.45 | 13267 | -24.375 | 15052 | 232.28 | 15107 | 196.37 | 15837 | 307.25
314.7314 | 5225.8 | -327.25 | 5954.6 | -364.02 | 7664.4 | -332.35 | 10019 | -265.86 | 12995 | -48.601 | 15004 | -2.2824 | 14841 | 115.31 | 15718 | 109.53
250 | 5319.7 | -334.78 | 5957.2 | -297.95 | 7730.8 | -823.75 | 9987.3 | 67.748 | 13254 | -1096.9 | 15891 | -53.278 | 14072 | -284.38 | 14965 | -268.29
198.5821 | 5287.6 | -536.39 | 5970.9 | -607.47 | 7726.5 | -694.94 | 9877.4 | -616.44 | 12901 | -572.78 | 14724 | -511.5 | 14755 | -457.63 | 15568 | -426.41
157.7393 | 5358 | -669.24 | 6017.8 | -756.17 | 7832.8 | -934.46 | 9984.3 | -864.97 | 12989 | -833.97 | 14718 | -840.68 | 14688 | -729.21 | 15635 | -807.06
125.2968 | 5368.5 | -751.47 | 6188.3 | -897.92 | 7761.3 | -1063.4 | 10095 | -1063.4 | 13188 | -1348.3 | 15000 | -1080 | 14670 | -950.98 | 15373 | -1001.4
99.52679 | 5554.9 | -914.06 | 6260.1 | -1100.2 | 8030.4 | -1356 | 10220 | -1428.3 | 13260 | -1576.2 | 14995 | -1544.2 | 14918 | -1462 | 15775 | -1498.4
79.05694 | 5607.7 | -1068.9 | 6403.9 | -1210.2 | 8115.2 | -1623 | 10318 | -1586.9 | 13417 | -2084.8 | 15352 | -1805.3 | 15043 | -2017.4 | 15774 | -1955.7
62.79716 | 6087.3 | -1447.9 | 6152.9 | -1525.9 | 8931.8 | -2377.1 | 9736.8 | -1764.4 | 14007 | -3419.1 | 14477 | -1337.8 | 14415 | -1232.9 | 17832 | -2793.1
39.62233 | 6052.2 | -1587.8 | 7021.2 | -1673.6 | 8738.2 | -2477.3 | 11366 | -2920.9 | 13890 | -3488 | 16354 | -3655.7 | 16608 | -3097.3 | 17226 | -3578.4
31.47314 | 6443.3 | -1747.1 | 7201.8 | -2186 | 9350 | -2935.9 | 11552 | -2785 | 15016 | -3325.7 | 16244 | -3984 | 16483 | -4008.5 | 17172 | -3196.9
25 | 6630.3 | -1830.6 | 7599.8 | -2307.3 | 9686 | -3062.7 | 11933 | -3409.6 | 15169 | -4015.6 | 16968 | -4199.8 | 16850 | -3975.6 | 17760 | -4111
19.85821 | 6919 | -2008.7 | 7922.1 | -2614.5 | 10130 | -3482 | 12345 | -3917 | 15591 | -4727.9 | 17520 | -4551.9 | 17482 | -4350.6 | 18282 | -4487.1
15.77393 | 7218.5 | -2015.7 | 8398.9 | -2667 | 10709 | -3449.2 | 12757 | -4310.7 | 16293 | -5599.3 | 17972 | -5037.2 | 18038 | -4532.2 | 19049 | -4609.5
12.52968 | 7488.7 | -2375.8 | 8658.5 | -3094.7 | 11098 | -4185 | 13511 | -4729.4 | 16976 | -5725.6 | 18786 | -6047.3 | 18620 | -5810.3 | 19559 | -5990.3
10 | 7812.4 | -2567.7 | 9089.6 | -3340.2 | 11657 | -4600.1 | 14108 | -5349.4 | 17696 | -6392.1 | 19567 | -6734.9 | 19341 | -6516.9 | 20253 | -6741.6

## Plug3
freq | 0 |  | 1 |  | 4 |  | 8 |  | 12 |  | 16 |  | 20 |  | 24
2500000 | 296.29 | -980.8 | 249.9 | -1009.4 | 142.92 | -1054 | 195.61 | -1019.7 | 166.16 | -1032.6 | 123.49 | -1045.4 | 100.29 | -1051.8 | 1177.1 | -687.93
1985821 | 1233.1 | -663.37 | 1219.3 | -749.7 | 1149.1 | -930.14 | 1189.9 | -820.68 | 1169.8 | -872.67 | 1136.8 | -940.31 | 1114.8 | -977.23 | 1088.8 | -1033.2
1577393 | 1327.7 | -914.73 | 1305.2 | -1028.9 | 1185.8 | -1278.8 | 1260.5 | -1129.2 | 1227.9 | -1199.5 | 1171.2 | -1291.7 | 1132.9 | -1342 | 1078.8 | -1407.4
1252968 | 1514.3 | -1136.3 | 1489.6 | -1298.2 | 1316.9 | -1661.7 | 1428.3 | -1441.4 | 1379.3 | -1542.3 | 1292.9 | -1676 | 1232.5 | -1749.3 | 1147.3 | -1844
995267.9 | 1771.4 | -1305 | 1761.3 | -1529.1 | 1548.1 | -2067.8 | 1690.9 | -1738.3 | 1627.7 | -1885.8 | 1508.7 | -2087.1 | 1421 | -2198.5 | 1292.3 | -2341.6
790569.4 | 2086.4 | -1408.5 | 2118.5 | -1704.8 | 1905.4 | -2495.3 | 2059.6 | -2007.9 | 1989.6 | -2226 | 1841.1 | -2530.1 | 1721.4 | -2703.6 | 1540.8 | -2924.9
627971.6 | 2421.8 | -1433.1 | 2528.7 | -1796.1 | 2399.1 | -2905.6 | 2525.8 | -2204.7 | 2471.7 | -2512.5 | 2312.4 | -2968.4 | 2163.7 | -3238.6 | 1915.8 | -3586
498815.6 | 2748.3 | -1375.3 | 2958.8 | -1781 | 3046.5 | -3246.1 | 3049.1 | -2290 | 3042.6 | -2705.6 | 2919.2 | -3356.3 | 2762.9 | -3764.3 | 2469.8 | -4311.3
396223.3 | 3033.3 | -1254.6 | 3358.8 | -1666.5 | 3816.6 | -3447.8 | 3584 | -2247.9 | 3667.5 | -2770.4 | 3653.9 | -3644.4 | 3532.8 | -4229.8 | 3237.3 | -5055.4
314731.3 | 3262.3 | -1096 | 3694.9 | -1478.3 | 4645.5 | -3463.5 | 4072.9 | -2088.9 | 4288.4 | -2697.2 | 4469.9 | -3786.4 | 4448.7 | -4573.2 | 4247.5 | -5749.1
250000 | 3431.4 | -925.86 | 3949.4 | -1255 | 5441.6 | -3281.5 | 4472.1 | -1852.4 | 4845.4 | -2508 | 5298.4 | -3763.9 | 5454.6 | -4744.3 | 5488.2 | -6299.8
198582.1 | 3547.4 | -760.86 | 4122.5 | -1026.4 | 6121.3 | -2936.2 | 4766.7 | -1581 | 5303.7 | -2240.9 | 6074.2 | -3592 | 6475 | -4716.8 | 6904.3 | -6611.3
157739.3 | 3622.5 | -609.18 | 4231.6 | -812.47 | 6639.4 | -2494.4 | 4968.6 | -1313.8 | 5657.5 | -1939.7 | 6756.7 | -3302.3 | 7443.2 | -4507.4 | 8391 | -6618.2
125296.8 | 3668.6 | -479.86 | 4293.3 | -629.79 | 6994.9 | -2037.8 | 5102.3 | -1079 | 5918.5 | -1643.8 | 7324.8 | -2949.7 | 8303.2 | -4165.6 | 9822.8 | -6331.2
99526.79 | 3692.7 | -370.76 | 4322 | -478.14 | 7210.5 | -1611.1 | 5191.3 | -881.11 | 6105.8 | -1371 | 7778.8 | -2562.9 | 9033.3 | -3724.2 | 11094 | -5783
79056.94 | 3696.4 | -285.98 | 4324.7 | -360.05 | 7319.7 | -1252.4 | 5243.2 | -724.45 | 6229.1 | -1137 | 8119.5 | -2181.7 | 9611.8 | -3242.9 | 12120 | -5069.3
62797.16 | 3690.8 | -229.59 | 4320.7 | -283.17 | 7363.3 | -985.49 | 5274.9 | -613.78 | 6308.9 | -955.01 | 8356.9 | -1845.2 | 10037 | -2779.3 | 12861 | -4318.1
49881.56 | 3684.2 | -188.29 | 4308.1 | -228.09 | 7375 | -783.09 | 5301.9 | -527.75 | 6367.9 | -808.07 | 8528.3 | -1548.3 | 10351 | -2345.2 | 13386 | -3603.1
39622.33 | 3679.7 | -164.63 | 4299.7 | -196.61 | 7381.5 | -641.89 | 5328.3 | -467.83 | 6414.4 | -698.39 | 8654.6 | -1303.5 | 10578 | -1968.6 | 13737 | -2979
31473.13 | 3678.9 | -153.53 | 4295.7 | -181.91 | 7384.8 | -544.32 | 5353.7 | -427.35 | 6454.4 | -617.53 | 8744.3 | -1106.5 | 10739 | -1656.1 | 13968 | -2462.8
25000 | 3684.2 | -148.28 | 4300.4 | -175.8 | 7398.2 | -473.55 | 5383.8 | -397.81 | 6495.4 | -556 | 8818.8 | -947.24 | 10861 | -1391 | 14136 | -2039.1
19858.21 | 3693 | -148.29 | 4310.1 | -176.91 | 7414.9 | -425.25 | 5415.1 | -379.33 | 6535.4 | -511.27 | 8880.1 | -820.74 | 10953 | -1180.6 | 14257 | -1702.5
15773.93 | 3706.1 | -151.34 | 4325.2 | -182.44 | 7436.7 | -392.56 | 5448.7 | -369.61 | 6575.5 | -481.84 | 8932 | -723.73 | 11028 | -1015 | 14347 | -1441
12529.68 | 3722.2 | -155.98 | 4344.9 | -191.33 | 7464.6 | -372.51 | 5485.5 | -367.65 | 6617.9 | -463.77 | 8983.2 | -652.17 | 11092 | -884.06 | 14426 | -1233.9
9952.679 | 3740.7 | -162.13 | 4368.2 | -202.91 | 7496.1 | -360.86 | 5523.7 | -371.13 | 6662.2 | -456.35 | 9031.2 | -599.29 | 11152 | -785.68 | 14496 | -1077.7
7905.694 | 3761.6 | -168.75 | 4394.8 | -215.74 | 7530.7 | -356.82 | 5565.9 | -379.59 | 6709.5 | -454.86 | 9078.9 | -562.03 | 11206 | -708.52 | 14563 | -957.44
6279.716 | 3783.3 | -176.5 | 4424 | -230.81 | 7568.9 | -359.59 | 5609.5 | -395.83 | 6758.4 | -463.35 | 9127.7 | -539.21 | 11261 | -657.49 | 14630 | -875.71
4988.156 | 3808.3 | -183.72 | 4457.8 | -246.18 | 7612.8 | -361.68 | 5661.4 | -411.56 | 6812.3 | -476 | 9182 | -526.69 | 11317 | -621.52 | 14704 | -805.32
3962.233 | 3834.1 | -191.03 | 4493.3 | -263.2 | 7659.9 | -373.17 | 5712.1 | -433.54 | 6871.2 | -496.28 | 9239.3 | -523.06 | 11382 | -592.28 | 14776 | -758.29
3147.313 | 3861.3 | -197.57 | 4533.9 | -280.53 | 7709.7 | -384.64 | 5769.8 | -459.85 | 6931.5 | -517.98 | 9298.2 | -526.35 | 11446 | -574.23 | 14854 | -726.08
2500 | 3889.7 | -205.25 | 4574.7 | -296.21 | 7763.1 | -397.53 | 5829.5 | -486.98 | 7000.1 | -548.87 | 9358.9 | -531.81 | 11509 | -563.48 | 14935 | -696.87
1985.821 | 3916.5 | -209.56 | 4617.4 | -315.53 | 7815.9 | -409.29 | 5895 | -519.75 | 7068.8 | -580.03 | 9419 | -541.9 | 11578 | -556.16 | 15016 | -670.69
1577.393 | 3944.8 | -218.75 | 4663.6 | -335.02 | 7872.9 | -424.21 | 5958.9 | -550.64 | 7141.1 | -613.69 | 9485.8 | -554.87 | 11645 | -560.82 | 15098 | -656.03
1252.968 | 3968.5 | -219.93 | 4709.8 | -349.31 | 7920.3 | -428.14 | 6029.3 | -586.14 | 7213 | -652.43 | 9545 | -575.58 | 11698 | -552.56 | 15172 | -636.76
995.2679 | 3990.1 | -231.32 | 4753.4 | -375.58 | 7967.7 | -449.26 | 6097.1 | -632.53 | 7282.8 | -696.68 | 9602.8 | -598.82 | 11755 | -554.41 | 15228 | -618.74
790.5694 | 4000.3 | -241.27 | 4786.8 | -392.16 | 8008.3 | -475.81 | 6163.8 | -682.63 | 7350.8 | -756.67 | 9649.8 | -642.56 | 11796 | -569.49 | 15264 | -603.9
627.9716 | 4014.4 | -276.93 | 4824.9 | -432.76 | 8026 | -497.87 | 6222.7 | -743.85 | 7413.6 | -827.57 | 9695.7 | -712.72 | 11831 | -618.21 | 15273 | -621.28
498.8156 | 4009.1 | -307.62 | 4855 | -483.12 | 8053.9 | -567.87 | 6279.8 | -835.33 | 7473.5 | -925.6 | 9729.6 | -806.63 | 11839 | -681.79 | 15303 | -716.29
396.2233 | 3995.4 | -353.23 | 4871.9 | -541.71 | 8081.4 | -675.31 | 6338.9 | -932.79 | 7541 | -1055.3 | 9765.8 | -935.01 | 11837 | -782.92 | 15310 | -845.65
314.7314 | 4004.5 | -450.99 | 4930.6 | -665.3 | 8099.2 | -789.94 | 6413.9 | -1087.7 | 7635.4 | -1263.8 | 9798.1 | -1099.1 | 11882 | -977.91 | 15283 | -990.79
250 | 4035.8 | -478.14 | 4899.7 | -832.99 | 8061.8 | -918.65 | 6432.4 | -1349.3 | 7758.8 | -1353.6 | 10014 | -1235.6 | 11810 | -1282 | 15451 | -1423.1
198.5821 | 4080.7 | -723.6 | 5049.1 | -936.94 | 8248.7 | -1183.3 | 6651.5 | -1524.1 | 7898.2 | -1759.5 | 9998.3 | -1629.5 | 12031 | -1459.9 | 15459 | -1563.8
157.7393 | 4162.6 | -878.24 | 5134 | -1088.7 | 8400.6 | -1432.9 | 6826.6 | -1784.6 | 8065.9 | -2047.4 | 10184 | -1949.8 | 12159 | -1755.9 | 15595 | -1868.5
125.2968 | 4301.1 | -1063.1 | 5336 | -1321.4 | 8586.9 | -1727.8 | 6992 | -2047.2 | 8329.4 | -2379.8 | 10434 | -2346.1 | 12421 | -2095.6 | 15776 | -2275.8
99.52679 | 4382.5 | -1250.4 | 5460.4 | -1507.8 | 8770.7 | -1965.2 | 7274.3 | -2387.6 | 8588.9 | -2770.9 | 10657 | -2683.6 | 12637 | -2490.8 | 16124 | -2688.9
79.05694 | 4524.5 | -1495.7 | 5672.6 | -1769.6 | 8949.1 | -2224.7 | 7587.8 | -2708.9 | 8986.6 | -3258.9 | 11049 | -3153.1 | 12911 | -2807.8 | 16477 | -3024.4
62.79716 | 4757.3 | -1435.7 | 6151.1 | -1869.3 | 9024.2 | -2362.7 | 8143.4 | -2987.3 | 9642.2 | -3951 | 11465 | -3988.2 | 12972 | -3460.3 | 16342 | -3311.7
39.62233 | 5318.4 | -2061.7 | 6376.2 | -2655.5 | 10080 | -3187.2 | 8686.4 | -4120.4 | 10441 | -4845.2 | 12233 | -4864 | 14106 | -4136.7 | 18020 | -4686.4
31.47314 | 5525.8 | -2520.7 | 6814 | -2729 | 10352 | -3892.1 | 9361.3 | -4505.7 | 10851 | -5226.7 | 12999 | -5185.9 | 14593 | -5033.8 | 18428 | -5371.9
25 | 5987.9 | -2731.1 | 7173.4 | -3164 | 10963 | -4234.8 | 9816.4 | -5122 | 11627 | -6000.1 | 13548 | -6035.5 | 15336 | -5538.1 | 19021 | -5936.6
19.85821 | 6373.9 | -3036.1 | 7567.6 | -3496.6 | 11573 | -4714.5 | 10508 | -5689.1 | 12425 | -6709.1 | 14401 | -6748.3 | 15991 | -6337.7 | 19807 | -6553.2
15.77393 | 6930.8 | -3238.5 | 8099.5 | -3745.3 | 12118 | -5229.9 | 11073 | -6485.8 | 13232 | -7418.4 | 15356 | -7571.2 | 17018 | -6842.5 | 20686 | -7206.7
12.52968 | 7338.5 | -3501.4 | 8627.8 | -4256.8 | 12867 | -5926.7 | 12069 | -7134 | 14204 | -8439.5 | 16118 | -8602.6 | 17710 | -7912.2 | 21519 | -8433
10 | 7859.2 | -3725 | 9198.8 | -4693.6 | 13676 | -6528.6 | 13049 | -7896.4 | 15306 | -9365.9 | 17194 | -9563.4 | 18691 | -8847.9 | 22589 | -9391.6

## Plug4
freq | 0 |  | 1 |  | 4 |  | 8 |  | 12 |  | 16 |  | 20 |  | 24
2500000 | 120.55 | -678.53 | 116.97 | -679.39 | 118.88 | -685.65 | 126.21 | -676.27 | 114.94 | -680.82 | 115.33 | -680.6 | 119.57 | -680.08 | 122.03 | -740
1985821 | 234.7 | -990.43 | 226.87 | -994.27 | 229.05 | -997.77 | 250.69 | -983.33 | 226.36 | -995.48 | 228.89 | -995.17 | 238.25 | -991.97 | 219.48 | -1032
1577393 | 1008.9 | -939.63 | 1005.1 | -956.22 | 1013.2 | -959.34 | 1038.2 | -928.16 | 1014.2 | -971.25 | 1015.3 | -965.2 | 1024.2 | -949.36 | 1007.4 | -1006.7
1252968 | 1180 | -1230.7 | 1173.8 | -1256.5 | 1186.1 | -1259.3 | 1218.3 | -1202.6 | 1180.4 | -1270.1 | 1183 | -1261.2 | 1196.8 | -1237.1 | 1161.5 | -1322.3
995267.9 | 1425.6 | -1508.4 | 1418.2 | -1546.9 | 1439.1 | -1547.5 | 1469.8 | -1455.1 | 1419.5 | -1559.8 | 1423 | -1546.4 | 1442 | -1509.3 | 1391.9 | -1639.2
790569.4 | 1759.1 | -1757.6 | 1755 | -1812.7 | 1789.6 | -1807.3 | 1802.3 | -1670.8 | 1744.5 | -1831.4 | 1748.4 | -1809.8 | 1771.5 | -1753.6 | 1719.2 | -1946.1
627971.6 | 2168.9 | -1944.2 | 2175 | -2020.4 | 2228.1 | -1998.1 | 2206.6 | -1815.3 | 2158.6 | -2046 | 2158.3 | -2017.3 | 2179.2 | -1934 | 2139 | -2209.1
498815.6 | 2637.8 | -2035.7 | 2664.2 | -2131.6 | 2736.4 | -2077.1 | 2640.8 | -1857.5 | 2628.3 | -2174 | 2620.9 | -2136.9 | 2630.1 | -2021.8 | 2645.9 | -2390.8
396223.3 | 3119.1 | -2014.5 | 3174.4 | -2122.7 | 3254.7 | -2016 | 3065.3 | -1797.6 | 3121.8 | -2198.7 | 3103.1 | -2156.1 | 3088.9 | -2007.5 | 3196.5 | -2458.9
314731.3 | 3568 | -1887.5 | 3655.5 | -1997.9 | 3719.5 | -1824.2 | 3438.3 | -1655.3 | 3595.2 | -2124.6 | 3563.1 | -2080.1 | 3512.9 | -1903.6 | 3743 | -2408.5
250000 | 3946.3 | -1682.6 | 4062.5 | -1784.8 | 4077.3 | -1545.6 | 3735.4 | -1466.7 | 4012.1 | -1975.4 | 3965.2 | -1935.7 | 3872.9 | -1739.8 | 4235.3 | -2260.6
198582.1 | 4233.8 | -1435 | 4371.3 | -1521.6 | 4307.3 | -1238.3 | 3952.4 | -1266.7 | 4353.7 | -1783.8 | 4298.7 | -1749.8 | 4156.4 | -1548.2 | 4645.4 | -2047.7
157739.3 | 4433.8 | -1174.6 | 4581.7 | -1240.1 | 4429.3 | -951.06 | 4107.8 | -1078.5 | 4625.9 | -1574.9 | 4564.9 | -1549.3 | 4376.1 | -1352.7 | 4971 | -1806.7
125296.8 | 4559.3 | -933.51 | 4709 | -983.57 | 4476.8 | -719.31 | 4219 | -918.37 | 4838.7 | -1372.3 | 4776.6 | -1356.3 | 4546 | -1173.3 | 5222.4 | -1568.6
99526.79 | 4628.9 | -722.74 | 4777.6 | -765.81 | 4485.4 | -543.95 | 4305 | -784.74 | 5007.5 | -1186.3 | 4944.4 | -1175.9 | 4678.8 | -1011.2 | 5416.5 | -1347.6
79056.94 | 4653.1 | -554.21 | 4803.1 | -596.17 | 4472.6 | -423.36 | 4367.2 | -677.18 | 5131.6 | -1022 | 5070.9 | -1015.8 | 4779.3 | -872.43 | 5558.1 | -1152.6
62797.16 | 4647.8 | -437.03 | 4804.2 | -480.04 | 4457.2 | -352.46 | 4418.7 | -601.79 | 5223 | -892.24 | 5164.8 | -887.17 | 4854.7 | -765.45 | 5659.6 | -996.2
49881.56 | 4637.8 | -351.54 | 4802.5 | -397.81 | 4449 | -307.74 | 4464.4 | -542.64 | 5298.8 | -782.69 | 5241.4 | -778.19 | 4920 | -680.61 | 5741.6 | -864.73
39622.33 | 4630.9 | -299.43 | 4804.2 | -346.01 | 4450.6 | -284.45 | 4509.2 | -500.77 | 5364.7 | -700.22 | 5306.6 | -693.91 | 4973.7 | -608.7 | 5810.6 | -764.65
31473.13 | 4628.9 | -269.46 | 4810.7 | -316.13 | 4459.4 | -275.45 | 4552.4 | -472.98 | 5421.2 | -637.46 | 5364 | -630.44 | 5024 | -559.9 | 5869.7 | -688
25000 | 4636 | -251.65 | 4825.9 | -296.86 | 4478.6 | -273.05 | 4599.5 | -453.15 | 5477.6 | -589.26 | 5419.6 | -580.88 | 5074.4 | -522.59 | 5927.5 | -628.89
19858.21 | 4650 | -242.97 | 4846.8 | -287.3 | 4502.7 | -276.26 | 4647.4 | -441.8 | 5533.4 | -554.79 | 5473.2 | -545.65 | 5124.4 | -496.44 | 5983 | -585.28
15773.93 | 4669.8 | -239.82 | 4873.1 | -283.75 | 4532.4 | -283.46 | 4697.7 | -437.39 | 5588.4 | -531.36 | 5526.5 | -521.47 | 5175.2 | -480.03 | 6038.7 | -554.95
12529.68 | 4694.2 | -239.82 | 4903.3 | -283.94 | 4566.5 | -293.4 | 4750.9 | -438.47 | 5645.7 | -517.65 | 5581.2 | -506.85 | 5228.1 | -472 | 6095.8 | -535.82
9952.679 | 4721 | -241.45 | 4938.3 | -287.95 | 4604.2 | -305.15 | 4808.6 | -442.03 | 5705 | -512.36 | 5639.6 | -499.17 | 5282.3 | -469.61 | 6155.5 | -523.83
7905.694 | 4752.5 | -244.26 | 4975.2 | -292.58 | 4645.7 | -318.6 | 4864.9 | -450.57 | 5765.6 | -512 | 5697.8 | -499.59 | 5340.8 | -474.32 | 6217.4 | -518.89
6279.716 | 4786.1 | -247.99 | 5016.2 | -299.9 | 4690.7 | -335.05 | 4926.8 | -459.47 | 5831.1 | -516.61 | 5761.1 | -503.9 | 5401.6 | -480.82 | 6282.8 | -520.84
4988.156 | 4822.2 | -250.52 | 5059.9 | -305.58 | 4740.4 | -350.07 | 4990 | -471.93 | 5901.8 | -522.34 | 5828.4 | -510.94 | 5468.9 | -492.77 | 6352 | -524.83
3962.233 | 4860.6 | -251.97 | 5108.5 | -310.34 | 4792.7 | -364.62 | 5066.2 | -486.35 | 5977.5 | -532.86 | 5900.6 | -521.28 | 5538.9 | -502.96 | 6427.7 | -531.15
3147.313 | 4900.2 | -250.05 | 5158 | -315.53 | 4849.6 | -377.43 | 5141.4 | -498.66 | 6055.6 | -542.43 | 5981.8 | -534.77 | 5609.7 | -512.12 | 6504.1 | -536.33
2500 | 4941.5 | -247.37 | 5209.5 | -315.46 | 4907.9 | -390.89 | 5217.7 | -509.63 | 6135.4 | -548.75 | 6057.2 | -543.01 | 5688.3 | -524.22 | 6585.2 | -538.62
1985.821 | 4980.1 | -240.07 | 5259.9 | -309.9 | 4968.5 | -400.29 | 5298.6 | -516.43 | 6219.3 | -552 | 6129.7 | -544.17 | 5766.9 | -529.98 | 6666.5 | -541.1
1577.393 | 5019.2 | -233.07 | 5315.1 | -305.61 | 5032.4 | -408.82 | 5380 | -518.82 | 6302.2 | -550.09 | 6220.2 | -554.33 | 5842.1 | -546.75 | 6744.3 | -532.37
1252.968 | 5053.7 | -215.2 | 5359.7 | -290.39 | 5089.5 | -408.58 | 5458 | -516.42 | 6380.1 | -533.17 | 6299.3 | -546.35 | 5917.4 | -533.49 | 6826.9 | -527.18
995.2679 | 5080.5 | -200.6 | 5404 | -281.3 | 5149.1 | -411.66 | 5522.4 | -506.84 | 6460.4 | -547.65 | 6370.8 | -552.44 | 6002.2 | -542.52 | 6897.5 | -520.14
790.5694 | 5098.4 | -186.85 | 5430.6 | -262.24 | 5187.1 | -403.52 | 5578 | -495.14 | 6499.9 | -520.52 | 6418.3 | -534.79 | 6065.2 | -548.64 | 6965 | -524.16
627.9716 | 5091.8 | -166.54 | 5448.6 | -261.56 | 5217.8 | -407.76 | 5641.7 | -521.57 | 6555.3 | -541.85 | 6467.3 | -560.35 | 6079.8 | -521.6 | 6979.8 | -503.81
498.8156 | 5105.6 | -194.07 | 5425.8 | -238.35 | 5232.4 | -425.14 | 5649.6 | -503.17 | 6546.2 | -536.14 | 6471.4 | -568.31 | 6126.8 | -579.6 | 7004.4 | -542.21
396.2233 | 5064.5 | -194.35 | 5417.1 | -270.69 | 5257.3 | -481.95 | 5730.5 | -617.47 | 6622 | -636.01 | 6493.6 | -631.25 | 6194.7 | -673.2 | 7015.4 | -599.51
314.7314 | 5070.9 | -258.85 | 5421.2 | -333.42 | 5312.5 | -578.71 | 5766.9 | -694.91 | 6663.8 | -753.87 | 6517.7 | -743.98 | 6148 | -703.25 | 7016.9 | -681.11
250 | 5101.2 | -188.75 | 5610.8 | -439.94 | 5408.6 | -484.57 | 5934.3 | -537.28 | 6932.3 | -1225.4 | 6260.8 | -598.49 | 6573.8 | -923.15 | 7237.7 | -565.02
198.5821 | 5075.2 | -416.92 | 5487.3 | -531.77 | 5403.2 | -792.07 | 5836.8 | -921.02 | 6746.3 | -1030.2 | 6677.5 | -1074.3 | 6317.8 | -1057.2 | 7146 | -1047.9
157.7393 | 5145.2 | -529.9 | 5534.7 | -644.13 | 5488.6 | -932.48 | 5936.8 | -1083.4 | 6923.9 | -1260 | 6848.2 | -1301.5 | 6399.6 | -1204.5 | 7243.5 | -1242.9
125.2968 | 5218 | -658.26 | 5658 | -825.87 | 5596.1 | -1052.3 | 6082.7 | -1321.6 | 7169.8 | -1512.7 | 7099 | -1571.7 | 6704 | -1509.2 | 7544.2 | -1527
99.52679 | 5301.7 | -733.29 | 5741.2 | -912.75 | 5749 | -1269.3 | 6254 | -1474.9 | 7190.4 | -1652.8 | 7137.4 | -1720.7 | 6788.6 | -1692.1 | 7620.4 | -1687.1
79.05694 | 5343.5 | -799.84 | 5802.6 | -1048.8 | 5864 | -1464 | 6505.2 | -1636.7 | 7415.2 | -2042.5 | 7303.3 | -2089.1 | 7023 | -2003.6 | 7966.6 | -1965.9
62.79716 | 5200.4 | -1037.7 | 6057.4 | -1580.3 | 6127.6 | -1212.5 | 6494.9 | -2319.7 | 8493.5 | -2093.5 | 8417.6 | -2627.1 | 7467.7 | -2787.4 | 8900.1 | -2135.1
39.62233 | 5926.8 | -1147.1 | 6384.5 | -1263.9 | 6803.8 | -1878.4 | 7288.6 | -2193.8 | 8231.2 | -3129.4 | 7977.3 | -2986.2 | 7571.2 | -2833 | 8810 | -3106.4
31.47314 | 5967 | -1403.2 | 6527.4 | -1725.9 | 6783.8 | -2370.1 | 7543.3 | -2774.2 | 8862.3 | -3040.3 | 8575 | -3052.6 | 8344.8 | -3113 | 8913.3 | -3333.8
25 | 6162.8 | -1418.2 | 6817 | -1750.7 | 7206.9 | -2466.6 | 7928.6 | -2895.7 | 9077.8 | -3428.3 | 9072.6 | -3605.9 | 8600.6 | -3408.5 | 9470.7 | -3526.8
19.85821 | 6341.7 | -1590.6 | 7037.8 | -1967.7 | 7528.8 | -2807.7 | 8271.7 | -3222 | 9608.9 | -3721 | 9507.6 | -3982.1 | 9029.3 | -3728.5 | 9982.3 | -3794.5
15.77393 | 6604.2 | -1777.7 | 7340.9 | -1892.5 | 7919.5 | -3135.2 | 8558.7 | -3840.8 | 10018 | -3998.1 | 9975.6 | -4828.6 | 9407 | -4552 | 10580 | -3925.1
12.52968 | 6804.9 | -1807.3 | 7629.8 | -2266.8 | 8296.8 | -3290.2 | 9177 | -4005.2 | 10593 | -4695.6 | 10649 | -4936 | 10113 | -4620.5 | 11033 | -4742.4
10 | 7045.3 | -1973.4 | 7918.9 | -2459.1 | 8740.2 | -3569.1 | 9691.7 | -4354.9 | 11222 | -5152.9 | 11283 | -5457.2 | 10688 | -5123.5 | 11621 | -5292.5

## Plug5
freq | 0 |  | 1 |  | 4 |  | 8 |  | 12 |  | 16 |  | 20 |  | 24
2500000 | 130.52 | -695.39 | 141.59 | -692.9 | 74.107 | -721.68 | 52.221 | -721.24 | 49.582 | -722.15 | 42.659 | -721.95 | 48.426 | -722.71 | 45.012 | -780.54
1985821 | 252.84 | -1001.5 | 274.97 | -992.83 | 129 | -1058.7 | 87.702 | -1066.2 | 78.797 | -1067.8 | 70 | -1068.6 | 72.784 | -1069.5 | 63.301 | -1098.9
1577393 | 1028.9 | -933.04 | 1050.9 | -898.49 | 906.02 | -1143.4 | 847.94 | -1198.7 | 833.5 | -1211.1 | 822.64 | -1215.2 | 822.56 | -1219.7 | 817.15 | -1237.8
1252968 | 1206.2 | -1214.5 | 1236.8 | -1160.6 | 1003.7 | -1541.8 | 900.85 | -1622 | 873.58 | -1639.6 | 858.88 | -1645.6 | 852.3 | -1652.1 | 837.76 | -1669.3
995267.9 | 1457.8 | -1478.4 | 1494.6 | -1394.5 | 1168 | -1989.5 | 997.73 | -2110.9 | 951.44 | -2137 | 930.4 | -2145.8 | 914.08 | -2155.6 | 887.13 | -2174.1
790569.4 | 1796.6 | -1707.9 | 1831.3 | -1581.4 | 1432.2 | -2502.7 | 1160.1 | -2698.7 | 1083.2 | -2739.5 | 1053.6 | -2752.4 | 1021.9 | -2768 | 981.35 | -2789.3
627971.6 | 2208.5 | -1868.7 | 2225 | -1690.9 | 1829.9 | -3070 | 1423.1 | -3400.6 | 1302.5 | -3464.6 | 1256.2 | -3486 | 1200.7 | -3511.8 | 1130.9 | -3536.8
498815.6 | 2672.6 | -1925.6 | 2648.2 | -1695.3 | 2420.7 | -3662.6 | 1830.6 | -4221.4 | 1640.3 | -4330.6 | 1573.1 | -4365.7 | 1479.8 | -4409.7 | 1375.1 | -4450.7
396223.3 | 3137.4 | -1864.3 | 3049.4 | -1592.4 | 3246.1 | -4202.8 | 2450.9 | -5160.3 | 2162 | -5351.9 | 2062.7 | -5413.1 | 1915 | -5491.2 | 1755.2 | -5559.3
314731.3 | 3553.8 | -1697.7 | 3388 | -1406.1 | 4313.6 | -4576.1 | 3373.5 | -6177.3 | 2953.9 | -6521.1 | 2810.4 | -6630.5 | 2582.8 | -6772.5 | 2337.5 | -6892.4
250000 | 3884.3 | -1457 | 3637.8 | -1175 | 5542.7 | -4643.6 | 4685.9 | -7167.9 | 4115.6 | -7780.3 | 3919.4 | -7979.2 | 3587.9 | -8237.5 | 3213.3 | -8449
198582.1 | 4111.4 | -1188 | 3796.9 | -935.64 | 6748.9 | -4311.6 | 6420 | -7929 | 5753.6 | -8992.4 | 5519.7 | -9332.9 | 5069.7 | -9819.3 | 4532 | -10217
157739.3 | 4246.6 | -926.17 | 3883 | -716.6 | 7722.1 | -3639.7 | 8495.9 | -8215.7 | 7913.3 | -9922.7 | 7689.6 | -10476 | 7172.9 | -11335 | 6447.5 | -12063
125296.8 | 4311.1 | -701.26 | 3918 | -537.63 | 8334.2 | -2823 | 10634 | -7853.6 | 10478 | -10293 | 10376 | -11101 | 9961.1 | -12470 | 9106.8 | -13769
99526.79 | 4330.7 | -522.31 | 3923.1 | -399.46 | 8610.4 | -2043.2 | 12462 | -6866.9 | 13118 | -9861.7 | 13294 | -10901 | 13274 | -12834 | 12534 | -14931
79056.94 | 4321 | -390.91 | 3908 | -301.99 | 8655.1 | -1425.2 | 13704 | -5553 | 15378 | -8683.5 | 15930 | -9812.7 | 16622 | -12097 | 16454 | -15088
62797.16 | 4299.6 | -306.4 | 3894.5 | -244.28 | 8597.9 | -1006.2 | 14344 | -4286 | 16916 | -7136.4 | 17829 | -8159.6 | 19321 | -10428 | 20209 | -14018
49881.56 | 4282.2 | -254.9 | 3882.1 | -207.17 | 8498.8 | -728.74 | 14604 | -3250.2 | 17791 | -5624.6 | 18936 | -6432.2 | 21064 | -8364 | 23155 | -12025
39622.33 | 4273.5 | -225.02 | 3877 | -188.51 | 8415.6 | -561.76 | 14669 | -2481.6 | 18207 | -4372.4 | 19463 | -4970 | 21962 | -6472.2 | 25057 | -9743.5
31473.13 | 4271.9 | -210.59 | 3879.2 | -181.91 | 8355.9 | -468.02 | 14664 | -1950.9 | 18383 | -3427.6 | 19656 | -3857.4 | 22332 | -4953.6 | 26069 | -7665
25000 | 4283.1 | -200.19 | 3889.5 | -180.64 | 8328.6 | -410.72 | 14663 | -1571.8 | 18471 | -2727.6 | 19753 | -3038.9 | 22452 | -3820.2 | 26589 | -5980.3
19858.21 | 4293.4 | -202.69 | 3903.9 | -183.65 | 8321.9 | -379.59 | 14657 | -1305.8 | 18516 | -2218.4 | 19792 | -2447.6 | 22480 | -3012.3 | 26815 | -4705.7
15773.93 | 4312.5 | -205.24 | 3923 | -189.1 | 8330.5 | -363.57 | 14685 | -1114.4 | 18557 | -1844.8 | 19829 | -2011.8 | 22501 | -2430.4 | 26943 | -3757.8
12529.68 | 4334.4 | -210.06 | 3944.9 | -197.07 | 8354.6 | -357.01 | 14715 | -975.38 | 18620 | -1564.3 | 19868 | -1697.6 | 22518 | -2002.2 | 27018 | -3052.5
9952.679 | 4360.1 | -216.39 | 3971 | -206.68 | 8385.8 | -358.64 | 14770 | -853.6 | 18686 | -1354.8 | 19934 | -1449.1 | 22565 | -1693 | 27100 | -2518
7905.694 | 4388.5 | -223.46 | 3999.1 | -217.45 | 8425.2 | -360.47 | 14826 | -789.55 | 18759 | -1182.9 | 20004 | -1271.3 | 22632 | -1450.8 | 27190 | -2115.5
6279.716 | 4418.8 | -232.33 | 4029.5 | -229.72 | 8471.1 | -365.41 | 14890 | -721.87 | 18837 | -1057.2 | 20084 | -1131.5 | 22708 | -1267.6 | 27292 | -1795.6
4988.156 | 4450.8 | -241.06 | 4062.9 | -240.3 | 8523.9 | -369.61 | 14951 | -679.69 | 18936 | -951.49 | 20182 | -1014.6 | 22805 | -1099.1 | 27390 | -1518.8
3962.233 | 4483.1 | -248.75 | 4098.4 | -252.83 | 8581.1 | -375.44 | 15053 | -626.39 | 19032 | -849.46 | 20273 | -900.37 | 22896 | -954.67 | 27504 | -1288.1
3147.313 | 4519.8 | -256.42 | 4138.1 | -267.58 | 8641.5 | -379.29 | 15139 | -576.8 | 19124 | -760.02 | 20385 | -790.9 | 23008 | -826.6 | 27622 | -1071.1
2500 | 4558.8 | -263.68 | 4177.4 | -277.38 | 8698.1 | -373.33 | 15219 | -523.24 | 19228 | -671.81 | 20486 | -696.82 | 23088 | -700.46 | 27727 | -883.18
1985.821 | 4598.4 | -267.98 | 4220.4 | -291.55 | 8760.5 | -361.96 | 15301 | -463.22 | 19304 | -561.63 | 20564 | -582.34 | 23189 | -554.33 | 27827 | -687.12
1577.393 | 4630.8 | -260.3 | 4262.7 | -297.38 | 8816.2 | -345.76 | 15378 | -399.66 | 19403 | -473.09 | 20662 | -483.01 | 23251 | -419.23 | 27913 | -479
1252.968 | 4674.4 | -271.25 | 4305.1 | -306.96 | 8877.5 | -330 | 15411 | -298.41 | 19451 | -331.05 | 20721 | -333.13 | 23305 | -303.66 | 27947 | -233.03
995.2679 | 4703.6 | -271.11 | 4344.4 | -319.44 | 8911.1 | -305.2 | 15455 | -221.43 | 19476 | -223.16 | 20727 | -205.42 | 23267 | -45.728 | 27877 | 13.793
790.5694 | 4734.8 | -282.27 | 4379.1 | -334.29 | 8937.8 | -300.7 | 15454 | -156.21 | 19429 | -90.247 | 20637 | -26.493 | 23177 | 151.54 | 27883 | 154.53
627.9716 | 4736.2 | -275.95 | 4397.3 | -343.17 | 8917.7 | -272.04 | 15335 | -46.152 | 19361 | -24.471 | 20539 | 48.924 | 23101 | 190.96 | 27587 | 445.53
498.8156 | 4737.1 | -299.73 | 4434.6 | -391.8 | 8919.2 | -314.5 | 15290 | -45.873 | 19169 | 34.28 | 20293 | 136.56 | 22766 | 354.32 | 27460 | 365.76
396.2233 | 4743.8 | -344.82 | 4461.2 | -452.26 | 8877.8 | -357.21 | 15091 | -61.645 | 19138 | -88.779 | 20070 | 95.88 | 22751 | 135.73 | 27210 | 281.82
314.7314 | 4782.1 | -438.5 | 4455.9 | -503.12 | 8864.3 | -470.36 | 15084 | -271.41 | 18796 | -148.1 | 20117 | -217.67 | 22546 | -36.853 | 26833 | 190.93
250 | 4816.3 | -640.75 | 4518.3 | -723.64 | 8565.3 | -661.21 | 15665 | -208.35 | 19919 | -922.36 | 19431 | -1710 | 22627 | 805.51 | 27661 | -568.16
198.5821 | 4846.5 | -641.72 | 4571.9 | -727.12 | 8894.7 | -799.18 | 14947 | -684.59 | 18647 | -789.63 | 19971 | -829.45 | 22236 | -624.79 | 26412 | -494.09
157.7393 | 4945 | -781.28 | 4685.9 | -867.1 | 9026.2 | -1047.3 | 15036 | -993.22 | 18703 | -1081.7 | 20102 | -1208.3 | 22261 | -936.56 | 26464 | -917.27
125.2968 | 4955.6 | -893.96 | 4724.1 | -996.51 | 8954.3 | -1194.7 | 15415 | -1403.7 | 19211 | -1707.5 | 20019 | -1398.9 | 22176 | -1205.4 | 26926 | -1320.3
99.52679 | 5161.9 | -1059 | 4922.4 | -1147.6 | 9284.8 | -1435.6 | 15350 | -1624.4 | 19202 | -1884.4 | 20399 | -2085.4 | 22457 | -1821.6 | 26886 | -1908.3
79.05694 | 5235.6 | -1197.7 | 5040.1 | -1334.6 | 9355.1 | -1761 | 15344 | -1876.9 | 18981 | -2244.8 | 20281 | -2206.8 | 23300 | -2370.4 | 27327 | -2134.5
62.79716 | 5318.7 | -1611.3 | 5530.2 | -1734.7 | 9330.7 | -2456.4 | 17292 | -2211.1 | 17865 | -2516.7 | 19036 | -2351 | 21115 | -2149 | 26361 | -4855.5
39.62233 | 5966.4 | -1579.9 | 5603.6 | -1869.4 | 10169 | -2874.4 | 16179 | -3213.8 | 20079 | -2939.5 | 21546 | -2951.1 | 23228 | -3813.1 | 27571 | -3192.6
31.47314 | 6194.7 | -1932.3 | 6001.9 | -2114.6 | 10687 | -2561.9 | 17019 | -3064.6 | 21007 | -4661.1 | 21868 | -4621 | 24374 | -3489.3 | 28334 | -4930.5
25 | 6403.3 | -2071.7 | 6266.7 | -2204.3 | 11024 | -3161 | 17339 | -3812.6 | 21565 | -4529.3 | 22864 | -4894.2 | 25055 | -4669.8 | 29426 | -4972.5
19.85821 | 6737.2 | -2203.3 | 6610.1 | -2415.3 | 11420 | -3415 | 17964 | -4270.6 | 22243 | -4787.3 | 23339 | -5623.1 | 25530 | -5447.6 | 30268 | -5634.4
15.77393 | 7107.6 | -2246.8 | 6943.3 | -2465.6 | 11856 | -3727.5 | 18778 | -4509.4 | 22496 | -6059.6 | 24131 | -6941.4 | 26376 | -6643.5 | 31206 | -6477.3
12.52968 | 7380.8 | -2628.8 | 7274 | -2871.7 | 12467 | -4190.3 | 19117 | -5085 | 23607 | -6211.4 | 25051 | -6797.8 | 27096 | -6541.1 | 31687 | -6767.4
10 | 7732.1 | -2830.6 | 7662.6 | -3087 | 13017 | -4606 | 19797 | -5683.1 | 24396 | -6906.6 | 25892 | -7489.7 | 27983 | -7136.8 | 32560 | -7618.4

## Plug6
freq | 0 |  | 1 |  | 4 |  | 8 |  | 12 |  | 16 |  | 20 |  | 24
2500000 | 219.41 | -651.07 | 195.46 | -667.99 | 189.99 | -679.08 | 168.51 | -686.68 | 130.07 | -704.94 | 108.46 | -711.89 | 95.067 | -716.48 | 85.813 | -779.09
1985821 | 413.73 | -871.34 | 377.4 | -917.52 | 363.74 | -934.89 | 333.65 | -963.99 | 257.84 | -1013.5 | 214.43 | -1034.8 | 185.49 | -1047.5 | 147.41 | -1089.2
1577393 | 1085.6 | -597.93 | 1090.2 | -689.24 | 1093 | -728.55 | 1090.4 | -799.56 | 1036 | -942.61 | 994.77 | -1016 | 965.21 | -1062.1 | 923.09 | -1138.2
1252968 | 1254.9 | -715.91 | 1273.9 | -843.57 | 1281.6 | -897.77 | 1287.7 | -997.61 | 1216.5 | -1220.5 | 1154.9 | -1336.2 | 1107 | -1408.6 | 1027.7 | -1519.1
995267.9 | 1442.3 | -780.96 | 1490.4 | -944.19 | 1510.8 | -1013.7 | 1538.9 | -1145.7 | 1472.5 | -1477.1 | 1394 | -1656.9 | 1326.4 | -1772.1 | 1201.2 | -1941.1
790569.4 | 1636.2 | -796.02 | 1728.4 | -986.61 | 1769.6 | -1068 | 1836.8 | -1228.6 | 1815.2 | -1697.2 | 1733.9 | -1968.8 | 1651.4 | -2148.5 | 1475.5 | -2414.2
627971.6 | 1814.5 | -769.08 | 1960 | -974.29 | 2026.2 | -1058.8 | 2151 | -1229.2 | 2234 | -1839.7 | 2181.2 | -2231 | 2099.7 | -2501.8 | 1873.9 | -2920.8
498815.6 | 1969.4 | -710.49 | 2168.8 | -912.84 | 2261.3 | -991.4 | 2441.4 | -1148.7 | 2689.9 | -1876.2 | 2716.3 | -2398.5 | 2669.2 | -2785.2 | 2437.4 | -3427.6
396223.3 | 2094.4 | -635.83 | 2341.6 | -821.99 | 2455.5 | -885.11 | 2681.6 | -1007.7 | 3139.6 | -1795.9 | 3302.8 | -2433.7 | 3338.1 | -2942.4 | 3179.5 | -3872.1
314731.3 | 2191.8 | -557.03 | 2476.9 | -718.72 | 2604.5 | -760.8 | 2857.1 | -836.96 | 3533.9 | -1615.9 | 3877.9 | -2324.9 | 4050.2 | -2937.4 | 4085.4 | -4180.3
250000 | 2264.1 | -483.07 | 2577.1 | -617.19 | 2709.3 | -637.33 | 2966.5 | -666.33 | 3838 | -1372.9 | 4378.2 | -2094.5 | 4726.6 | -2763.6 | 5093.6 | -4282
198582.1 | 2317.2 | -417.56 | 2648.1 | -524.71 | 2776.9 | -525.27 | 3021.8 | -514.86 | 4042.6 | -1110.2 | 4766.1 | -1784 | 5296.3 | -2455.4 | 6098.8 | -4132.5
157739.3 | 2357.9 | -360.37 | 2699.9 | -442.48 | 2819.3 | -427.94 | 3042.4 | -391.49 | 4159.7 | -859.13 | 5032.1 | -1445.5 | 5729.4 | -2065.8 | 7003.6 | -3754.5
125296.8 | 2391.3 | -314.42 | 2738.8 | -375.15 | 2845.8 | -351.19 | 3044.6 | -301.45 | 4211.9 | -647.24 | 5189.6 | -1124.8 | 6019.3 | -1663 | 7727.4 | -3224.2
99526.79 | 2417.9 | -276.85 | 2767.9 | -319.56 | 2863.2 | -291.6 | 3040.4 | -237.47 | 4224.5 | -479.96 | 5265.4 | -848.19 | 6189.8 | -1284.4 | 8239.8 | -2621.2
79056.94 | 2439.1 | -247.82 | 2788 | -277.08 | 2872.5 | -249.72 | 3031.9 | -197.67 | 4209.1 | -359.91 | 5281.1 | -631.29 | 6261 | -966.15 | 8545.9 | -2034.4
62797.16 | 2460 | -227.88 | 2807.6 | -250.73 | 2881.9 | -226.28 | 3028.4 | -179.59 | 4187.9 | -288.32 | 5263.8 | -482.1 | 6269.6 | -730.12 | 8679.5 | -1536
49881.56 | 2476.8 | -217.06 | 2823.9 | -230.76 | 2892.3 | -210.3 | 3029.5 | -169.56 | 4169.8 | -244.35 | 5238.8 | -380.66 | 6249.2 | -556.71 | 8709.5 | -1136.6
39622.33 | 2497.8 | -209.05 | 2841.4 | -219.7 | 2906 | -203.44 | 3036.8 | -168.67 | 4160.5 | -224.2 | 5218.2 | -321.05 | 6224.4 | -446.13 | 8682.7 | -848.53
31473.13 | 2519.4 | -205.96 | 2860.1 | -216.17 | 2922.4 | -203.27 | 3048.1 | -173.02 | 4160.1 | -219.87 | 5206.8 | -290.98 | 6203.3 | -378.98 | 8636.5 | -656.89
25000 | 2543.5 | -203.88 | 2882.5 | -215.53 | 2942.9 | -205.53 | 3064.9 | -180.27 | 4170.5 | -223.01 | 5208 | -277.08 | 6196.2 | -339.5 | 8599.4 | -533.51
19858.21 | 2568.6 | -204.08 | 2907 | -218.52 | 2965.5 | -210.55 | 3085 | -189.11 | 4187.6 | -232.11 | 5219.9 | -275.84 | 6199.7 | -320.14 | 8575.6 | -458.26
15773.93 | 2594.8 | -205.71 | 2934 | -223.87 | 2991 | -218.05 | 3108 | -199.3 | 4210.8 | -244.25 | 5239.7 | -281.43 | 6214.4 | -313.94 | 8570.3 | -417.99
12529.68 | 2622 | -208.01 | 2963.1 | -230.57 | 3019 | -227.62 | 3134 | -211.95 | 4240.2 | -260.38 | 5267 | -292.82 | 6238.1 | -317.05 | 8579.6 | -397.3
9952.679 | 2649.8 | -211.24 | 2994.2 | -239.6 | 3049 | -238.79 | 3161.7 | -224.57 | 4272.7 | -277.76 | 5300 | -308.01 | 6269.1 | -324.4 | 8604.6 | -390.76
7905.694 | 2679.5 | -215.39 | 3027.6 | -249.61 | 3081.6 | -250.82 | 3192.4 | -239.23 | 4309.7 | -295.79 | 5338.5 | -324.24 | 6305.4 | -335.65 | 8637.5 | -391.7
6279.716 | 2710.1 | -219.16 | 3063.3 | -261.68 | 3116.4 | -265.76 | 3224.9 | -256.34 | 4350.7 | -316.67 | 5381.3 | -344.79 | 6348.3 | -352.63 | 8678.8 | -399.99
4988.156 | 2741.4 | -223.67 | 3101 | -273.03 | 3153.9 | -279.46 | 3265.7 | -275.82 | 4395.3 | -337.82 | 5428.9 | -364.38 | 6395.1 | -367.33 | 8728.9 | -406.26
3962.233 | 2773.9 | -228.24 | 3140.5 | -284.52 | 3193.3 | -295.04 | 3299.6 | -291.45 | 4442.6 | -359.99 | 5480 | -385.76 | 6448 | -385.18 | 8787.8 | -416.8
3147.313 | 2809.3 | -233.87 | 3184.3 | -296.75 | 3236.9 | -311.93 | 3342 | -311.75 | 4495.6 | -383.57 | 5537.6 | -406.97 | 6503.3 | -401.56 | 8846.6 | -428.56
2500 | 2844.4 | -237.99 | 3228.9 | -308.92 | 3282.5 | -328.23 | 3386.3 | -331.66 | 4550.6 | -407.37 | 5595.4 | -428.41 | 6561.6 | -418.37 | 8909.5 | -431.47
1985.821 | 2879.2 | -241.21 | 3276.3 | -322.43 | 3330.3 | -346.28 | 3433.8 | -354.62 | 4607.4 | -433.12 | 5658.4 | -454.94 | 6625.6 | -435.5 | 8973.1 | -436.02
1577.393 | 2916.4 | -243.26 | 3325.1 | -329.59 | 3380 | -358.56 | 3482.6 | -376.11 | 4668.7 | -457.1 | 5722 | -473.95 | 6686.3 | -450.59 | 9040.6 | -437.54
1252.968 | 2947.9 | -242.03 | 3371.7 | -339.81 | 3430.6 | -375.48 | 3534.2 | -395.48 | 4727.2 | -485.31 | 5785.8 | -500.32 | 6748.5 | -463.17 | 9097.1 | -434.22
995.2679 | 2979.4 | -243.18 | 3418.3 | -344.83 | 3478 | -389.11 | 3583.5 | -419.47 | 4791 | -508.04 | 5843.7 | -519.33 | 6799.8 | -473.1 | 9143.2 | -427.6
790.5694 | 3006 | -248.09 | 3463.9 | -363.06 | 3523.9 | -407.49 | 3627 | -438.27 | 4851.4 | -542.93 | 5895.5 | -536.99 | 6850.9 | -495.77 | 9182.8 | -437.36
627.9716 | 3027.2 | -257.83 | 3497.9 | -376.11 | 3560.8 | -428.01 | 3670.6 | -476.23 | 4895.6 | -570.22 | 5949.3 | -585.25 | 6881.9 | -514.45 | 9193.1 | -439.6
498.8156 | 3023.1 | -255.6 | 3521.3 | -392.46 | 3596 | -469.16 | 3700.7 | -521.1 | 4958.4 | -648.74 | 5980.1 | -626.63 | 6917.3 | -573.13 | 9217.3 | -503.58
396.2233 | 3043.9 | -295.03 | 3563.3 | -447.18 | 3653.2 | -549.75 | 3755.3 | -594.2 | 4991.6 | -711.69 | 6025.1 | -710.89 | 6962.3 | -663.21 | 9241.7 | -603.23
314.7314 | 3046.9 | -333.52 | 3576.1 | -488.04 | 3663.5 | -592.96 | 3793 | -677.06 | 5062.9 | -831.15 | 6103.9 | -854.43 | 6976.4 | -751.35 | 9260.9 | -722.92
250 | 3029.5 | -485.46 | 3663.8 | -491.68 | 3630.3 | -769.94 | 3855.9 | -667.96 | 5204.6 | -787.99 | 6134.5 | -1195.6 | 6964.2 | -791.4 | 9294.2 | -1072.6
198.5821 | 3137.1 | -492.33 | 3678.1 | -678.55 | 3809 | -820.35 | 3962 | -937.07 | 5231.8 | -1126.9 | 6269.3 | -1177.3 | 7135.2 | -1086 | 9351.1 | -1069.7
157.7393 | 3186.2 | -574.86 | 3750.2 | -767.61 | 3895.9 | -939.42 | 4052.2 | -1076.1 | 5385.4 | -1319.6 | 6407.6 | -1350.5 | 7280.8 | -1296.7 | 9452.5 | -1285.6
125.2968 | 3302.7 | -678.5 | 3914.3 | -925.38 | 4080 | -1131.7 | 4192.4 | -1230.2 | 5578.6 | -1550.9 | 6558.6 | -1602 | 7374.8 | -1463 | 9632.4 | -1507.6
99.52679 | 3346.8 | -769.88 | 3976 | -1026.6 | 4155.6 | -1254.4 | 4344.1 | -1435.6 | 5723.6 | -1719.7 | 6738.8 | -1795.3 | 7600 | -1726.3 | 9822.5 | -1812.8
79.05694 | 3446.9 | -849.1 | 4167.8 | -1149.1 | 4387.8 | -1419.5 | 4508.2 | -1646.8 | 5869.1 | -1957.2 | 7030.8 | -2119.5 | 7883.6 | -2037.6 | 10036 | -2135.1
62.79716 | 3787 | -1190.2 | 4071.4 | -1117.5 | 4302.4 | -1388.9 | 4972.4 | -1689 | 5859.3 | -2256.1 | 7499.3 | -2124.4 | 8123 | -1960.7 | 10185 | -2713.1
39.62233 | 3847.8 | -1127.1 | 4768.6 | -1519.8 | 5114.8 | -1937.9 | 5345.9 | -2391.9 | 6652.7 | -2799.5 | 7855 | -3162.8 | 8856 | -2927 | 10826 | -2993.9
31.47314 | 4125.4 | -1301.3 | 4841 | -1713.1 | 5328.2 | -2255.7 | 5616.5 | -2535.6 | 7241 | -3190.4 | 8157.8 | -3421.4 | 9072.6 | -3115 | 11401 | -3556.2
25 | 4257.5 | -1476.1 | 5134.6 | -1930.7 | 5556.4 | -2476 | 5897 | -2936.3 | 7565.7 | -3530.7 | 8686.3 | -3737.7 | 9517.9 | -3600.6 | 11830 | -3829.2
19.85821 | 4479.7 | -1565 | 5374.6 | -2142.9 | 5903.3 | -2764.4 | 6336.4 | -3215.1 | 7980.3 | -3969.4 | 9167.4 | -4123.1 | 9951 | -4076.9 | 12372 | -4204.2
15.77393 | 4735.4 | -1603.8 | 5728.6 | -2349.9 | 6353.4 | -2841.5 | 6851.3 | -3392.7 | 8562.9 | -4482.9 | 9573.1 | -4763.7 | 10620 | -4362.2 | 12743 | -4880.7
12.52968 | 4937 | -1896 | 6023.8 | -2486.6 | 6681.6 | -3303.3 | 7190.2 | -4008 | 9137.7 | -4850.2 | 10319 | -5185.4 | 11086 | -4943.5 | 13501 | -5315.3
10 | 5189.5 | -2047.5 | 6348.4 | -2714.9 | 7116.5 | -3617.4 | 7713.7 | -4400.5 | 9743 | -5385.7 | 10951 | -5738.5 | 11704 | -5469.9 | 14145 | -5887.5

## Plug7
freq | 0 |  | 1 |  | 4 |  | 8 |  | 12 |  | 16 |  | 20 |  | 24
2500000 | 165.67 | -673.83 | 157.02 | -685.52 | 138.71 | -696.52 | 148.87 | -689.99 | 161.24 | -680.96 | 144.01 | -686.71 | 124.93 | -696.22 | 127.29 | -755.59
1985821 | 325.23 | -951.27 | 295.63 | -984.28 | 266.88 | -1000.3 | 279.78 | -995.27 | 311.61 | -967.68 | 288.45 | -982.33 | 249.91 | -1008.9 | 229.23 | -1052
1577393 | 1072.3 | -795.93 | 1068.6 | -888.36 | 1049.7 | -933 | 1064 | -934.18 | 1077.7 | -851.19 | 1062.5 | -885.33 | 1036.4 | -962.38 | 1020.7 | -1027.5
1252968 | 1267.1 | -1002.4 | 1260.4 | -1142.7 | 1238 | -1207.7 | 1250.4 | -1207.5 | 1269.1 | -1081.4 | 1253.9 | -1131.6 | 1218.9 | -1250.5 | 1185.6 | -1348
995267.9 | 1511.6 | -1164.4 | 1516.6 | -1364.6 | 1496.3 | -1457.8 | 1504.8 | -1457.4 | 1516.9 | -1273.9 | 1506.1 | -1344.3 | 1472.6 | -1521 | 1426.6 | -1668.6
790569.4 | 1801 | -1269.8 | 1840.2 | -1538.7 | 1832.3 | -1667 | 1835.4 | -1670.7 | 1818.9 | -1418.6 | 1820.2 | -1511.5 | 1807.4 | -1761 | 1765 | -1976.7
627971.6 | 2106.3 | -1307.4 | 2207 | -1641 | 2225.6 | -1805.9 | 2231.8 | -1814.4 | 2156.4 | -1491.5 | 2178.2 | -1607.9 | 2215.8 | -1935.6 | 2195 | -2237.8
498815.6 | 2405.7 | -1273.7 | 2592 | -1656 | 2652.9 | -1851.5 | 2655.8 | -1865.9 | 2492.5 | -1489.9 | 2543.2 | -1623.6 | 2662.4 | -2019.6 | 2709.7 | -2414.1
396223.3 | 2672 | -1183.8 | 2955.6 | -1589.3 | 3069.3 | -1801.5 | 3073.7 | -1824.1 | 2804.4 | -1424.6 | 2888.7 | -1567.5 | 3113.6 | -2006.8 | 3263.8 | -2475.9
314731.3 | 2891.8 | -1058.5 | 3271.4 | -1462.5 | 3440.4 | -1675.4 | 3450.1 | -1705.9 | 3074.2 | -1316.1 | 3192.1 | -1460.1 | 3532 | -1910.8 | 3809.8 | -2420.7
250000 | 3060.9 | -920.97 | 3526.4 | -1304 | 3744.3 | -1503.1 | 3761.5 | -1540.7 | 3294 | -1188.7 | 3443.7 | -1326.4 | 3890.9 | -1759.2 | 4297.3 | -2269.2
198582.1 | 3183.4 | -784.65 | 3719.5 | -1137.6 | 3977.8 | -1314.4 | 4004.2 | -1356.5 | 3466.8 | -1057.3 | 3642.2 | -1185 | 4181.2 | -1578.6 | 4709.4 | -2060.2
157739.3 | 3270.9 | -659.02 | 3864.8 | -978.08 | 4151.8 | -1129.2 | 4188.4 | -1173.5 | 3604.2 | -931.68 | 3802.2 | -1047.1 | 4411 | -1391.9 | 5037.1 | -1821.4
125296.8 | 3333.3 | -552.09 | 3974.9 | -837.92 | 4281.5 | -964.16 | 4326.7 | -1008.4 | 3715.5 | -819.88 | 3931.4 | -922.53 | 4593.5 | -1216.8 | 5292.3 | -1586.3
99526.79 | 3379 | -462.32 | 4060.4 | -717.19 | 4381.2 | -819.77 | 4436.3 | -863.2 | 3808.3 | -721.57 | 4039 | -810.87 | 4740.7 | -1054.2 | 5492.2 | -1365
79056.94 | 3407.3 | -391.51 | 4123.8 | -615.15 | 4452.8 | -698.25 | 4515.6 | -739.5 | 3880.6 | -636.84 | 4123.1 | -713.28 | 4853.2 | -911.56 | 5639.5 | -1170.6
62797.16 | 3427.2 | -343.24 | 4175 | -538.7 | 4506.7 | -607.05 | 4574 | -644.87 | 3940.1 | -573.01 | 4191.8 | -637.91 | 4937.8 | -797.59 | 5750.1 | -1006.9
49881.56 | 3447.2 | -305 | 4217.4 | -474.02 | 4551.8 | -530.99 | 4624.6 | -567.74 | 3992.9 | -519.34 | 4250.1 | -573.1 | 5007.9 | -699.07 | 5836.1 | -868.51
39622.33 | 3468 | -280.06 | 4255.8 | -425.1 | 4591.8 | -475.37 | 4669.2 | -509.63 | 4041 | -479.16 | 4303.1 | -524.3 | 5067.7 | -621.63 | 5906.9 | -758.45
31473.13 | 3489.5 | -264.04 | 4290.8 | -388.79 | 4628 | -434.28 | 4709.7 | -467.09 | 4086.3 | -451.19 | 4350.9 | -488.16 | 5119.2 | -562.67 | 5965 | -674.01
25000 | 3514.8 | -252.89 | 4326.9 | -360.1 | 4666.2 | -402.27 | 4752.1 | -434.6 | 4132 | -430.48 | 4399.3 | -461.58 | 5169.4 | -516.17 | 6020.2 | -605.1
19858.21 | 3541.3 | -246.22 | 4361.9 | -338.52 | 4703.5 | -380.74 | 4793 | -411.33 | 4177.6 | -417.85 | 4446.8 | -443.62 | 5216.7 | -481.85 | 6070.7 | -553.04
15773.93 | 3569.9 | -241.86 | 4398.2 | -323.52 | 4742.2 | -365.84 | 4835.2 | -396.37 | 4225 | -411.03 | 4494 | -433.36 | 5263.2 | -457.68 | 6120.3 | -515.27
12529.68 | 3600.5 | -240.04 | 4434.6 | -312.55 | 4782.7 | -356.64 | 4879.3 | -388.1 | 4273.2 | -410.58 | 4544.1 | -429.96 | 5310.8 | -443.02 | 6169.5 | -489.21
9952.679 | 3633 | -239.24 | 4473.9 | -305.31 | 4825.6 | -351.91 | 4926.6 | -386.48 | 4325.2 | -414.57 | 4596.3 | -433.19 | 5358.5 | -436.39 | 6220.6 | -471.42
7905.694 | 3666.2 | -239.17 | 4514.4 | -299.35 | 4871.4 | -350.54 | 4973.9 | -383.87 | 4380.4 | -420.52 | 4651 | -437.8 | 5412.2 | -433.26 | 6274.5 | -461.05
6279.716 | 3701.9 | -239.68 | 4556.2 | -296.29 | 4918.7 | -351.78 | 5025.8 | -386.54 | 4436.2 | -430.29 | 4709.6 | -447.23 | 5468 | -434.58 | 6330.4 | -457.38
4988.156 | 3737.7 | -236.55 | 4600.4 | -291.92 | 4970 | -352.55 | 5092.8 | -384.93 | 4498.4 | -441.12 | 4772.6 | -454.29 | 5528.9 | -437.86 | 6386.4 | -454.48
3962.233 | 3776.4 | -236.21 | 4645.8 | -284.3 | 5025.9 | -353.16 | 5139.9 | -392.9 | 4564.6 | -451 | 4842.7 | -471.06 | 5591.7 | -443.7 | 6455.1 | -453.6
3147.313 | 3814.8 | -231.05 | 4693.8 | -278.45 | 5081.5 | -350.28 | 5200.8 | -394.74 | 4635.4 | -462.25 | 4913 | -482.42 | 5656.7 | -447.78 | 6523.8 | -453.46
2500 | 3854.5 | -225.06 | 4740.5 | -266.95 | 5139.4 | -344.45 | 5266 | -391.16 | 4707.6 | -468.83 | 4987.1 | -487.97 | 5727.3 | -449.95 | 6594.7 | -450.33
1985.821 | 3892 | -213.38 | 4784.6 | -251.31 | 5196.2 | -332.42 | 5331.1 | -385.05 | 4783.1 | -473.74 | 5060.9 | -493.33 | 5799.9 | -445.51 | 6663.4 | -439.47
1577.393 | 3928.9 | -193.83 | 4832.8 | -232.39 | 5255.2 | -319.77 | 5393 | -369.75 | 4858.6 | -474.69 | 5142.3 | -492.11 | 5871.8 | -443.85 | 6735.6 | -434.86
1252.968 | 3958.3 | -178.01 | 4867.6 | -204.17 | 5301.8 | -293.15 | 5451.2 | -352.04 | 4932.9 | -461.67 | 5222 | -482.62 | 5927.2 | -423.18 | 6801.1 | -412.92
995.2679 | 3979 | -153.37 | 4897.9 | -173.99 | 5342.4 | -258.13 | 5506.9 | -335.25 | 5000.6 | -455.88 | 5290.2 | -482.03 | 5990.8 | -400.76 | 6849.2 | -373.36
790.5694 | 3991.4 | -125.27 | 4899.5 | -127.31 | 5364 | -222.02 | 5541.5 | -313.03 | 5045.7 | -427.69 | 5338.1 | -454.64 | 6040.6 | -387.15 | 6905.1 | -373.93
627.9716 | 3989.4 | -108.86 | 4917.5 | -123.42 | 5391 | -221.82 | 5543.4 | -276.86 | 5080.6 | -414.46 | 5385.1 | -457.21 | 6062.7 | -371.21 | 6903.9 | -333.42
498.8156 | 3996.5 | -124.28 | 4912.3 | -114.41 | 5350.3 | -176.36 | 5533 | -245.44 | 5150.8 | -459.73 | 5395.1 | -444.7 | 6083.8 | -379.87 | 6947.2 | -385.1
396.2233 | 3960.3 | -112.02 | 4899 | -125.35 | 5328.2 | -194.36 | 5524.5 | -273.58 | 5168.6 | -497.74 | 5464.7 | -522.69 | 6106.9 | -431.75 | 6875.5 | -362.49
314.7314 | 3971.9 | -160.49 | 4811.8 | -117.63 | 5369.9 | -264.96 | 5596.6 | -383.06 | 5138.3 | -502.68 | 5491.8 | -584.94 | 6077.2 | -461.33 | 6936.8 | -505.06
250 | 3974.9 | -320.22 | 4883.3 | -364.03 | 5571.3 | -368.16 | 5632.8 | -181.01 | 4954.1 | -798.65 | 5792.3 | -920.66 | 5996.5 | -854.92 | 6615.1 | -620.79
198.5821 | 3956 | -261.32 | 4836.9 | -262.2 | 5369.9 | -414.83 | 5586.6 | -533.89 | 5265.2 | -719.32 | 5569.1 | -801.85 | 6169.6 | -692.69 | 7002.7 | -712.04
157.7393 | 3979.8 | -334.11 | 4902.7 | -361.29 | 5396.1 | -512.27 | 5642.8 | -635.13 | 5326.7 | -823.81 | 5710.3 | -931.79 | 6232.8 | -819.93 | 6989.8 | -850.87
125.2968 | 3979.6 | -379.44 | 4824.9 | -419.84 | 5509 | -574.86 | 5637.9 | -728.73 | 5571.4 | -1011.4 | 5894.6 | -1107.8 | 6234.7 | -941.17 | 7295.6 | -1035.4
99.52679 | 4091.2 | -476.84 | 4966 | -517.03 | 5591 | -732.96 | 5844.8 | -872.52 | 5599.3 | -1087 | 5905.6 | -1213.8 | 6517.3 | -1118.3 | 7307.3 | -1207.1
79.05694 | 4145 | -517.36 | 4967.8 | -585.91 | 5621.5 | -751.23 | 5931 | -1053.4 | 5784.5 | -1176.8 | 6154.2 | -1299.1 | 6786 | -1298.7 | 7541.4 | -1285.6
62.79716 | 4006.4 | -749.99 | 5195.6 | -1072.6 | 5366.5 | -1098.2 | 6519.6 | -1538.9 | 5420.7 | -1509.1 | 6740.5 | -1179.6 | 6330.7 | -1119.2 | 6993.2 | -1368.2
39.62233 | 4422.1 | -652.63 | 5223.2 | -787.72 | 6048.9 | -895.45 | 6579.9 | -1220.9 | 6158.2 | -1607.1 | 6974.4 | -1891.1 | 7183 | -1533.7 | 8089.6 | -1586.8
31.47314 | 4609 | -905.34 | 5593.1 | -933.41 | 6149.1 | -1330.8 | 6745.3 | -1636.4 | 6612 | -2048.1 | 7031 | -2250 | 7390.5 | -2106.4 | 8472.1 | -2310.3
25 | 4695.2 | -903.88 | 5632.2 | -997.22 | 6432.2 | -1353.5 | 6907.7 | -1662.2 | 6837.9 | -2058.5 | 7269.6 | -2259.6 | 7803.5 | -2186.1 | 8693.5 | -2313.3
19.85821 | 4812.7 | -1030.3 | 5793.2 | -1009.1 | 6585.2 | -1525.3 | 7105.8 | -1823 | 7135.4 | -2167.3 | 7611.6 | -2505.3 | 8149.6 | -2358 | 9062.3 | -2430.5
15.77393 | 5006.3 | -1115.2 | 5999.5 | -1021.3 | 6840.9 | -1761.8 | 7277.1 | -2103.9 | 7308.1 | -2624.7 | 8010.4 | -2542.4 | 8361.1 | -2493.8 | 9422.1 | -2445.2
12.52968 | 5123.2 | -1159 | 6099.6 | -1252.1 | 7057.7 | -1706.6 | 7646.9 | -2192.7 | 7767.5 | -2676.7 | 8270 | -2993.9 | 8778.9 | -2845.4 | 9749.1 | -3010.5
10 | 5271.1 | -1250.1 | 6263.3 | -1350.7 | 7283 | -1844.5 | 7953.2 | -2358.1 | 8104.5 | -2932 | 8655.4 | -3278.3 | 9146.5 | -3124.5 | 10140 | -3308.1

## Plug8
freq | 0 |  | 1 |  | 4 |  | 8 |  | 12 |  | 16 |  | 20 |  | 24
2500000 | 249.83 | -615.62 | 218.42 | -629.48 | 175.22 | -666.77 | 125.29 | -683.33 | 102.94 | -692.02 | 88.139 | -696.57 | 95.191 | -698.92 | 77.878 | -757.35
1985821 | 442.86 | -818.94 | 405.8 | -847.11 | 335.49 | -930.66 | 250.01 | -986.86 | 201.9 | -1010.8 | 164.18 | -1025.2 | 157.62 | -1031.5 | 125.75 | -1065.1
1577393 | 1079.5 | -533.8 | 1062.9 | -585.36 | 1063.8 | -755.71 | 1011.4 | -920.26 | 967.05 | -1005.5 | 923.81 | -1069.9 | 910.64 | -1104.2 | 880 | -1142.8
1252968 | 1237.6 | -641.81 | 1228.9 | -710.45 | 1253.5 | -947.78 | 1189.6 | -1196.9 | 1120.1 | -1331.8 | 1045.9 | -1433 | 1009.8 | -1486.7 | 959.83 | -1535.2
995267.9 | 1409.3 | -701.92 | 1415.1 | -786.69 | 1490.4 | -1092.9 | 1439.1 | -1455.1 | 1347.6 | -1664.8 | 1236.1 | -1825.9 | 1170.1 | -1912 | 1096.7 | -1982
790569.4 | 1585.2 | -717.26 | 1611.2 | -815.43 | 1768.6 | -1179 | 1772.3 | -1680.4 | 1672.5 | -2000 | 1521.2 | -2256 | 1417.4 | -2394.9 | 1317.1 | -2499.6
627971.6 | 1746.7 | -696.53 | 1797.1 | -803.06 | 2057.4 | -1196.5 | 2181.4 | -1835.2 | 2109.7 | -2297.1 | 1932.3 | -2696.9 | 1785.3 | -2923.1 | 1644.7 | -3084.7
498815.6 | 1888 | -646.83 | 1963.8 | -755.73 | 2333.9 | -1145.1 | 2629.8 | -1887.3 | 2643.6 | -2513.4 | 2478.5 | -3110 | 2298.9 | -3468.7 | 2127.2 | -3726.3
396223.3 | 2004 | -582.82 | 2103.3 | -688.85 | 2572 | -1039.7 | 3075.1 | -1828 | 3246.7 | -2606.5 | 3169 | -3442.9 | 2989.2 | -3989.5 | 2799.5 | -4386.2
314731.3 | 2096.2 | -513.83 | 2216.1 | -612.85 | 2760.3 | -904.53 | 3470.5 | -1672.2 | 3860.1 | -2553.9 | 3970.5 | -3635.9 | 3855.6 | -4418.5 | 3692.3 | -5001.7
250000 | 2166.3 | -447.69 | 2303.1 | -538.15 | 2894.7 | -762.34 | 3780.3 | -1458 | 4416.4 | -2368.5 | 4814.3 | -3647.9 | 4861.9 | -4684.6 | 4804.4 | -5495.5
198582.1 | 2218.9 | -387.37 | 2369.1 | -468.74 | 2981.6 | -628.96 | 3996 | -1225.7 | 4864.7 | -2090.7 | 5618.5 | -3473.1 | 5929.3 | -4728 | 6061.2 | -5740.8
157739.3 | 2259.8 | -332.56 | 2420 | -405.75 | 3035.7 | -512.26 | 4135.4 | -1008.2 | 5194.8 | -1773 | 6313.2 | -3147 | 6967 | -4536.7 | 7380.9 | -5705.6
125296.8 | 2292.7 | -286.8 | 2460.8 | -353.88 | 3068.3 | -420.24 | 4220.9 | -827.67 | 5417.1 | -1466.7 | 6859 | -2739 | 7884.3 | -4161 | 8627.8 | -5386.7
99526.79 | 2317.4 | -247.86 | 2492.1 | -310.39 | 3088.6 | -349.95 | 4277 | -682.84 | 5560.6 | -1197.9 | 7259.3 | -2311.3 | 8633 | -3661.4 | 9698.8 | -4838.8
79056.94 | 2335.7 | -217.01 | 2515.7 | -277.49 | 3099.6 | -301.46 | 4309.7 | -574.96 | 5642.9 | -981.05 | 7524.3 | -1911.2 | 9186 | -3116.6 | 10522 | -4166.6
62797.16 | 2352.4 | -197.85 | 2534.6 | -258.08 | 3111.7 | -275.02 | 4334.5 | -506.48 | 5689.6 | -824.7 | 7685.9 | -1584.6 | 9557.9 | -2613.7 | 11082 | -3496.5
49881.56 | 2367.5 | -183.24 | 2555.9 | -245.41 | 3125.6 | -258.03 | 4359.4 | -456.89 | 5724.9 | -707.92 | 7793.2 | -1317.6 | 9810.4 | -2171.3 | 11455 | -2887.8
39622.33 | 2383.1 | -174.53 | 2579.2 | -240.19 | 3143.8 | -251.13 | 4388.7 | -427.36 | 5758.5 | -629.71 | 7869.2 | -1116.4 | 9984.2 | -1811.3 | 11696 | -2380.5
31473.13 | 2399.2 | -171.27 | 2603.6 | -241.33 | 3165.7 | -251.61 | 4420.6 | -411.63 | 5793.4 | -577.69 | 7927.8 | -967.96 | 10101 | -1530.9 | 11853 | -1981.6
25000 | 2418 | -169.82 | 2631.8 | -244.6 | 3192.6 | -254.82 | 4459.2 | -402.9 | 5835.7 | -543.91 | 7985.9 | -856.82 | 10198 | -1306.3 | 11968 | -1665.4
19858.21 | 2437.7 | -170.73 | 2662.6 | -251.05 | 3222.9 | -261.62 | 4501.5 | -401.78 | 5880.9 | -522.96 | 8043.7 | -775.95 | 10280 | -1136.3 | 12066 | -1423.8
15773.93 | 2459.1 | -172.72 | 2695.8 | -258.88 | 3255.8 | -270.22 | 4547.4 | -405.1 | 5931.9 | -513.06 | 8101.9 | -719.01 | 10353 | -1006 | 12143 | -1237.2
12529.68 | 2482 | -176.51 | 2732.1 | -268.23 | 3291.8 | -280.64 | 4597.9 | -413.17 | 5988.3 | -511.86 | 8165.2 | -679.81 | 10427 | -908.98 | 12226 | -1097
9952.679 | 2506.4 | -180.72 | 2770.1 | -278.9 | 3330.1 | -292.1 | 4651.1 | -424.35 | 6050.3 | -516.39 | 8231.6 | -653.21 | 10504 | -838.32 | 12308 | -995.74
7905.694 | 2531.5 | -184.94 | 2810.8 | -290.03 | 3371.7 | -305.23 | 4709.1 | -438.35 | 6115.1 | -524.01 | 8302.2 | -637.88 | 10580 | -784.67 | 12386 | -914.17
6279.716 | 2558.3 | -190.03 | 2853.6 | -301.57 | 3415.5 | -320.59 | 4770.6 | -453.59 | 6185.2 | -537.1 | 8376.3 | -628.53 | 10659 | -747.13 | 12468 | -854.63
4988.156 | 2587.1 | -196.39 | 2899.8 | -312.41 | 3462.9 | -335.06 | 4841.5 | -468.1 | 6261.2 | -549.75 | 8457.3 | -625.14 | 10745 | -717.09 | 12565 | -810.85
3962.233 | 2616.8 | -201.01 | 2947.2 | -324.68 | 3511.9 | -349.43 | 4906.2 | -487.67 | 6342.8 | -565.95 | 8545.3 | -626.86 | 10835 | -696.51 | 12660 | -774.24
3147.313 | 2648.4 | -206.5 | 2998 | -335.35 | 3565.8 | -365.11 | 4980.5 | -504.81 | 6426.3 | -581.76 | 8634.8 | -628.11 | 10928 | -675.65 | 12756 | -742.09
2500 | 2680.9 | -208.82 | 3051.1 | -345.23 | 3621.4 | -379.55 | 5056.4 | -517.33 | 6513.2 | -590.47 | 8726.7 | -627.11 | 11021 | -655.39 | 12861 | -714.58
1985.821 | 2714.4 | -211.74 | 3106.7 | -354.89 | 3680.2 | -391.98 | 5135 | -532.03 | 6604.1 | -603.6 | 8822.7 | -622.06 | 11118 | -633.72 | 12959 | -679.05
1577.393 | 2748 | -209.19 | 3161 | -358.96 | 3739.6 | -405.05 | 5216 | -543.85 | 6698 | -611.43 | 8909.3 | -608.21 | 11211 | -610.79 | 13062 | -631.69
1252.968 | 2778.1 | -206.82 | 3216.3 | -361.8 | 3798.6 | -413.71 | 5296.4 | -554.44 | 6779 | -615.35 | 9008.5 | -593.52 | 11296 | -565.9 | 13146 | -601.93
995.2679 | 2809.5 | -210.16 | 3268.6 | -361.72 | 3856.8 | -419.62 | 5375.8 | -557.71 | 6867 | -611.09 | 9078.7 | -577.3 | 11373 | -534.56 | 13221 | -552.58
790.5694 | 2834.5 | -205.15 | 3320.6 | -369.34 | 3914.1 | -434.31 | 5449 | -569.74 | 6939.7 | -607.3 | 9152.3 | -568.97 | 11425 | -504.01 | 13262 | -499.63
627.9716 | 2842.6 | -192.54 | 3354.6 | -365.87 | 3958.3 | -443.39 | 5505.4 | -574.73 | 7006.3 | -622.09 | 9199 | -566.54 | 11454 | -490.71 | 13282 | -457.6
498.8156 | 2856.3 | -202.4 | 3387.6 | -373.58 | 4009.6 | -478.29 | 5560.2 | -595.24 | 7061.4 | -649.26 | 9215.4 | -558.9 | 11477 | -494.08 | 13270 | -448.03
396.2233 | 2866 | -222.3 | 3422.1 | -402.56 | 4042.7 | -509.99 | 5608.2 | -642.1 | 7118.9 | -720.76 | 9245.2 | -615.84 | 11460 | -519.97 | 13256 | -495.75
314.7314 | 2875.2 | -253.56 | 3464.6 | -448.2 | 4087.8 | -561.26 | 5679.8 | -729.54 | 7150.5 | -775.1 | 9281.8 | -697.92 | 11457 | -596.78 | 13300 | -624.88
250 | 2923.2 | -221.65 | 3460.6 | -541.75 | 4087.8 | -693.6 | 5705.9 | -906.35 | 7105.5 | -810.71 | 9180.1 | -724.38 | 11363 | -807.81 | 13349 | -598.36
198.5821 | 2926.2 | -357.45 | 3566.9 | -571.89 | 4218.1 | -727.15 | 5825.6 | -931.23 | 7339.5 | -1033.3 | 9402.7 | -970.84 | 11586 | -900.64 | 13345 | -927.62
157.7393 | 2986.8 | -430.79 | 3635.3 | -650.65 | 4301.2 | -826.88 | 5954.1 | -1069.4 | 7437.2 | -1181.1 | 9541.3 | -1167 | 11686 | -1084.8 | 13472 | -1134.4
125.2968 | 3057 | -475.77 | 3761.2 | -759.53 | 4410.4 | -922.84 | 6055.5 | -1211.2 | 7560.4 | -1320.9 | 9613.2 | -1301 | 11756 | -1221.4 | 13621 | -1369.9
99.52679 | 3099.2 | -544.31 | 3831.5 | -823.69 | 4535.4 | -1061.2 | 6245.7 | -1354.8 | 7775.4 | -1540.1 | 9869.6 | -1539.4 | 11983 | -1455.5 | 13820 | -1548.7
79.05694 | 3153.1 | -612.31 | 3916.5 | -898.86 | 4651.6 | -1179.9 | 6393.5 | -1516.6 | 8044.4 | -1727.7 | 10132 | -1742.4 | 12266 | -1667.6 | 13919 | -1740.6
62.79716 | 3096.9 | -697.6 | 3906.1 | -925.89 | 5042.7 | -1472.4 | 6699.8 | -1929.8 | 8196 | -2216.4 | 10061 | -1694.7 | 12814 | -1872.2 | 14280 | -2372.7
39.62233 | 3465.5 | -757.29 | 4382.5 | -1114.7 | 5279.2 | -1690.7 | 7036.3 | -2072.1 | 8842.9 | -2538.3 | 11014 | -2364.3 | 13108 | -2398.4 | 14789 | -2287.6
31.47314 | 3564.5 | -925.81 | 4534.7 | -1376.1 | 5452.9 | -1694.3 | 7360.2 | -2268 | 9120.6 | -2523.8 | 11120 | -2596.8 | 13271 | -2445 | 15301 | -2631.7
25 | 3735.2 | -987.52 | 4750.9 | -1419.4 | 5716.2 | -1921.3 | 7735.7 | -2491.2 | 9449.4 | -2913.1 | 11536 | -2945.7 | 13665 | -2806.2 | 15573 | -3003.5
19.85821 | 3875.9 | -1043 | 4969.2 | -1504.5 | 5962.5 | -2094.7 | 8053.3 | -2724.1 | 9819.8 | -3201.7 | 11891 | -3236.9 | 14043 | -3124.4 | 16002 | -3336.1
15.77393 | 3997.9 | -1121 | 5118.5 | -1689.9 | 6225.4 | -2277.5 | 8378.4 | -2989.4 | 10201 | -3687 | 12364 | -3652.3 | 14545 | -3153 | 16553 | -3426.7
12.52968 | 4179.8 | -1252.5 | 5399.6 | -1779.4 | 6587.2 | -2467.8 | 8841.8 | -3266 | 10763 | -3854.9 | 12854 | -3873.9 | 14917 | -3659.5 | 16939 | -3916.8
10 | 4350.8 | -1343.1 | 5636.3 | -1927.7 | 6921.5 | -2681.2 | 9287.2 | -3524.5 | 11261 | -4203.1 | 13350 | -4247.3 | 15398 | -3980.2 | 17444 | -4277