## Zdata
Time (hours) | Z plug 1 (Ohms) | Z plug 2 (Ohms) | Z plug 3 (Ohms) | Z plug 4 (Ohms) | Z plug 5 (Ohms) | Z plug 6 (Ohms) | Z plug 7 (Ohms) | Z plug 8 (Ohms)
0 | 3763.6 | 4185.7 | 3832 | 4855.1 | 3927.5 | 2808.6 | 3334.4 | 3764.7
1 | 2228.4 | 2295.7 | 2121.7 | 2881.1 | 2204.8 | 1658.6 | 2184.3 | 2162.3
4 | 2328.5 | 1794.5 | 1782.1 | 2141.1 | 1738.6 | 1337.2 | 1842.2 | 1784.9
8 | 2525.5 | 1784 | 1811.3 | 1982.2 | 1603.2 | 1287.1 | 1731.5 | 1634.4
12 | 3622.3 | 1818.9 | 3412.5 | 2187.4 | 1795.4 | 1319.1 | 1969.4 | 1628.5
16 | 6833.9 | 2351.8 | 3843.7 | 2042.9 | 1718.3 | 1415.5 | 1926.4 | 1477.8
20 | 9090.9 | 2508.6 | 6246 | 2580.6 | 2175.1 | 1803.1 | 2331.1 | 1644.6
24 | 8680.5 | 3044.1 | 7675.6 | 3708.7 | 2554.7 | 2088.5 | 2433.2 | 1869.9

## Complex1
Decreasing frequency

## Complex2
Decreasing frequency

## Complex3
Decreasing Frequency

## Complex4
Dcreasing frequency

## Complex5
Decreasing Frequency

## Complex6
Decreasing Frequency

## Complex7
Decreasing Frequency

## Complex8
Decreasing frequency

## Plug1
freq | 0 |  | 1 |  | 4 |  | 8 |  | 12 |  | 16 |  | 20 |  | 24
2500000 | 208.21 | -704.42 | 305.17 | -623.7 | 304.04 | -617.01 | 278.38 | -646.77 | 189.94 | -715.19 | 125.84 | -750.35 | 99.499 | -748.83 | 99.382 | -747.75
1985821 | 370.24 | -930.2 | 499.24 | -746.17 | 501.13 | -737.4 | 476.49 | -798.14 | 345.23 | -955.96 | 889.98 | -694.13 | 176.83 | -1041 | 176.38 | -1042.2
1577393 | 1080.2 | -715 | 1038.1 | -370.5 | 699.42 | -795.14 | 1071.1 | -447.01 | 1078.3 | -768.55 | 972.21 | -997.29 | 930.33 | -1048.8 | 931.7 | -1053.2
1252968 | 1261.8 | -881.63 | 1158.8 | -422.17 | 1153.7 | -408.89 | 1215.9 | -511.24 | 1270.5 | -955.25 | 1113.7 | -1311.6 | 1051 | -1389.4 | 1054.7 | -1396.1
995267.9 | 1484.9 | -999.5 | 1276.5 | -431.65 | 1270.3 | -416.67 | 1362.2 | -524.9 | 1515.3 | -1092.4 | 1328.6 | -1633.4 | 1238.9 | -1753.7 | 1244.9 | -1763.9
790569.4 | 1739.3 | -1057.8 | 1383.1 | -408.84 | 1374.3 | -391.01 | 1498.2 | -494.64 | 1804.7 | -1162.1 | 1638.4 | -1957.4 | 1517.1 | -2144 | 1528.8 | -2157.7
627971.6 | 1995.1 | -1053.5 | 1466.4 | -364.46 | 1455.9 | -346.85 | 1606.9 | -434.39 | 2102.8 | -1149.5 | 2047.1 | -2249.5 | 1900.2 | -2537.1 | 1923 | -2552.9
498815.6 | 2229.8 | -991.95 | 1529.5 | -312.16 | 1515 | -293 | 1682.7 | -359.73 | 2374.5 | -1058.8 | 2551 | -2475 | 2398.5 | -2905 | 2437.8 | -2919.1
396223.3 | 2426.9 | -889.58 | 1572.5 | -259.09 | 1553.3 | -239.43 | 1728.2 | -284.66 | 2590.3 | -911.51 | 3125.9 | -2592.5 | 3011.5 | -3207 | 3073.9 | -3208.4
314731.3 | 2579.9 | -766.97 | 1599.8 | -210.72 | 1574.6 | -192.71 | 1749.4 | -220.16 | 2737.9 | -741.9 | 3723 | -2580.3 | 3714.6 | -3402.6 | 3801.5 | -3375.6
250000 | 2687.8 | -642.35 | 1613.9 | -172.11 | 1583 | -157.61 | 1754.2 | -173.21 | 2819.4 | -582.7 | 4284.1 | -2443.8 | 4460.7 | -3466.7 | 4560.7 | -3392.9
198582.1 | 2756.9 | -529.75 | 1619.3 | -143.06 | 1585.5 | -134.08 | 1751.3 | -142.92 | 2855 | -451.82 | 4756.9 | -2213.6 | 5195.6 | -3391.7 | 5289.4 | -3251.9
157739.3 | 2799.3 | -431.35 | 1621.9 | -123.13 | 1586.8 | -120.38 | 1748.7 | -125.7 | 2865 | -352.75 | 5129.1 | -1932.3 | 5875 | -3189.7 | 5932.4 | -2984.8
125296.8 | 2824.6 | -354.59 | 1625.2 | -112.88 | 1590.6 | -116.54 | 1750.2 | -119.54 | 2867.1 | -285.29 | 5404.6 | -1645.9 | 6464.1 | -2897.6 | 6460.6 | -2643.1
99526.79 | 2839.3 | -296.58 | 1628.7 | -108.4 | 1596.4 | -117.22 | 1754.7 | -118.8 | 2867.9 | -239.46 | 5601.1 | -1376.2 | 6947.4 | -2547.3 | 6863.1 | -2267.7
79056.94 | 2846.3 | -258.62 | 1634.8 | -109.33 | 1605.4 | -122.89 | 1762.7 | -123.15 | 2868.1 | -211.97 | 5731.5 | -1144.5 | 7311.2 | -2184.1 | 7148.1 | -1907
62797.16 | 2856.3 | -242.19 | 1642.7 | -117.03 | 1617.9 | -134.43 | 1774.4 | -134.18 | 2874.8 | -202.19 | 5815.3 | -963.52 | 7564.5 | -1856.1 | 7334.8 | -1597.6
49881.56 | 2866.8 | -234.2 | 1654.2 | -124.79 | 1633.3 | -146.09 | 1788.8 | -144.94 | 2884.4 | -196.83 | 5878.4 | -817.12 | 7746.8 | -1565.7 | 7464.8 | -1335.9
39622.33 | 2883.2 | -236.79 | 1669.1 | -134.88 | 1651.7 | -159.44 | 1806.7 | -157.85 | 2899.2 | -198.88 | 5928.8 | -707.77 | 7880 | -1324.9 | 7560.6 | -1130.4
31473.13 | 2904 | -246.47 | 1686 | -146.3 | 1672.7 | -174.64 | 1826.9 | -172.9 | 2917.4 | -206.03 | 5972.1 | -625.34 | 7975.1 | -1135.8 | 7629.3 | -971.33
25000 | 2931.1 | -259 | 1706.2 | -158.05 | 1697 | -189.89 | 1850.4 | -187.7 | 2939.8 | -214.94 | 6015.6 | -563.07 | 8055.6 | -981.63 | 7691.5 | -846.99
19858.21 | 2963.1 | -275.15 | 1728.9 | -170.45 | 1724.1 | -206.21 | 1876.5 | -204.27 | 2965.2 | -226.51 | 6058.5 | -518.02 | 8126.5 | -864.99 | 7747.6 | -754.54
15773.93 | 2999.2 | -292.89 | 1753.6 | -182.87 | 1753.9 | -223.52 | 1905.6 | -221.81 | 2994.5 | -240.52 | 6103.1 | -485.63 | 8187.9 | -775.06 | 7799.7 | -686.01
12529.68 | 3040.4 | -312.77 | 1780.9 | -195.42 | 1786.6 | -241.48 | 1937.2 | -239.87 | 3027.2 | -255.9 | 6149.6 | -465.84 | 8249.4 | -710.34 | 7856.3 | -637.94
9952.679 | 3085.7 | -333.8 | 1810.4 | -208.56 | 1822.2 | -259.09 | 1972.1 | -258.68 | 3062.8 | -273.61 | 6199.1 | -452.45 | 8310.8 | -661.6 | 7912.9 | -603.81
7905.694 | 3135.2 | -354.99 | 1842.4 | -221.79 | 1861.5 | -278.14 | 2010.1 | -278.28 | 3102.4 | -291.41 | 6251.9 | -444.39 | 8375.7 | -628.92 | 7974.1 | -582.03
6279.716 | 3188.9 | -375.47 | 1876.8 | -234.76 | 1904 | -297.34 | 2052.3 | -299.28 | 3145.5 | -311.67 | 6308.8 | -442.28 | 8443.8 | -607.44 | 8039.4 | -572.01
4988.156 | 3248.1 | -397.39 | 1914.7 | -247.54 | 1950.4 | -316.56 | 2097.8 | -320.57 | 3193.4 | -329.99 | 6371.1 | -440.65 | 8516.8 | -590.75 | 8110.3 | -563.67
3962.233 | 3312.3 | -417.87 | 1954 | -259.09 | 2000.8 | -335.78 | 2148.5 | -341.59 | 3245.1 | -349.73 | 6436.8 | -439.07 | 8599.6 | -580.17 | 8190.7 | -557.69
3147.313 | 3380.9 | -436.28 | 1996.6 | -269.72 | 2055.5 | -352.76 | 2203.2 | -362.5 | 3301 | -367.27 | 6505.6 | -437.8 | 8682 | -571.84 | 8271.4 | -554.67
2500 | 3452.5 | -450.78 | 2042 | -276.39 | 2113.7 | -367.69 | 2261.4 | -381.56 | 3361.7 | -383.81 | 6575.9 | -430.26 | 8768.6 | -554.28 | 8357.3 | -548.09
1985.821 | 3530.8 | -463.43 | 2088.3 | -281.22 | 2174.7 | -380.11 | 2324 | -397.13 | 3424.9 | -396.97 | 6644.3 | -416.68 | 8858 | -539.05 | 8444.1 | -529.83
1577.393 | 3607.7 | -465.48 | 2137 | -285.44 | 2229.1 | -387.82 | 2390.1 | -410.07 | 3490.9 | -404.82 | 6713.7 | -399.28 | 8940.2 | -503.48 | 8528.1 | -504.14
1252.968 | 3685.5 | -467.96 | 2182.8 | -281.06 | 2267.9 | -387.83 | 2457.6 | -418.46 | 3556.8 | -408.08 | 6777.9 | -372.39 | 9026.2 | -472.29 | 8609.8 | -477.07
995.2679 | 3763.6 | -459.02 | 2228.4 | -276.54 | 2328.5 | -387 | 2525.5 | -424.44 | 3622.3 | -406.47 | 6833.9 | -342.31 | 9090.9 | -424.44 | 8680.5 | -439.76
790.5694 | 3830.8 | -446.18 | 2266.9 | -261.98 | 2385.4 | -381.54 | 2591.2 | -425.45 | 3682.6 | -403.08 | 6876.2 | -310.15 | 9142.4 | -382.98 | 8738.3 | -406.22
627.9716 | 3892 | -434.56 | 2300.5 | -256.89 | 2440.1 | -380.25 | 2649.3 | -420.22 | 3734.9 | -399.05 | 6902.7 | -281.39 | 9179.6 | -352.21 | 8772.6 | -368.97
498.8156 | 3937.1 | -419.96 | 2328.7 | -251.65 | 2487.2 | -373.99 | 2700 | -423.96 | 3780.8 | -401.21 | 6919.5 | -265.79 | 9195.6 | -324.33 | 8782.9 | -342.31
396.2233 | 3980.7 | -421.31 | 2352.7 | -254.76 | 2528.7 | -378.62 | 2750.8 | -431.83 | 3818.8 | -409.78 | 6916.4 | -263.53 | 9199.5 | -326.51 | 8789.9 | -337.8
314.7314 | 4030.5 | -443.98 | 2377.2 | -264.8 | 2570.5 | -391.23 | 2801.2 | -453.47 | 3864.5 | -439.77 | 6924.4 | -293.09 | 9190.1 | -341.9 | 8807.8 | -381.34
250 | 4034.4 | -468.01 | 2380 | -293.59 | 2608.8 | -436.4 | 2875.9 | -507.69 | 3895.9 | -513.57 | 6888.9 | -367.08 | 9233.9 | -415.96 | 8845.2 | -417.36
198.5821 | 4132.6 | -507.78 | 2440.2 | -312.11 | 2671.3 | -444.94 | 2919.4 | -518.31 | 3964.3 | -518.7 | 6961.1 | -399.74 | 9240.8 | -481.09 | 8849.6 | -519.65
157.7393 | 4197.9 | -548.73 | 2474.4 | -343.21 | 2724.7 | -478.95 | 2988.9 | -564.25 | 4028.6 | -570.55 | 7008.3 | -473.53 | 9293.7 | -561.2 | 8920.7 | -598.13
125.2968 | 4303.2 | -608.63 | 2543 | -375.87 | 2787.1 | -502.86 | 3049.5 | -599.43 | 4123.1 | -625.32 | 7059 | -541.59 | 9380.1 | -658.93 | 8993 | -697.14
99.52679 | 4380.6 | -636.19 | 2581.6 | -403.4 | 2870.6 | -554.39 | 3153.5 | -646.53 | 4205 | -686.23 | 7156.7 | -604.03 | 9487.4 | -746 | 9098.6 | -782.98
79.05694 | 4493.3 | -672.62 | 2640.5 | -447.15 | 2934.3 | -583.38 | 3261 | -698.06 | 4302.2 | -727.67 | 7231.6 | -685.87 | 9619.9 | -828.01 | 9226.7 | -876.26
62.79716 | 4475.1 | -640.34 | 2759.8 | -421.23 | 3046.4 | -690.9 | 3277.7 | -702.84 | 4333.8 | -815.13 | 7269.2 | -703.16 | 9679.6 | -806.93 | 9453.9 | -906.54
39.62233 | 4822.8 | -722.02 | 2853.9 | -562.43 | 3198.3 | -716.11 | 3555.6 | -812.21 | 4671.6 | -871.51 | 7585.8 | -845.74 | 10034 | -1004.5 | 9663.1 | -1154.1
31.47314 | 4889.2 | -817.69 | 2926.5 | -541.95 | 3336.9 | -755.46 | 3675.9 | -914.46 | 4811.4 | -971.39 | 7708.4 | -982.73 | 10133 | -1139.8 | 9825.5 | -1158.6
25 | 5037.1 | -835.59 | 3010.2 | -596.93 | 3430.7 | -790.63 | 3820.2 | -948.29 | 4926.5 | -1041.2 | 7860.8 | -1017.5 | 10322 | -1212.3 | 9982 | -1280.9
19.85821 | 5152.2 | -882.62 | 3101 | -627.09 | 3546.8 | -822.55 | 3960.8 | -998.59 | 5071.9 | -1096.1 | 8008 | -1092.8 | 10492 | -1304.8 | 10154 | -1363.9
15.77393 | 5304.5 | -855.7 | 3196.5 | -632.79 | 3644.8 | -890.77 | 4091.7 | -1040.1 | 5211.2 | -1194.9 | 8171.5 | -1117.5 | 10693 | -1318 | 10346 | -1504.7
12.52968 | 5405.4 | -921.35 | 3278.1 | -703 | 3781.4 | -930 | 4240.4 | -1133 | 5392.7 | -1252.7 | 8320.2 | -1242.5 | 10864 | -1448.7 | 10547 | -1539.2
10 | 5532.7 | -951.18 | 3368.7 | -750.6 | 3902.5 | -992.54 | 4391.4 | -1199.5 | 5564.1 | -1338.2 | 8486.4 | -1322.6 | 11050 | -1535.4 | 10757 | -1644.8

## Plug2
freq | 0 |  | 1 |  | 4 |  | 8 |  | 12 |  | 16 |  | 20 |  | 24
2500000 | 179.15 | -729.94 | 293.23 | -649.68 | 356.68 | -545.81 | 359.03 | -536.91 | 363.67 | -532.75 | 320.81 | -617.42 | 298.05 | -633.01 | 259.36 | -655.58
1985821 | 324.1 | -993.71 | 492.59 | -800.49 | 550.08 | -603.16 | 551.38 | -586.58 | 553.18 | -583.03 | 518.52 | -738.71 | 501.04 | -772.64 | 448.23 | -829.85
1577393 | 1090.4 | -844.04 | 1092.5 | -438.64 | 715.25 | -602.96 | 713.43 | -580.19 | 712.95 | -578.51 | 1067.8 | -354.07 | 713.34 | -847 | 1082.9 | -522.03
1252968 | 1281.4 | -1070.2 | 1236.1 | -506 | 858.06 | -566.82 | 849.87 | -538.5 | 848.5 | -539.68 | 1191.4 | -400.44 | 1218.3 | -456.71 | 1240.8 | -617.46
995267.9 | 1534 | -1257.4 | 1381.1 | -523.54 | 972.41 | -507.23 | 956.38 | -476.45 | 954.87 | -480.52 | 1309.3 | -402.5 | 1350.4 | -463.59 | 1411.3 | -661.88
790569.4 | 1846.5 | -1387.6 | 1516.2 | -499.42 | 1147 | -176.86 | 1034.8 | -404.09 | 1035.2 | -411.36 | 1412.1 | -370.11 | 1469 | -432.43 | 1582.5 | -657.02
627971.6 | 2189.4 | -1437.2 | 1625.6 | -446.52 | 1180 | -151.04 | 1145.9 | -124.13 | 1150 | -134.64 | 1488.1 | -318.2 | 1560.1 | -377.42 | 1732.8 | -611.35
498815.6 | 2530.8 | -1402.9 | 1706.1 | -379.66 | 1200.6 | -124.04 | 1160 | -99.646 | 1167.6 | -110.68 | 1537.5 | -260.08 | 1622.4 | -313.23 | 1851.9 | -540.27
396223.3 | 2837.6 | -1293.3 | 1760 | -310.34 | 1211.9 | -101.08 | 1166 | -80.409 | 1176.8 | -90.526 | 1564.7 | -205.89 | 1659.6 | -251.34 | 1937.3 | -459.48
314731.3 | 3086.3 | -1135 | 1792.6 | -247.33 | 1216.5 | -84.34 | 1166.8 | -68.051 | 1180.1 | -76.531 | 1576.3 | -162.87 | 1677.7 | -199.76 | 1993.2 | -382.61
250000 | 3266.4 | -958.04 | 1808.5 | -196.55 | 1217.6 | -75.33 | 1166 | -63.307 | 1180.8 | -69.859 | 1578.1 | -134.43 | 1683.2 | -163.1 | 2025.2 | -320.16
198582.1 | 3386.3 | -783.89 | 1813.1 | -158.47 | 1218.5 | -71.878 | 1166.2 | -64.203 | 1181.7 | -68.881 | 1576.3 | -118.12 | 1683.1 | -140.63 | 2043.2 | -274.48
157739.3 | 3457.7 | -627.86 | 1814.3 | -131.6 | 1221.8 | -72.735 | 1169.7 | -68.481 | 1185.2 | -71.674 | 1576.8 | -111.02 | 1684 | -128.59 | 2056.2 | -243.3
125296.8 | 3496.7 | -500.62 | 1816.2 | -115.9 | 1227 | -77.194 | 1175.6 | -75.393 | 1191 | -77.434 | 1581.7 | -111.74 | 1688.8 | -126.23 | 2070.7 | -225.82
99526.79 | 3515.6 | -400.81 | 1818.5 | -106.95 | 1234.7 | -82.886 | 1184.2 | -82.925 | 1199.3 | -84.11 | 1589.2 | -115.55 | 1696.5 | -127.92 | 2086.3 | -216.55
79056.94 | 3518.8 | -330.14 | 1823.1 | -104.07 | 1244.5 | -90.509 | 1194.6 | -91.93 | 1209.4 | -92.74 | 1600.1 | -122.66 | 1707.2 | -133.92 | 2103.8 | -214.07
62797.16 | 3516.4 | -288.42 | 1830.3 | -108.7 | 1255.6 | -100.81 | 1206.7 | -103.25 | 1220.9 | -103.79 | 1611.4 | -134.58 | 1718.7 | -145.25 | 2116.2 | -217.95
49881.56 | 3520.6 | -262.66 | 1840.5 | -113.36 | 1269.1 | -110.56 | 1221.1 | -114.08 | 1234.7 | -114.45 | 1627.5 | -146.31 | 1735.8 | -157.1 | 2140.5 | -225.76
39622.33 | 3529.5 | -251.3 | 1853.2 | -120.06 | 1284.7 | -121.11 | 1237.2 | -125.32 | 1250.4 | -126.04 | 1646.5 | -159.85 | 1755.8 | -170.89 | 2168.3 | -237.26
31473.13 | 3544.6 | -250.83 | 1867.7 | -128.33 | 1301.7 | -132.45 | 1255 | -137.74 | 1267.8 | -138.7 | 1667.6 | -174.95 | 1778.1 | -186.67 | 2198.7 | -251.59
25000 | 3567.4 | -253.79 | 1885.5 | -136.83 | 1321.2 | -143.5 | 1275.1 | -149.83 | 1287.4 | -151.31 | 1692.1 | -190.61 | 1804 | -202.98 | 2232.8 | -266.26
19858.21 | 3594.1 | -260.64 | 1905 | -145.68 | 1342.5 | -154.69 | 1297.3 | -161.91 | 1309.3 | -164.45 | 1719.2 | -207.18 | 1832.7 | -220.05 | 2270.4 | -282.26
15773.93 | 3625.6 | -269.15 | 1926.3 | -154.71 | 1365.5 | -166.4 | 1321.2 | -175.03 | 1333 | -178.98 | 1749.1 | -224.14 | 1864.1 | -238.5 | 2310.7 | -299.74
12529.68 | 3661 | -279.2 | 1949.4 | -162.94 | 1390.6 | -178.38 | 1347.4 | -188.46 | 1359.2 | -193.49 | 1782.3 | -242.07 | 1898.1 | -256.72 | 2355 | -317.97
9952.679 | 3699.9 | -289.67 | 1974.4 | -172.12 | 1417.5 | -190.87 | 1375.6 | -201.96 | 1387.7 | -209.1 | 1817.6 | -260.45 | 1935.6 | -276.61 | 2401.9 | -336.42
7905.694 | 3742 | -299.4 | 2001.8 | -180.47 | 1446.7 | -202.6 | 1405.2 | -217.62 | 1418.8 | -224.66 | 1856.6 | -279.94 | 1976.8 | -297.78 | 2451.3 | -354.85
6279.716 | 3786.8 | -310.22 | 2029.9 | -189.17 | 1477.9 | -214.94 | 1438.7 | -229.68 | 1452.5 | -240.65 | 1898.7 | -299.72 | 2021.1 | -318.77 | 2503.5 | -373.8
4988.156 | 3836.5 | -316.54 | 2060 | -196.23 | 1511.1 | -226.27 | 1474 | -244.23 | 1488.8 | -256.42 | 1944.6 | -319.01 | 2070.1 | -341.3 | 2559 | -394.08
3962.233 | 3887 | -320.91 | 2092.1 | -202.63 | 1546.5 | -238.13 | 1511.7 | -257.93 | 1528.2 | -273.01 | 1993.3 | -338.21 | 2121.1 | -362.26 | 2618.7 | -415.06
3147.313 | 3940.1 | -322.8 | 2126.1 | -207.63 | 1584.4 | -248.52 | 1552.2 | -271.13 | 1571.1 | -289.86 | 2046 | -358.07 | 2177.6 | -385.28 | 2681.1 | -436.55
2500 | 3993.3 | -319.99 | 2160.6 | -211.21 | 1624.5 | -257.96 | 1595.3 | -284.32 | 1616.3 | -305.42 | 2102.2 | -376.55 | 2237.4 | -406.25 | 2747.3 | -457.2
1985.821 | 4046.7 | -313.16 | 2196.3 | -213.61 | 1666.2 | -266.14 | 1640 | -295.2 | 1665 | -320.16 | 2161.9 | -393.52 | 2301.8 | -427.02 | 2817.9 | -477.23
1577.393 | 4098.2 | -298.46 | 2231.7 | -206.37 | 1709.2 | -272.08 | 1687.3 | -303.23 | 1715.5 | -331.61 | 2224.1 | -408.56 | 2368.8 | -443.76 | 2891.2 | -496.53
1252.968 | 4146.6 | -279.44 | 2264.5 | -203.4 | 1751.5 | -274.55 | 1734.9 | -310.71 | 1768.3 | -342.83 | 2287.8 | -418.21 | 2439.3 | -459.85 | 2968.3 | -511.63
995.2679 | 4185.7 | -254.39 | 2295.7 | -195.33 | 1794.5 | -276.34 | 1784 | -314.23 | 1818.9 | -349.51 | 2351.8 | -426.5 | 2508.6 | -471.21 | 3044.1 | -524.83
790.5694 | 4215.6 | -231.14 | 2322.1 | -187.65 | 1832.6 | -274.01 | 1823.1 | -317.35 | 1868.8 | -357.03 | 2412.5 | -436.43 | 2574.7 | -476.4 | 3117.2 | -534.11
627.9716 | 4232.1 | -207.95 | 2337.8 | -176.36 | 1866.3 | -273.83 | 1863.6 | -318.51 | 1916.1 | -363.9 | 2470.8 | -444.04 | 2642.6 | -492.58 | 3188.2 | -554.28
498.8156 | 4235.9 | -189.17 | 2352.1 | -172.52 | 1900.4 | -280.97 | 1905.4 | -331.78 | 1960 | -374.39 | 2524.2 | -455.56 | 2702.1 | -508.08 | 3252.8 | -569.49
396.2233 | 4236 | -194.84 | 2362.4 | -179.75 | 1924.2 | -288.5 | 1939.4 | -345.14 | 1998.1 | -390.35 | 2570.1 | -472.09 | 2758.2 | -535.21 | 3311.6 | -601.37
314.7314 | 4250.3 | -223.52 | 2382.4 | -201.09 | 1959.3 | -312.59 | 1976 | -369.34 | 2044.7 | -420.6 | 2628.4 | -514.96 | 2815.2 | -566.91 | 3385.8 | -655.79
250 | 4278.4 | -210.19 | 2370.2 | -243.14 | 1983.6 | -360.05 | 2001.9 | -366.84 | 2063.1 | -489.79 | 2635.2 | -533.23 | 2867.5 | -638.62 | 3416.4 | -714
198.5821 | 4273.2 | -306.84 | 2421.2 | -258.11 | 2028.5 | -375.26 | 2058 | -440.17 | 2144.6 | -502.1 | 2749.5 | -615.59 | 2949.1 | -677.96 | 3541.5 | -794
157.7393 | 4290 | -346.6 | 2449.9 | -292.09 | 2081.6 | -419.83 | 2116.1 | -482.1 | 2206.4 | -560.14 | 2832.4 | -672.48 | 3037.9 | -745.26 | 3635.7 | -865.89
125.2968 | 4376.1 | -409.23 | 2502.1 | -337.13 | 2120.1 | -451.45 | 2181.8 | -541.8 | 2278.5 | -617.89 | 2937.3 | -747.18 | 3128.4 | -824.92 | 3788.5 | -976.29
99.52679 | 4407.4 | -453.26 | 2543.7 | -367.44 | 2196.7 | -501.76 | 2256.8 | -583.11 | 2369.2 | -677.8 | 3022.1 | -810.81 | 3250.9 | -900.92 | 3904.9 | -1053.7
79.05694 | 4472 | -492.22 | 2581.7 | -398.34 | 2282.9 | -549.77 | 2323.5 | -640.7 | 2476.1 | -747.4 | 3154.8 | -884.07 | 3405.3 | -997.36 | 4071.5 | -1152.8
62.79716 | 4680.3 | -631.87 | 2612.3 | -488.8 | 2425.5 | -611.02 | 2349.4 | -685.77 | 2642 | -855.94 | 3362.6 | -1012.2 | 3420.8 | -1101.5 | 4135 | -1152.3
39.62233 | 4705.8 | -694.14 | 2778.4 | -491.64 | 2531.5 | -731.97 | 2661.6 | -801.59 | 2820.4 | -982.35 | 3514.3 | -1165.8 | 3795.5 | -1306.5 | 4634.2 | -1484.4
31.47314 | 4847.8 | -652.3 | 2868.1 | -576.11 | 2632.9 | -734.75 | 2733.1 | -886.66 | 2939.3 | -1003.2 | 3685.9 | -1202 | 4041.9 | -1349.4 | 4798.8 | -1543.8
25 | 4934.8 | -735.67 | 2948.2 | -596.28 | 2732.4 | -818.16 | 2873.7 | -962.93 | 3070.2 | -1117.6 | 3873.2 | -1314 | 4197.4 | -1462.6 | 5003.3 | -1716
19.85821 | 5034.8 | -764.96 | 3030.8 | -627.63 | 2833.6 | -887.39 | 2997.2 | -1045.8 | 3227.9 | -1196.7 | 4048.7 | -1404.1 | 4407.5 | -1566.6 | 5237.8 | -1824.3
15.77393 | 5137.7 | -795.74 | 3124.5 | -646.05 | 2971.6 | -961.22 | 3136.1 | -1169.1 | 3372.1 | -1309.2 | 4239 | -1495.1 | 4590.3 | -1716.3 | 5449.9 | -2035.5
12.52968 | 5264.8 | -866.55 | 3216.5 | -724.2 | 3088.3 | -1027.5 | 3298.3 | -1213.6 | 3564.5 | -1426.8 | 4448.7 | -1642.2 | 4841.6 | -1847.7 | 5752.5 | -2146.1
10 | 5382.7 | -925.66 | 3314 | -776.92 | 3224 | -1103.6 | 3456 | -1316.8 | 3752.4 | -1537.6 | 4661.4 | -1772.8 | 5083.3 | -1989.6 | 6027.8 | -2296.3

## Plug3
freq | 0 |  | 1 |  | 4 |  | 8 |  | 12 |  | 16 |  | 20 |  | 24
2500000 | 344.22 | -980.03 | 1140.4 | 32.027 | 543.1 | -567.1 | 535.19 | -545.17 | 417.08 | -860.02 | 1261.4 | -191.71 | 306.1 | -1003.5 | 239.75 | -1030.6
1985821 | 1240.4 | -601.93 | 1124.8 | -168.44 | 668 | -579.83 | 657.27 | -553.75 | 1189.4 | -414.76 | 1231.4 | -438.59 | 1239.6 | -693.3 | 1204.5 | -802.93
1577393 | 1335.9 | -828.22 | 1189.6 | -288.1 | 791.05 | -567.29 | 774.06 | -539.77 | 1275.9 | -588.46 | 1318.3 | -623.78 | 1323 | -949.84 | 1275.4 | -1096.9
1252968 | 1514.3 | -1014.6 | 1283.3 | -346.8 | 904.91 | -531.38 | 881.26 | -504.06 | 1420.9 | -709.68 | 1468.5 | -750.49 | 1492.3 | -1180.2 | 1438 | -1386.2
995267.9 | 1751.1 | -1145.2 | 1379.7 | -361.08 | 1000.5 | -478.87 | 970.61 | -453.99 | 1595.1 | -777.65 | 1650.7 | -820.44 | 1729.1 | -1372.3 | 1681.3 | -1658.7
790569.4 | 2031.9 | -1210.7 | 1469.1 | -343.34 | 1076.8 | -417.4 | 1042.2 | -395.88 | 1783.7 | -793.68 | 1846.2 | -836.08 | 2024.9 | -1517.2 | 2008.8 | -1903.6
627971.6 | 2318.9 | -1201.2 | 1540.4 | -306.57 | 1189 | -140.09 | 1095.1 | -337.39 | 1961.4 | -763.24 | 2027.8 | -804.74 | 2351.2 | -1599.1 | 2401.3 | -2092
498815.6 | 2585.1 | -1126.3 | 1593.1 | -260.87 | 1212.9 | -121.62 | 1132.6 | -282.93 | 2114 | -700.15 | 2183 | -742.38 | 2682 | -1619.7 | 2834 | -2213.3
396223.3 | 2809.3 | -1001.8 | 1629 | -213.84 | 1228.9 | -103.15 | 1185.7 | -96.665 | 2235.6 | -618.41 | 2306.9 | -663.6 | 2997.9 | -1589.2 | 3281.5 | -2262.8
314731.3 | 2980.7 | -852.74 | 1650.5 | -171.16 | 1238.4 | -87.566 | 1193.6 | -84.499 | 2325.9 | -532.23 | 2400.7 | -583.13 | 3286.4 | -1523.3 | 3718.3 | -2250.8
250000 | 3098 | -700.82 | 1660.5 | -137.03 | 1243.2 | -77.316 | 1198.1 | -78.086 | 2387.5 | -454.4 | 2468.5 | -512.39 | 3541.7 | -1439.9 | 4128.1 | -2195.8
198582.1 | 3168.8 | -561.43 | 1663.2 | -111.92 | 1246.2 | -71.981 | 1202.1 | -76.558 | 2428.7 | -389.8 | 2517.7 | -455.09 | 3766.6 | -1347.2 | 4506.6 | -2109.9
157739.3 | 3206 | -441.16 | 1663.8 | -94.431 | 1250.3 | -70.458 | 1208 | -78.149 | 2459.2 | -338.08 | 2557.5 | -410.72 | 3967 | -1248.9 | 4859.3 | -1997.6
125296.8 | 3222.2 | -347.48 | 1665.4 | -85.423 | 1255.5 | -72.538 | 1215.6 | -82.656 | 2485.8 | -301.47 | 2594.9 | -380.55 | 4145.6 | -1151.9 | 5186 | -1867.4
99526.79 | 3226.8 | -276.72 | 1667.4 | -80.889 | 1262.5 | -75.879 | 1225.4 | -87.714 | 2509.7 | -273.58 | 2630.9 | -358.85 | 4304.4 | -1053.5 | 5481.5 | -1715.5
79056.94 | 3222.4 | -229.6 | 1671.5 | -81.162 | 1271.3 | -81.309 | 1236.6 | -94.294 | 2531.2 | -253.98 | 2664.9 | -345.37 | 4437.9 | -958.83 | 5733.2 | -1551.4
62797.16 | 3214.7 | -205.87 | 1677.3 | -87.099 | 1280.6 | -89.691 | 1247.4 | -103.15 | 2544.9 | -244.02 | 2690.3 | -336.78 | 4540.8 | -877.31 | 5923.5 | -1388.1
49881.56 | 3215.9 | -193.06 | 1686.1 | -92.736 | 1292.1 | -96.834 | 1261.7 | -111.45 | 2569.3 | -238.69 | 2728.4 | -337.86 | 4639.4 | -810.72 | 6094.7 | -1241.8
39622.33 | 3220.5 | -190.86 | 1696.9 | -100.02 | 1305.4 | -105.38 | 1277.2 | -120.2 | 2595.5 | -238.21 | 2769.7 | -343.81 | 4728.9 | -759.09 | 6237.1 | -1113
31473.13 | 3233.1 | -196.25 | 1709.5 | -108.82 | 1319.7 | -114.96 | 1293.8 | -130.43 | 2621.8 | -242.15 | 2813.8 | -353.88 | 4811.9 | -720.56 | 6354.9 | -1004.6
25000 | 3252.6 | -203.7 | 1724.5 | -117.07 | 1335.6 | -124.11 | 1312 | -140.33 | 2650.9 | -247.88 | 2862.7 | -365.13 | 4894.9 | -690.82 | 6461.3 | -912.3
19858.21 | 3275.3 | -213.51 | 1740.8 | -126.01 | 1353 | -133.68 | 1331.6 | -150.65 | 2682 | -257.02 | 2915.5 | -378.49 | 4977.2 | -670.59 | 6556.9 | -836.62
15773.93 | 3302.3 | -225.18 | 1759.3 | -135.91 | 1371.6 | -144.73 | 1352.3 | -162.78 | 2714.4 | -268.91 | 2972.2 | -393.11 | 5062 | -658.41 | 6646.5 | -775.74
12529.68 | 3332.6 | -237.67 | 1778.9 | -144.97 | 1391.9 | -156.7 | 1374.8 | -175.84 | 2749.6 | -283.2 | 3033.3 | -408.41 | 5150.4 | -652.1 | 6732.6 | -728.91
9952.679 | 3366.2 | -250.89 | 1800.3 | -155.37 | 1413.9 | -169.61 | 1399.2 | -190.06 | 2787.6 | -300.34 | 3096.9 | -423.5 | 5243.3 | -649.85 | 6817.9 | -692.48
7905.694 | 3402.3 | -263.68 | 1823.8 | -165.95 | 1438 | -183.38 | 1427.5 | -205.63 | 2828.7 | -320.51 | 3164.2 | -437.59 | 5338.3 | -649.37 | 6902.1 | -663.18
6279.716 | 3441.3 | -276.43 | 1849 | -177.3 | 1464.5 | -198.31 | 1455.4 | -222.33 | 2874.8 | -343.34 | 3233.8 | -451.12 | 5437.1 | -651.31 | 6987.6 | -643.12
4988.156 | 3483.7 | -288.5 | 1876.6 | -187.73 | 1493.4 | -214 | 1487.8 | -240.29 | 2926.2 | -365.83 | 3306.1 | -461.98 | 5544.7 | -655.67 | 7074.8 | -625.04
3962.233 | 3528.7 | -299.48 | 1906.6 | -198.43 | 1525.9 | -229.96 | 1523.4 | -259.23 | 2982 | -389.79 | 3381 | -471.02 | 5645.1 | -651.09 | 7167.1 | -611.64
3147.313 | 3578.9 | -308.72 | 1938.3 | -207.66 | 1561.7 | -246.01 | 1563 | -278.73 | 3044.5 | -413.1 | 3458.9 | -479.17 | 5750.8 | -644.45 | 7255.4 | -593.54
2500 | 3627.8 | -317 | 1973.2 | -215.9 | 1600.9 | -261.74 | 1606.1 | -297.17 | 3112.1 | -434.86 | 3537.5 | -482.39 | 5856 | -636.65 | 7347.4 | -575.12
1985.821 | 3680 | -321.74 | 2009.2 | -221.94 | 1642.6 | -276.81 | 1653.5 | -314.82 | 3183.6 | -452.74 | 3616.8 | -483.08 | 5962.7 | -619.66 | 7438.5 | -552.03
1577.393 | 3730.7 | -319.73 | 2046.9 | -225.43 | 1687.6 | -288.74 | 1703.8 | -331.27 | 3260.1 | -463.58 | 3696 | -477.01 | 6065.5 | -598.4 | 7528.7 | -524.63
1252.968 | 3785.2 | -316.8 | 2085 | -226 | 1734.9 | -299.22 | 1755.4 | -344.91 | 3333.2 | -467.92 | 3774.3 | -465.01 | 6166.4 | -558.88 | 7608.6 | -488.16
995.2679 | 3832 | -305.12 | 2121.7 | -224.28 | 1782.1 | -306.47 | 1811.3 | -357.25 | 3412.5 | -471 | 3843.7 | -448.35 | 6246 | -520.48 | 7675.6 | -440.13
790.5694 | 3876 | -295.44 | 2154.5 | -220.05 | 1825.1 | -311.95 | 1863.4 | -365.84 | 3480.3 | -468.92 | 3904.9 | -432.84 | 6314.7 | -484.04 | 7727.9 | -400.38
627.9716 | 3907.1 | -286.17 | 2181.4 | -214.61 | 1872.9 | -319.98 | 1918.1 | -375.41 | 3539.5 | -462.96 | 3954.1 | -413.58 | 6352.5 | -433.46 | 7738.8 | -344.28
498.8156 | 3933 | -280.94 | 2205.9 | -213.17 | 1912.3 | -323.99 | 1966.2 | -389.75 | 3599 | -474 | 3994.1 | -429.18 | 6374.4 | -409.7 | 7750 | -330.89
396.2233 | 3953.3 | -289.21 | 2217.3 | -212.25 | 1944.8 | -334.44 | 2007.4 | -403.68 | 3645.6 | -485.47 | 4024.3 | -416.16 | 6400.3 | -416.43 | 7755.4 | -356.22
314.7314 | 3976.4 | -309.48 | 2233.2 | -232.8 | 1990 | -361.34 | 2054.8 | -428.34 | 3691.5 | -516.2 | 4063.7 | -449.88 | 6429.4 | -466.78 | 7761.7 | -415.21
250 | 3944.5 | -344.32 | 2220.5 | -263.52 | 2049.7 | -388.29 | 2103.8 | -496.6 | 3783.3 | -485.68 | 4019.4 | -425.34 | 6482.8 | -447.14 | 7868.2 | -394.24
198.5821 | 4024.7 | -380.27 | 2271 | -279.44 | 2075.6 | -420.38 | 2170.3 | -503 | 3813.5 | -619.91 | 4150.4 | -546.61 | 6504.2 | -622.54 | 7771.3 | -599.7
157.7393 | 4070.7 | -429.9 | 2306.1 | -309.49 | 2129.6 | -456.58 | 2233.6 | -548.72 | 3887.4 | -687.66 | 4211.9 | -613.74 | 6580.1 | -717.71 | 7857.7 | -706.94
125.2968 | 4118.3 | -469.64 | 2357.9 | -354.18 | 2193.9 | -492.15 | 2317.3 | -594.67 | 4025.1 | -774.35 | 4318.7 | -672.64 | 6731.2 | -812.69 | 8011.1 | -825.76
99.52679 | 4210.9 | -529.69 | 2400.8 | -376.51 | 2270.9 | -545.18 | 2394.1 | -648.95 | 4105.7 | -823.88 | 4408.6 | -751.29 | 6795.9 | -921.95 | 8089.4 | -953.86
79.05694 | 4316.2 | -577.51 | 2446.6 | -412.63 | 2355.8 | -595.13 | 2483.4 | -690.43 | 4240.4 | -880.33 | 4499.7 | -846.3 | 6916.1 | -953.24 | 8173.2 | -1103.4
62.79716 | 4504.2 | -658.39 | 2496.7 | -497.92 | 2488.7 | -685.05 | 2597.8 | -688.71 | 4175.5 | -965.34 | 4593.5 | -739.33 | 6806.5 | -904.33 | 8044.7 | -1290.7
39.62233 | 4573.1 | -756.89 | 2658.4 | -533.44 | 2625.2 | -758.4 | 2849.4 | -857.9 | 4625.1 | -1036.4 | 4956.1 | -1097.9 | 7386.6 | -1118.8 | 8692.7 | -1312.3
31.47314 | 4693.6 | -710.5 | 2737 | -524.54 | 2726.9 | -750.6 | 2938.8 | -907.84 | 4781.2 | -1256 | 5042.7 | -1068.8 | 7647.8 | -1264.7 | 8923.8 | -1628.5
25 | 4788.5 | -788.97 | 2804.2 | -579.38 | 2835.1 | -828.83 | 3073.3 | -999.44 | 4981.4 | -1283.3 | 5219.9 | -1189.8 | 7805.7 | -1473.8 | 9209.8 | -1654.2
19.85821 | 4893.4 | -837.86 | 2882.6 | -610.81 | 2956.9 | -874.25 | 3219.3 | -1061.1 | 5168.1 | -1384.8 | 5370.8 | -1267.6 | 8000.5 | -1625.9 | 9411.9 | -1781.1
15.77393 | 5024 | -913.93 | 2958.5 | -686.58 | 3080.6 | -905.91 | 3376 | -1098.5 | 5360.1 | -1379.1 | 5573.6 | -1264.7 | 8263.9 | -1666.8 | 9647.9 | -2081.6
12.52968 | 5134.9 | -924.76 | 3063.6 | -688.13 | 3201.3 | -1006.4 | 3521.1 | -1216.5 | 5549.6 | -1559.2 | 5743.5 | -1448.5 | 8442.2 | -1776.6 | 9948 | -2052.8
10 | 5261.2 | -968.89 | 3151.9 | -740.47 | 3331.8 | -1075.9 | 3677.7 | -1308.7 | 5757 | -1655.8 | 5927.5 | -1544.4 | 8673.6 | -1889 | 10216 | -2174.8

## Plug4
freq | 0 |  | 1 |  | 4 |  | 8 |  | 12 |  | 16 |  | 20 |  | 24
2500000 | 145.14 | -719.35 | 221.36 | -686.23 | 288.34 | -618.65 | 310.23 | -586.85 | 292.66 | -612.72 | 313.86 | -601.97 | 260.98 | -651.66 | 195.65 | -698.08
1985821 | 262.09 | -994.94 | 962.1 | -471.35 | 484.76 | -756.74 | 510.98 | -692.05 | 495.46 | -742.92 | 512.39 | -714.96 | 458.55 | -824.46 | 359.56 | -938.25
1577393 | 1029.4 | -910.6 | 1096.1 | -659.92 | 1055.9 | -388.7 | 705.59 | -730.45 | 703.32 | -805.11 | 1041.8 | -316.35 | 1100.4 | -487.96 | 1103.2 | -728.65
1252968 | 1201.2 | -1179.9 | 1278.3 | -805.93 | 1183.9 | -438.45 | 1127.4 | -326.31 | 1181.5 | -405.06 | 1155.8 | -352.88 | 1260.9 | -561.34 | 1302.3 | -895.36
995267.9 | 1444 | -1431.1 | 1496.3 | -896.37 | 1309.9 | -445.68 | 1223.9 | -321.91 | 1300.4 | -404.09 | 1261.3 | -347.02 | 1425.9 | -576.23 | 1547.8 | -1002.7
790569.4 | 1768.3 | -1647.6 | 1737.1 | -923.08 | 1424 | -416.49 | 1305.1 | -289.94 | 1403.6 | -368.17 | 1349.4 | -310.35 | 1580.1 | -538.81 | 1825 | -1033.4
627971.6 | 2158.8 | -1796.3 | 1967.7 | -882.87 | 1512.4 | -363.28 | 1362.8 | -243.78 | 1479.3 | -312.3 | 1410.6 | -258.07 | 1700.4 | -464.2 | 2091.4 | -980.14
498815.6 | 2590.2 | -1854.7 | 2165.1 | -789.19 | 1574.3 | -300.32 | 1397.5 | -194.47 | 1526.6 | -250.48 | 1446.5 | -202.66 | 1779.6 | -373.83 | 2311.3 | -860.06
396223.3 | 3024.8 | -1810.3 | 2313.7 | -661.7 | 1611.5 | -237.93 | 1414.5 | -150.84 | 1550.9 | -193.86 | 1462.2 | -154.07 | 1821.5 | -285.84 | 2464.6 | -704.17
314731.3 | 3420.5 | -1673.2 | 2410.2 | -525.52 | 1628.9 | -184.86 | 1419 | -117.59 | 1558.5 | -149.59 | 1465.3 | -117.5 | 1835.7 | -213.61 | 2551.6 | -548.42
250000 | 3744 | -1472.5 | 2458.8 | -402.28 | 1633.5 | -146.21 | 1417.4 | -97.426 | 1557.3 | -120.94 | 1461.4 | -95.295 | 1833.3 | -163.75 | 2585.7 | -419.71
198582.1 | 3982.5 | -1236.9 | 2473 | -303.47 | 1631.3 | -121.29 | 1414.8 | -87.772 | 1553.5 | -105.13 | 1456.9 | -84.247 | 1824.6 | -133.66 | 2589.4 | -326.11
157739.3 | 4138.3 | -1000.9 | 2470.6 | -230.69 | 1630 | -106.9 | 1415.8 | -84.58 | 1552.7 | -98.257 | 1455.5 | -80.369 | 1818.3 | -117.89 | 2582.3 | -264.92
125296.8 | 4227.3 | -792.8 | 2464.9 | -184.03 | 1632.6 | -101.52 | 1420.1 | -86.763 | 1556.2 | -98.81 | 1458.5 | -82.629 | 1818 | -113.75 | 2577.5 | -231.54
99526.79 | 4272.4 | -622.07 | 2459.7 | -154.66 | 1637.7 | -99.673 | 1427.4 | -90.437 | 1562.9 | -101.8 | 1464.2 | -86.665 | 1821.6 | -114.75 | 2577.5 | -215.23
79056.94 | 4285.3 | -494.09 | 2456.8 | -137.95 | 1645.5 | -101.38 | 1437.6 | -96.371 | 1572.7 | -107.65 | 1473 | -93.121 | 1828.7 | -120.55 | 2581.7 | -212.52
62797.16 | 4280.7 | -411.31 | 2459.2 | -134.29 | 1654.6 | -108.25 | 1448.9 | -105.54 | 1584.2 | -117.88 | 1483.2 | -103.16 | 1839.4 | -132.5 | 2592.7 | -223.13
49881.56 | 4283.5 | -355.95 | 2466 | -132.45 | 1667.1 | -114 | 1462.4 | -113.32 | 1598.7 | -126.77 | 1496.3 | -112.46 | 1854.2 | -144.17 | 2611.6 | -237.08
39622.33 | 4292.3 | -323.18 | 2477.8 | -134.53 | 1681.9 | -121.18 | 1478.2 | -122.24 | 1615.8 | -137.35 | 1511.3 | -122.26 | 1872 | -157.67 | 2637.1 | -255.95
31473.13 | 4307.5 | -305.86 | 2491.6 | -139.37 | 1697.9 | -129.34 | 1494.7 | -131.54 | 1634.1 | -148.47 | 1527.7 | -133.16 | 1892.5 | -172.89 | 2667.6 | -278.17
25000 | 4331.3 | -294.4 | 2509.1 | -143.83 | 1715.8 | -136.9 | 1513.6 | -141 | 1655 | -159.79 | 1546.7 | -144.52 | 1916.3 | -188.12 | 2704.8 | -301.87
19858.21 | 4359.9 | -288.84 | 2528.5 | -149.12 | 1735.1 | -145.17 | 1533.7 | -151.26 | 1677.8 | -172.23 | 1567.1 | -155.69 | 1942.8 | -204.26 | 2746.7 | -326.2
15773.93 | 4392.2 | -285.72 | 2549.4 | -154.63 | 1756.1 | -153.44 | 1555.5 | -161.23 | 1702.2 | -184.29 | 1589.4 | -167.58 | 1971.6 | -221.4 | 2794.2 | -352.53
12529.68 | 4428.4 | -284.13 | 2572 | -160.16 | 1778.3 | -162.8 | 1578.8 | -172.77 | 1728.8 | -197.88 | 1613.7 | -180.75 | 2004 | -239.82 | 2846.7 | -378.77
9952.679 | 4467.2 | -282.89 | 2596.3 | -166.12 | 1802.5 | -172.63 | 1604 | -184.84 | 1757.3 | -212.17 | 1640.1 | -194.67 | 2039.1 | -257.93 | 2904.5 | -405.06
7905.694 | 4508 | -280.93 | 2621.2 | -169.78 | 1828.5 | -182.89 | 1631 | -197.78 | 1789.1 | -227.78 | 1668.9 | -208.58 | 2078.2 | -277.2 | 2967.3 | -431.46
6279.716 | 4549.6 | -278.72 | 2648.6 | -174.59 | 1856.5 | -192.83 | 1661.2 | -210.55 | 1823.4 | -243.48 | 1700.4 | -223.16 | 2120.7 | -296.88 | 3034.1 | -456.89
4988.156 | 4593.7 | -273.35 | 2677.6 | -178.55 | 1886.7 | -202.52 | 1693.7 | -223.24 | 1853.5 | -258.44 | 1735.1 | -237.53 | 2164.6 | -314.26 | 3107.7 | -479.36
3962.233 | 4639.5 | -266.57 | 2707.3 | -180.76 | 1919.5 | -211.93 | 1729.1 | -236.32 | 1891.9 | -273.57 | 1772.3 | -251.87 | 2217.4 | -335.12 | 3185.1 | -502.84
3147.313 | 4682.8 | -254.76 | 2739.6 | -181.56 | 1955 | -220.24 | 1766.9 | -249.11 | 1936.1 | -288.03 | 1813.4 | -265.83 | 2272.3 | -353.3 | 3267.1 | -522.11
2500 | 4727.4 | -238.21 | 2771.4 | -178.72 | 1991.8 | -225.81 | 1807.3 | -259.16 | 1983.6 | -300.9 | 1856.6 | -277.62 | 2330.3 | -368.83 | 3352.8 | -537.88
1985.821 | 4768.8 | -217.95 | 2802.9 | -172.22 | 2030.3 | -230.56 | 1850.8 | -266.04 | 2032.6 | -311.24 | 1901.6 | -286.91 | 2391.6 | -381.7 | 3441.7 | -548.09
1577.393 | 4810.9 | -188.83 | 2833 | -162.59 | 2068.8 | -230.92 | 1895.2 | -272.87 | 2084.9 | -318.2 | 1949.3 | -292.7 | 2454.8 | -389.16 | 3533.2 | -553.57
1252.968 | 4836.1 | -152.95 | 2860.6 | -148.65 | 2107.4 | -227.64 | 1938.8 | -275.39 | 2136.3 | -322.22 | 1996.6 | -296.74 | 2518.8 | -393.76 | 3622.2 | -553.18
995.2679 | 4855.1 | -114.85 | 2881.1 | -130.85 | 2141.1 | -222.44 | 1982.2 | -272.42 | 2187.4 | -322.89 | 2042.9 | -297.52 | 2580.6 | -394.05 | 3708.7 | -545.8
790.5694 | 4859.8 | -70.306 | 2897.2 | -111.38 | 2173.1 | -212.87 | 2020.3 | -269.47 | 2233.8 | -325.33 | 2084.3 | -293.73 | 2636.3 | -389.32 | 3788.6 | -536.03
627.9716 | 4855.8 | -46.959 | 2905.9 | -100.18 | 2197 | -205.58 | 2058.7 | -274.49 | 2277 | -323.19 | 2124.9 | -296.8 | 2686.9 | -386.31 | 3858.7 | -526.1
498.8156 | 4834.7 | -21.433 | 2906.4 | -91.371 | 2214.6 | -202.75 | 2083.8 | -267.71 | 2311.7 | -322.48 | 2152.9 | -297.75 | 2733 | -387.75 | 3912.1 | -515.42
396.2233 | 4805.4 | -21.359 | 2895.3 | -91.96 | 2236.8 | -215.03 | 2109 | -275.75 | 2348.6 | -339.57 | 2187.1 | -312.19 | 2766.3 | -396.2 | 3971.7 | -527.97
314.7314 | 4752.1 | -23.54 | 2885.8 | -101.06 | 2251.8 | -228.06 | 2141 | -299.1 | 2376 | -354.8 | 2210.3 | -325.41 | 2813.3 | -423.33 | 4014.3 | -546.27
250 | 4786.3 | -105.14 | 2903.4 | -161.3 | 2285.4 | -257.42 | 2196.1 | -343.73 | 2418.5 | -344.24 | 2253.5 | -317.41 | 2829.7 | -456.31 | 4115.2 | -594.25
198.5821 | 4733.8 | -118.52 | 2895.2 | -157.84 | 2293.3 | -284.48 | 2203.5 | -358.76 | 2455.6 | -428.47 | 2289.1 | -395.6 | 2909.7 | -501.1 | 4150.9 | -646.98
157.7393 | 4734.5 | -176.58 | 2918.9 | -203.1 | 2333.6 | -324.61 | 2241.8 | -398.42 | 2509.9 | -471.29 | 2332.7 | -436.75 | 2977.5 | -557.12 | 4222.7 | -702.97
125.2968 | 4769.1 | -218.57 | 2947.9 | -248.21 | 2356.1 | -356.51 | 2288.5 | -437.74 | 2578.4 | -536.75 | 2410.2 | -489.63 | 3058.7 | -605.37 | 4324 | -767.16
99.52679 | 4794.9 | -274.6 | 2979.8 | -279.21 | 2424.3 | -404.83 | 2363.1 | -491.81 | 2649.9 | -579 | 2464.3 | -533.49 | 3136.5 | -673.78 | 4433.9 | -854.04
79.05694 | 4864.8 | -324.45 | 3015.1 | -306 | 2466.1 | -446.33 | 2419 | -542.29 | 2708.2 | -633.12 | 2551.5 | -586.3 | 3213.8 | -713.37 | 4546.3 | -903.02
62.79716 | 4794.6 | -278.85 | 3080 | -282.44 | 2468 | -497.86 | 2429.8 | -573.38 | 2830.4 | -614.06 | 2551.9 | -603.08 | 3251.4 | -732.25 | 4570.9 | -991.68
39.62233 | 5082 | -470.88 | 3181.7 | -460.31 | 2698.7 | -541.16 | 2678.5 | -663.36 | 3064 | -811.62 | 2834.8 | -730.99 | 3566.7 | -869.08 | 5023.3 | -1120.1
31.47314 | 5071.3 | -513.6 | 3260.7 | -464.33 | 2760 | -646.5 | 2768 | -768.9 | 3133.3 | -919 | 2908.6 | -812.62 | 3723.4 | -965.69 | 5164.7 | -1256.6
25 | 5176.7 | -563.8 | 3309.8 | -507.55 | 2866.1 | -677.01 | 2892.8 | -815.8 | 3260 | -958.01 | 3040.1 | -889.11 | 3838.7 | -1069.6 | 5322.5 | -1320.3
19.85821 | 5250 | -620.7 | 3387.8 | -543.79 | 2967.8 | -729.34 | 3002.1 | -871.71 | 3384.9 | -1048.1 | 3156.3 | -971.41 | 3984.9 | -1132.4 | 5492.4 | -1423.8
15.77393 | 5322.2 | -669.6 | 3476.5 | -544.75 | 3068.5 | -747.94 | 3105 | -970.47 | 3553.2 | -1106.3 | 3299.8 | -1059.8 | 4129.5 | -1232.7 | 5689.1 | -1558.6
12.52968 | 5436.4 | -706.59 | 3542 | -639.44 | 3169.5 | -851.07 | 3257.4 | -1027.4 | 3690.2 | -1198.5 | 3440.1 | -1111.6 | 4314 | -1317 | 5906.8 | -1602.6
10 | 5535.4 | -757.8 | 3628 | -678.1 | 3283.3 | -911.17 | 3395.5 | -1099.2 | 3848.5 | -1295 | 3583.3 | -1200.1 | 4492.2 | -1414.3 | 6122.2 | -1706

## Plug5
freq | 0 |  | 1 |  | 4 |  | 8 |  | 12 |  | 16 |  | 20 |  | 24
2500000 | 189.17 | -730.33 | 301.34 | -652.49 | 360.46 | -570.73 | 388.03 | -529.48 | 382.17 | -562.33 | 379.73 | -560.17 | 313.53 | -628.9 | 345.63 | -643.1
1985821 | 328.94 | -988.56 | 495.89 | -801.85 | 554.72 | -644.22 | 576.1 | -573.85 | 577.33 | -635.14 | 569.83 | -625.17 | 514.74 | -758.11 | 541.59 | -797.24
1577393 | 1090.1 | -842.03 | 1100.5 | -443.28 | 732.84 | -657.44 | 734.17 | -562.21 | 755.07 | -646.98 | 1010.2 | -193.01 | 722.62 | -822.32 | 1162.7 | -437.36
1252968 | 1276.5 | -1068.4 | 1244.2 | -510.89 | 1094.9 | -243.14 | 866.97 | -515.53 | 1118.9 | -226.9 | 1089.6 | -212.23 | 1216.5 | -423.42 | 1306.9 | -500.56
995267.9 | 1527.1 | -1257.5 | 1391.5 | -527.31 | 1169.9 | -234.45 | 968.41 | -447.61 | 1189 | -215.38 | 1155.8 | -200.65 | 1340.1 | -422.16 | 1452.2 | -511.18
790569.4 | 1841.6 | -1390 | 1530 | -499.34 | 1229 | -203.88 | 1040 | -369.81 | 1242.4 | -182.94 | 1205.5 | -170.07 | 1447.8 | -383.93 | 1585.3 | -476.11
627971.6 | 2190.7 | -1439.6 | 1641.7 | -439.7 | 1267.5 | -164.24 | 1135.6 | -85.901 | 1274.5 | -143.33 | 1234.6 | -133.41 | 1526.1 | -324.38 | 1687.7 | -411.21
498815.6 | 2541 | -1400 | 1721.6 | -363.71 | 1287.6 | -124.27 | 1140.9 | -60.768 | 1288.3 | -106 | 1247.2 | -98.942 | 1574.9 | -258.79 | 1755.7 | -334.64
396223.3 | 2855.4 | -1278.4 | 1771 | -284.78 | 1294.5 | -90.308 | 1138.9 | -42.226 | 1290.7 | -76.396 | 1249.3 | -71.769 | 1599.4 | -199.09 | 1793.5 | -261
314731.3 | 3107.7 | -1100.3 | 1795.5 | -214.07 | 1292.5 | -65.738 | 1118 | -142.44 | 1286.1 | -57.135 | 1245.5 | -53.749 | 1607.3 | -152.04 | 1809.2 | -199.68
250000 | 3283.7 | -898.13 | 1800.4 | -158.91 | 1286.5 | -51.641 | 1127 | -29.147 | 1279.7 | -48.218 | 1239.8 | -45.446 | 1606 | -121.02 | 1810.5 | -156.19
198582.1 | 3387.3 | -704.14 | 1795.5 | -120.43 | 1280.7 | -45.929 | 1123.1 | -31.552 | 1274.8 | -46.429 | 1235.3 | -43.606 | 1602.3 | -102.89 | 1805.4 | -129.24
157739.3 | 3434.4 | -531.97 | 1788.3 | -95.319 | 1278 | -45.126 | 1123.1 | -36.438 | 1273.9 | -48.806 | 1234.5 | -45.577 | 1600.8 | -93.215 | 1801.2 | -114.48
125296.8 | 3446.9 | -397.58 | 1783.9 | -82.364 | 1278.3 | -48.292 | 1125.5 | -43.163 | 1276.1 | -54.231 | 1236.6 | -50.45 | 1603.7 | -90.879 | 1801.8 | -110.27
99526.79 | 3441 | -298.37 | 1781.6 | -75.708 | 1281.2 | -52.562 | 1130.5 | -49.722 | 1281 | -60.192 | 1241.1 | -55.777 | 1608.6 | -91.069 | 1805.3 | -111.04
79056.94 | 3424 | -233.06 | 1782.2 | -74.562 | 1286.3 | -58.64 | 1136.8 | -57.373 | 1288 | -67.549 | 1247.4 | -62.54 | 1616.3 | -94.321 | 1812.4 | -116.82
62797.16 | 3407.8 | -198.86 | 1786.2 | -80.113 | 1293.3 | -67.951 | 1144.6 | -67.102 | 1296.2 | -77.57 | 1254.9 | -71.868 | 1625 | -102.44 | 1821.7 | -128.46
49881.56 | 3398.9 | -178.55 | 1792.5 | -85.14 | 1301.2 | -75.597 | 1153.6 | -75.45 | 1306.2 | -86.366 | 1263.9 | -79.891 | 1636.3 | -109.65 | 1836 | -140.3
39622.33 | 3398 | -171.49 | 1801.4 | -92.294 | 1311.2 | -84.53 | 1164.1 | -84.853 | 1317.7 | -95.979 | 1274.7 | -89.151 | 1649.9 | -118.51 | 1853.2 | -153.99
31473.13 | 3402.7 | -173.18 | 1812 | -101.21 | 1322.3 | -94.537 | 1175.6 | -94.963 | 1330.7 | -107.02 | 1286.5 | -99.363 | 1664.6 | -128.71 | 1872.6 | -169.41
25000 | 3415.4 | -178.33 | 1825.4 | -109.81 | 1335.4 | -104.42 | 1188.9 | -104.82 | 1345.5 | -118 | 1300.2 | -109.73 | 1682 | -139.49 | 1896.1 | -185.29
19858.21 | 3432.1 | -186.72 | 1840.5 | -119.28 | 1350 | -114.76 | 1203.5 | -116.12 | 1361.9 | -129.18 | 1315.4 | -120.04 | 1701.2 | -151.37 | 1922.2 | -201.91
15773.93 | 3452.6 | -196.85 | 1857.4 | -129.32 | 1366.1 | -126.47 | 1219.7 | -128 | 1379.8 | -141.85 | 1332.1 | -132.29 | 1722.3 | -163.72 | 1950.9 | -219.67
12529.68 | 3477.5 | -208.44 | 1876.2 | -138.73 | 1384.1 | -138.69 | 1237.8 | -140.97 | 1400 | -155.41 | 1351 | -144.97 | 1745.8 | -177.03 | 1983.4 | -238.44
9952.679 | 3505.5 | -221.23 | 1897.4 | -149.83 | 1404.7 | -151.57 | 1258.2 | -154.53 | 1422.4 | -170.07 | 1371.9 | -158.76 | 1771.3 | -191.66 | 2018.4 | -256.82
7905.694 | 3537.3 | -233.92 | 1920.5 | -160.33 | 1427.3 | -165.1 | 1281 | -168.47 | 1447 | -184.94 | 1395.5 | -172.4 | 1800.1 | -206.16 | 2057.7 | -276.53
6279.716 | 3572.1 | -246.5 | 1945.7 | -171.47 | 1452.6 | -178.74 | 1306.1 | -184.04 | 1475.2 | -200.82 | 1421.5 | -186.8 | 1831.3 | -221.42 | 2100.2 | -296.58
4988.156 | 3612.8 | -257.41 | 1974 | -180.14 | 1480.6 | -192.36 | 1334.3 | -198.87 | 1505.9 | -216.21 | 1450.3 | -202.08 | 1867.7 | -235.24 | 2146.8 | -315.22
3962.233 | 3655.2 | -266.25 | 2004.6 | -188.42 | 1511.5 | -205.97 | 1365.3 | -213.87 | 1539.5 | -231.97 | 1482.1 | -216.12 | 1903.5 | -251.07 | 2197.4 | -333.9
3147.313 | 3699.5 | -273.68 | 2037.6 | -196.11 | 1545.1 | -218.6 | 1399.8 | -228.81 | 1576.8 | -248.09 | 1516.9 | -230.11 | 1944.4 | -265.46 | 2251.6 | -351.52
2500 | 3747.7 | -275.15 | 2071.5 | -200.22 | 1581.3 | -229.2 | 1436.3 | -242.44 | 1616.5 | -262.55 | 1553.8 | -242.77 | 1987.3 | -277 | 2308.9 | -366.01
1985.821 | 3796.4 | -272.46 | 2106.9 | -202.4 | 1620 | -237.84 | 1477.6 | -254.98 | 1659 | -274.85 | 1593.8 | -252.46 | 2033.3 | -287.51 | 2369.2 | -377.53
1577.393 | 3844 | -263.27 | 2142.3 | -199.64 | 1660.3 | -244.82 | 1518.4 | -264.53 | 1703.6 | -284.92 | 1634.4 | -261.41 | 2080.6 | -293.81 | 2430.8 | -384.89
1252.968 | 3890.7 | -248.09 | 2175.8 | -193.47 | 1699.4 | -246.59 | 1560.4 | -270.63 | 1750.8 | -292.57 | 1677 | -267.98 | 2127.1 | -297.54 | 2493.2 | -389.24
995.2679 | 3927.5 | -227.42 | 2204.8 | -185.15 | 1738.6 | -248.09 | 1603.2 | -274.94 | 1795.4 | -298.91 | 1718.3 | -272.17 | 2175.1 | -295.9 | 2554.7 | -390.66
790.5694 | 3953.7 | -201.32 | 2232.2 | -174.11 | 1774.5 | -246.29 | 1642.9 | -276.12 | 1836.8 | -300.71 | 1757.6 | -271.66 | 2217.4 | -298.96 | 2610.4 | -388.81
627.9716 | 3974.7 | -183.84 | 2249.7 | -164.15 | 1805.3 | -242.16 | 1682.8 | -278.19 | 1877.6 | -305.35 | 1793.5 | -278 | 2252.9 | -296.02 | 2656.5 | -382.84
498.8156 | 3984.4 | -173.08 | 2259 | -157.37 | 1833.8 | -246.27 | 1712.3 | -283.44 | 1910.6 | -308.37 | 1823.6 | -283.55 | 2286.7 | -304.89 | 2700.1 | -387.66
396.2233 | 3981.1 | -170.05 | 2271.3 | -161.64 | 1857.7 | -254.34 | 1745.4 | -298.21 | 1946.7 | -323.98 | 1851.4 | -293.51 | 2316.6 | -316.91 | 2740.8 | -402.91
314.7314 | 3967 | -175.02 | 2271.8 | -172.54 | 1878.2 | -266.35 | 1772.5 | -311.6 | 1975.4 | -345.87 | 1886.6 | -317.22 | 2347.1 | -340.72 | 2774.6 | -425.86
250 | 3933.5 | -209.52 | 2289.2 | -225.83 | 1922.3 | -304.12 | 1784.1 | -336.63 | 1986.6 | -405.82 | 1925.2 | -380.41 | 2390.5 | -350.82 | 2862.5 | -474.74
198.5821 | 3993.5 | -254.76 | 2310.6 | -225.17 | 1939.7 | -327.4 | 1849.9 | -379.72 | 2057.8 | -419.79 | 1956.2 | -381.48 | 2418.4 | -416.29 | 2874.8 | -518.15
157.7393 | 4011.4 | -291.78 | 2337.6 | -262.38 | 1983.7 | -364.01 | 1901.3 | -421.82 | 2117.2 | -474.19 | 1997 | -426.02 | 2470.5 | -459.81 | 2945.7 | -581.29
125.2968 | 4084.1 | -353.7 | 2381.5 | -294.92 | 2034.9 | -407.78 | 1953 | -468.9 | 2169 | -509.61 | 2048.6 | -466.04 | 2516.1 | -510.34 | 3029.5 | -649.11
99.52679 | 4112.8 | -393.86 | 2415.3 | -332.6 | 2084.9 | -441.61 | 2016.8 | -509.98 | 2248.7 | -571.18 | 2121.6 | -524.75 | 2604.9 | -573.91 | 3111.7 | -704.73
79.05694 | 4194.4 | -440 | 2474.3 | -370.81 | 2154.3 | -492.44 | 2097.1 | -552.05 | 2312.3 | -629.75 | 2208.7 | -581.69 | 2690.1 | -644.16 | 3186 | -763.33
62.79716 | 4165.7 | -403.22 | 2494 | -352.45 | 2253.3 | -479.56 | 2220.8 | -573.79 | 2445.8 | -629.21 | 2225.2 | -670.7 | 2846.2 | -633.45 | 3277.6 | -921.78
39.62233 | 4424.8 | -592.74 | 2656.3 | -506.15 | 2398.3 | -623.22 | 2356.3 | -748.3 | 2631.8 | -781.29 | 2449.9 | -729.01 | 3017 | -833.39 | 3562 | -945.66
31.47314 | 4481.2 | -582.19 | 2726.7 | -517.09 | 2445.1 | -690.61 | 2456.8 | -760.91 | 2708.5 | -903.07 | 2581.2 | -810.63 | 3090.4 | -852.04 | 3723 | -1061.5
25 | 4561.9 | -666.69 | 2786.5 | -576.21 | 2552.9 | -730.62 | 2555.5 | -847.75 | 2850.9 | -969.45 | 2674.9 | -892.57 | 3210.7 | -958.86 | 3845.4 | -1157.9
19.85821 | 4658.1 | -693.76 | 2872.5 | -611.87 | 2649 | -793.94 | 2665.8 | -915.82 | 2974.7 | -1060.8 | 2801.9 | -974.7 | 3339.4 | -1033.7 | 4002.3 | -1268.5
15.77393 | 4744.3 | -730.51 | 2959.3 | -629.76 | 2768.7 | -865.21 | 2782.3 | -1027.1 | 3138 | -1147.3 | 2950.9 | -1032.3 | 3477.8 | -1166.5 | 4201.3 | -1328.9
12.52968 | 4858.5 | -821.71 | 3044.5 | -724.51 | 2881 | -919.69 | 2930.2 | -1069.1 | 3283.7 | -1234 | 3073.2 | -1147.8 | 3638.4 | -1215.8 | 4362.3 | -1453
10 | 4968 | -870.39 | 3143.2 | -772.53 | 3001.5 | -991.26 | 3068.6 | -1161.6 | 3444.8 | -1339.6 | 3219.6 | -1244.8 | 3792.7 | -1318.9 | 4551.4 | -1572.1

## Plug6
freq | 0 |  | 1 |  | 4 |  | 8 |  | 12 |  | 16 |  | 20 |  | 24
2500000 | 274.07 | -674.86 | 370.95 | -540.94 | 402.21 | -429.61 | 399.42 | -408.04 | 399.16 | -411.4 | 398.37 | -488.89 | 365.54 | -555.25 | 347.22 | -588.31
1985821 | 467.26 | -843.14 | 552.55 | -586.97 | 540.9 | -420.9 | 532.97 | -388.44 | 534.27 | -393.43 | 564.53 | -500.25 | 558.48 | -607.06 | 549.54 | -666.76
1577393 | 1092.4 | -511.06 | 705.62 | -583.67 | 639.98 | -387.86 | 622.43 | -350.05 | 625.02 | -354.86 | 692.65 | -470.78 | 723.28 | -602.26 | 732.62 | -680.47
1252968 | 1242.3 | -600.25 | 836.85 | -549.08 | 714.06 | -344.22 | 686.73 | -305.01 | 690.48 | -310.09 | 792.23 | -419.84 | 863.47 | -562.18 | 897.19 | -650.82
995267.9 | 1401.2 | -641.51 | 942.26 | -497.16 | 768.87 | -298.64 | 731.79 | -260.51 | 736.73 | -265.45 | 865.02 | -360.56 | 973.96 | -500.02 | 1178.8 | -262.66
790569.4 | 1558.5 | -639.95 | 1025 | -436.58 | 808.57 | -254.4 | 763.76 | -218.98 | 769.54 | -223.74 | 915.9 | -300.36 | 1141.9 | -170.63 | 1241 | -237.4
627971.6 | 1696.7 | -606.09 | 1142.3 | -171.6 | 836.45 | -215.05 | 785.42 | -183.01 | 792.01 | -187.48 | 948.66 | -245.17 | 1173.4 | -144.03 | 1285 | -203.82
498815.6 | 1811.8 | -552.79 | 1168.4 | -151.71 | 856.01 | -181.37 | 799.98 | -153.12 | 807.48 | -157.27 | 968.34 | -197.97 | 1192.4 | -117.56 | 1313.5 | -169.84
396223.3 | 1903.1 | -490.47 | 1187.9 | -132.68 | 870.45 | -154.06 | 809.95 | -129.57 | 817.64 | -133.23 | 979.51 | -160.12 | 1202.8 | -94.645 | 1330.8 | -139.49
314731.3 | 1973.4 | -428.24 | 1201.7 | -116.33 | 880.58 | -132.63 | 816.58 | -111.67 | 824.88 | -115.06 | 985.58 | -131.85 | 1206.8 | -77.55 | 1340 | -115.52
250000 | 2024.8 | -372.11 | 1211.4 | -104.06 | 888.8 | -117.14 | 822.14 | -100.26 | 830.89 | -103 | 988.55 | -111.62 | 1207.3 | -67.517 | 1344.1 | -99.67
198582.1 | 2063.2 | -323.9 | 1218.5 | -95.453 | 896 | -106.89 | 827.93 | -92.882 | 836.92 | -95.472 | 991.53 | -99.255 | 1207.2 | -63.308 | 1345.9 | -90.959
157739.3 | 2092.8 | -282.29 | 1225.6 | -89.82 | 903.49 | -99.608 | 834.19 | -89.047 | 843.45 | -91.297 | 995.73 | -90.621 | 1209.1 | -63.121 | 1349.1 | -87.281
125296.8 | 2117.8 | -250.35 | 1232.8 | -87.632 | 911.41 | -95.669 | 841.83 | -87.354 | 851.17 | -89.839 | 1003.6 | -44.603 | 1212.9 | -66.392 | 1354 | -88.761
99526.79 | 2137.3 | -225.35 | 1240.6 | -87.358 | 922.95 | -63.39 | 852.35 | -59.166 | 861.99 | -61.402 | 1009.2 | -50.005 | 1218.8 | -71.038 | 1360.8 | -92.526
79056.94 | 2153.9 | -208.14 | 1249.8 | -89.468 | 931.72 | -69.178 | 861.04 | -66.051 | 870.75 | -68.679 | 1015.8 | -56.398 | 1226.3 | -77.752 | 1370.1 | -99.061
62797.16 | 2168.4 | -201.27 | 1258.2 | -94.725 | 941.69 | -76.415 | 870.86 | -74.129 | 880.62 | -77.029 | 1023.4 | -64.472 | 1235 | -87.518 | 1379.5 | -109.6
49881.56 | 2186 | -197.5 | 1269.8 | -99.394 | 952.65 | -82.709 | 881.77 | -81.353 | 891.77 | -84.818 | 1032.4 | -71.315 | 1245.6 | -96.291 | 1392.1 | -119.94
39622.33 | 2205.9 | -198.89 | 1283 | -104.88 | 964.68 | -89.44 | 893.75 | -89.034 | 903.97 | -92.885 | 1042.5 | -78.946 | 1257.9 | -106.34 | 1406.9 | -131.93
31473.13 | 2227.9 | -203.97 | 1297.2 | -111.47 | 977.66 | -96.43 | 906.6 | -96.69 | 917.37 | -101.22 | 1053.5 | -87.069 | 1271.8 | -118.12 | 1423.4 | -146.03
25000 | 2252.6 | -209.53 | 1312.8 | -117.51 | 991.64 | -103.54 | 920.55 | -104.76 | 931.82 | -110.01 | 1066.1 | -94.8 | 1287.3 | -129.56 | 1442.3 | -160.61
19858.21 | 2280.4 | -217.56 | 1329.8 | -123.44 | 1006.5 | -111.1 | 935.42 | -113.29 | 947.3 | -119.24 | 1079.2 | -103.43 | 1304.7 | -142.29 | 1463.3 | -176.22
15773.93 | 2309.4 | -225.73 | 1347.5 | -130.3 | 1022.4 | -119.22 | 951.36 | -122.41 | 963.99 | -129.21 | 1093.6 | -112.77 | 1323.9 | -156.63 | 1486.5 | -194.47
12529.68 | 2340.9 | -234.89 | 1366.4 | -137.18 | 1039.3 | -127.64 | 968.52 | -132.12 | 982.07 | -139.81 | 1109.2 | -122.84 | 1345 | -172.47 | 1512.3 | -214.45
9952.679 | 2374.4 | -243.44 | 1386.7 | -144.44 | 1057.5 | -136.69 | 986.85 | -142.64 | 1001.6 | -151.46 | 1126.4 | -133.43 | 1368.7 | -189.6 | 1541.5 | -236.4
7905.694 | 2409.7 | -253.6 | 1407.9 | -151.7 | 1077.3 | -146.4 | 1007 | -154.28 | 1022.9 | -163.91 | 1145.3 | -145.33 | 1395.3 | -208.29 | 1574.6 | -260.36
6279.716 | 2447.2 | -264.54 | 1430.7 | -159.45 | 1098.4 | -156.85 | 1029 | -166.21 | 1045.9 | -177.23 | 1166.1 | -157.73 | 1425 | -228.36 | 1611.6 | -286.18
4988.156 | 2487.6 | -273.54 | 1455 | -166.81 | 1121.4 | -167.52 | 1052.6 | -179.43 | 1071.3 | -191.03 | 1189 | -171.22 | 1457.8 | -249.98 | 1653 | -312.62
3962.233 | 2529.5 | -282.61 | 1480.8 | -173.87 | 1146.4 | -178.85 | 1078.4 | -193.36 | 1099 | -206.34 | 1214.2 | -184.43 | 1495.5 | -271.09 | 1700.2 | -340.38
3147.313 | 2574.9 | -290.01 | 1508.6 | -180.45 | 1173.5 | -190.48 | 1107.2 | -208.04 | 1129.6 | -222.52 | 1242.2 | -199.17 | 1538 | -294.01 | 1752.4 | -368.98
2500 | 2621.1 | -296.5 | 1537.6 | -186.28 | 1202.7 | -201.32 | 1138.4 | -222.77 | 1162.6 | -238.72 | 1272.7 | -213.24 | 1583.8 | -315.09 | 1810.5 | -396.87
1985.821 | 2669 | -301.63 | 1567.4 | -190.77 | 1234 | -212.11 | 1171.6 | -237.93 | 1198.7 | -255.04 | 1306.1 | -227.03 | 1633.5 | -334.89 | 1874 | -424.17
1577.393 | 2716.8 | -301.05 | 1598.2 | -193.45 | 1267.5 | -221.92 | 1208.4 | -251.54 | 1237.8 | -270.39 | 1340.9 | -239.08 | 1688 | -355.59 | 1942.6 | -447.94
1252.968 | 2764.7 | -297.82 | 1628.9 | -194.49 | 1301.9 | -230.76 | 1246 | -264.88 | 1277.9 | -285.4 | 1377.3 | -250.29 | 1744.6 | -369.79 | 2015 | -467.36
995.2679 | 2808.6 | -291.01 | 1658.6 | -192.32 | 1337.2 | -237.48 | 1287.1 | -278.08 | 1319.1 | -298.08 | 1415.5 | -260.16 | 1803.1 | -384.34 | 2088.5 | -484.43
790.5694 | 2847.1 | -283.39 | 1684.2 | -193.83 | 1371.2 | -245.23 | 1327.1 | -290.3 | 1360.9 | -311.26 | 1451.5 | -269.33 | 1861.6 | -393.48 | 2161.5 | -496.96
627.9716 | 2877.4 | -274.39 | 1706.4 | -189.59 | 1401.7 | -250.92 | 1365.3 | -298.26 | 1401.6 | -326.5 | 1487.7 | -279.4 | 1917.5 | -406.91 | 2230.9 | -509.68
498.8156 | 2907.3 | -278.8 | 1723 | -188.75 | 1434 | -261.67 | 1401 | -313.54 | 1443.2 | -340.33 | 1523.8 | -294.58 | 1967.8 | -415.79 | 2299 | -523.92
396.2233 | 2930.3 | -293.23 | 1741.3 | -199.82 | 1459.8 | -275.63 | 1442.7 | -337.76 | 1483.9 | -368.57 | 1553.1 | -310.3 | 2015 | -431.3 | 2361 | -545.11
314.7314 | 2953.7 | -312.83 | 1761.7 | -217.25 | 1487.5 | -294.25 | 1476.4 | -359.06 | 1527.1 | -397.24 | 1590.1 | -341.99 | 2071.4 | -464.16 | 2423 | -575.54
250 | 2996.3 | -373.89 | 1806.1 | -241.23 | 1533.2 | -330.98 | 1538.7 | -412.79 | 1595.8 | -444.98 | 1612.7 | -392.47 | 2124.8 | -520.19 | 2475.2 | -598.66
198.5821 | 3013.8 | -385.57 | 1813.2 | -270.22 | 1560.7 | -356.49 | 1573.3 | -434.95 | 1625.4 | -476.4 | 1674.5 | -409.95 | 2184.9 | -536.5 | 2574.9 | -674.81
157.7393 | 3071.5 | -435.28 | 1849.7 | -303.84 | 1608.1 | -391.64 | 1633.3 | -478.33 | 1685.1 | -521.41 | 1726.1 | -455.07 | 2260 | -592.19 | 2661.7 | -733.14
125.2968 | 3132.7 | -488.76 | 1891.1 | -338.93 | 1655.6 | -426.95 | 1695 | -529.14 | 1771.3 | -580.7 | 1794.2 | -497.79 | 2323.5 | -634.75 | 2769.9 | -809.47
99.52679 | 3208.5 | -532.32 | 1940.7 | -369.78 | 1729 | -473.93 | 1773 | -575.55 | 1841.8 | -631.12 | 1858.4 | -551.07 | 2428.4 | -703.85 | 2877.2 | -869.89
79.05694 | 3273.4 | -563.4 | 1995.6 | -408.08 | 1784.4 | -512.98 | 1856.1 | -617.38 | 1937.2 | -683.29 | 1926.8 | -600.06 | 2541.8 | -767.83 | 3012.7 | -946.54
62.79716 | 3297.9 | -657.25 | 2098.4 | -472.78 | 1818.2 | -545.6 | 1979 | -644.43 | 1969 | -740.99 | 2051.1 | -707.44 | 2588.3 | -756.98 | 3108.8 | -933.95
39.62233 | 3544.4 | -680.63 | 2207.6 | -495.06 | 2039.4 | -620.37 | 2169.5 | -790.12 | 2266.3 | -854.88 | 2213 | -742.82 | 2910.7 | -945.25 | 3459.1 | -1172.9
31.47314 | 3687.1 | -762 | 2259.7 | -548.59 | 2141.1 | -685.27 | 2249.3 | -841.38 | 2358.8 | -950.33 | 2310.5 | -842.61 | 2990.6 | -1015.8 | 3575.1 | -1246.2
25 | 3784.4 | -786.27 | 2341.4 | -567.16 | 2226.2 | -740.8 | 2380.7 | -912.97 | 2504 | -1031.1 | 2441.2 | -900.43 | 3147.2 | -1111.8 | 3764.5 | -1366
19.85821 | 3888.7 | -836.84 | 2421.4 | -610.24 | 2335.1 | -784.05 | 2505.1 | -990.3 | 2638.8 | -1115.7 | 2563.2 | -965.52 | 3290.5 | -1196.7 | 3940 | -1479.8
15.77393 | 4002 | -921.62 | 2499.8 | -670.56 | 2447.2 | -820.41 | 2660.2 | -1023.7 | 2789.7 | -1227.6 | 2681.4 | -1062.9 | 3470.7 | -1300.1 | 4152.9 | -1611.4
12.52968 | 4141.2 | -928.31 | 2599.8 | -679.84 | 2560.4 | -901.04 | 2788.5 | -1132.6 | 2967.7 | -1292.1 | 2838.5 | -1133.1 | 3643.8 | -1378.2 | 4359.2 | -1693.4
10 | 4265.8 | -966.42 | 2695.9 | -722.69 | 2683.1 | -964.63 | 2940.6 | -1209.7 | 3138.4 | -1388.8 | 2989 | -1217.5 | 3823.3 | -1480.7 | 4584.5 | -1819.9

## Plug7
freq | 0 |  | 1 |  | 4 |  | 8 |  | 12 |  | 16 |  | 20 |  | 24
2500000 | 286.78 | -687.26 | 373.28 | -605.23 | 372.61 | -539.7 | 417.1 | -475.24 | 358.14 | -540.53 | 362.45 | -544.24 | 307.93 | -629.08 | 294.5 | -641.11
1985821 | 454.29 | -904.46 | 558.9 | -732.24 | 552.68 | -599.34 | 582.14 | -503.3 | 547.14 | -596.86 | 548.88 | -597.35 | 515.8 | -756.39 | 500.59 | -784.88
1577393 | 1153.8 | -662.01 | 1103 | -357.51 | 958.49 | -189.31 | 714.26 | -489.52 | 709.79 | -599.1 | 712.1 | -597.09 | 727.89 | -815.41 | 1081.1 | -412.07
1252968 | 1330.8 | -814.5 | 1223.4 | -417.88 | 1035.3 | -218.64 | 823.06 | -451.53 | 850.61 | -566.32 | 1016.5 | -198.26 | 1194 | -408.57 | 1220.5 | -466.03
995267.9 | 1541.3 | -918.91 | 1344.1 | -435.67 | 1103.1 | -220.95 | 906.9 | -400.31 | 964.39 | -511.49 | 1077.9 | -195.77 | 1312.6 | -407.92 | 1355.2 | -472.34
790569.4 | 1777.3 | -967.06 | 1457.1 | -418.67 | 1159.9 | -205.15 | 970.08 | -343.33 | 1134.2 | -190.36 | 1126.8 | -177.32 | 1415.5 | -374.67 | 1475.8 | -440.27
627971.6 | 2012.7 | -954.45 | 1548.7 | -378.76 | 1201.4 | -180.35 | 1013.3 | -289.17 | 1171.5 | -167.1 | 1160 | -152.62 | 1491.3 | -323.05 | 1567.4 | -384.2
498815.6 | 2224.9 | -893.47 | 1617.8 | -325.39 | 1229.4 | -153.22 | 1041.9 | -240.31 | 1196.1 | -142.58 | 1180.5 | -128.27 | 1540.9 | -266.7 | 1630.2 | -319.87
396223.3 | 2401.8 | -795.91 | 1665 | -269.5 | 1247.2 | -128.18 | 1059.7 | -200.14 | 1211.4 | -121.07 | 1192.2 | -107.9 | 1570.1 | -214.51 | 1668.3 | -258.66
314731.3 | 2537.5 | -681.41 | 1694.8 | -217.91 | 1257.4 | -108.59 | 1070.4 | -169.55 | 1220.2 | -105.1 | 1198.6 | -93.665 | 1584 | -173.04 | 1688.2 | -207.52
250000 | 2630.9 | -567.9 | 1710.2 | -176.1 | 1262.8 | -95.948 | 1078 | -148.92 | 1225.3 | -96.149 | 1201.9 | -86.378 | 1589.5 | -144.15 | 1696 | -171.08
198582.1 | 2690 | -462.8 | 1716.2 | -145.5 | 1266.5 | -89.635 | 1092.1 | -69.793 | 1229.7 | -93.093 | 1205.4 | -84.972 | 1591.4 | -127.08 | 1698.9 | -147.1
157739.3 | 2724.1 | -373.61 | 1719.3 | -123.96 | 1271.7 | -87.454 | 1098.5 | -74.898 | 1236.2 | -93.982 | 1211.1 | -86.813 | 1594.5 | -117.56 | 1701.8 | -132.67
125296.8 | 2744.6 | -304.56 | 1723.4 | -111.73 | 1278.8 | -89.469 | 1106.8 | -82.009 | 1244.6 | -98.406 | 1219 | -92.229 | 1600.8 | -115.49 | 1707.9 | -127.03
99526.79 | 2755.8 | -252.68 | 1728.1 | -104.52 | 1287.6 | -92.855 | 1117.3 | -89.221 | 1255.1 | -104.03 | 1228.8 | -98.509 | 1608.7 | -116.49 | 1715.3 | -125.49
79056.94 | 2761.4 | -217.83 | 1734.5 | -102.37 | 1298.4 | -98.476 | 1129.2 | -97.964 | 1267.3 | -112.21 | 1240.5 | -107.2 | 1618.5 | -121.56 | 1725.3 | -128.45
62797.16 | 2763.7 | -200.93 | 1741.7 | -107.12 | 1309.3 | -107.52 | 1141.6 | -109.06 | 1280.1 | -123.75 | 1252.6 | -118.95 | 1631.1 | -131.96 | 1736.6 | -137.82
49881.56 | 2773.1 | -190.7 | 1753 | -111.21 | 1323.5 | -115.55 | 1156.9 | -119.08 | 1296.2 | -134.63 | 1268.2 | -130.35 | 1646.2 | -142.33 | 1751.9 | -147.16
39622.33 | 2787.1 | -188.77 | 1766.4 | -116.8 | 1339.4 | -124.38 | 1174 | -130.16 | 1314.3 | -146.73 | 1285.7 | -142.89 | 1663.8 | -154.41 | 1769.7 | -158.27
31473.13 | 2804.4 | -192.13 | 1781 | -123.75 | 1356.5 | -134.32 | 1192.4 | -141.83 | 1334.3 | -160.66 | 1305.1 | -156.84 | 1684.2 | -168.78 | 1790.1 | -171.65
25000 | 2825.7 | -196.64 | 1798.2 | -130.77 | 1375.9 | -144.19 | 1213.3 | -153.32 | 1356.8 | -174.66 | 1327.3 | -171.11 | 1707.7 | -182.93 | 1813.5 | -185.25
19858.21 | 2850.1 | -202.73 | 1817 | -138.01 | 1396.9 | -154 | 1235.7 | -165.56 | 1381.5 | -189.18 | 1351.9 | -185.72 | 1733.9 | -198.7 | 1839.5 | -199.75
15773.93 | 2877.3 | -210.26 | 1837 | -145.41 | 1419.5 | -164.86 | 1260.1 | -178.7 | 1408.6 | -205.21 | 1378.6 | -201.92 | 1762.6 | -214.36 | 1867.8 | -214.64
12529.68 | 2907.5 | -218.55 | 1858.7 | -152.93 | 1444 | -176.31 | 1286.5 | -191.99 | 1438.7 | -222.28 | 1408.5 | -218.67 | 1794.3 | -231.18 | 1899.3 | -231.05
9952.679 | 2939.6 | -226.86 | 1881.8 | -160.82 | 1470.6 | -187.9 | 1315.3 | -205.93 | 1471.7 | -239.96 | 1441.3 | -235.65 | 1829.4 | -248.31 | 1933 | -247.07
7905.694 | 2973.6 | -234.36 | 1906.2 | -168.82 | 1499.2 | -199.24 | 1346.7 | -219.8 | 1508 | -258.1 | 1477.6 | -253.06 | 1867 | -264.33 | 1970.2 | -263.78
6279.716 | 3009.4 | -241.38 | 1933.6 | -175.93 | 1530.1 | -210.78 | 1380.5 | -234.04 | 1547.7 | -276.23 | 1516.8 | -270.3 | 1908.2 | -281.81 | 2010.7 | -281.2
4988.156 | 3048 | -247.27 | 1962 | -183.24 | 1563.4 | -221.92 | 1417 | -247.93 | 1591.3 | -293.09 | 1559.7 | -287.01 | 1953.2 | -298.12 | 2054.5 | -298.19
3962.233 | 3087.9 | -252.18 | 1992.3 | -188.57 | 1598.9 | -232.15 | 1456 | -260.9 | 1638.1 | -310.51 | 1605.5 | -302.17 | 2000.5 | -312.7 | 2101.9 | -313.17
3147.313 | 3130.2 | -254.24 | 2024.5 | -193.34 | 1636.9 | -241.7 | 1498.2 | -273.67 | 1688.4 | -326.03 | 1655.2 | -316.72 | 2052.2 | -325.52 | 2152.5 | -327.56
2500 | 3173.6 | -254.66 | 2057.3 | -195.79 | 1676.7 | -249.52 | 1542.3 | -284.48 | 1741.6 | -339.7 | 1707.1 | -328.61 | 2105.7 | -337.82 | 2206.3 | -340.13
1985.821 | 3218.1 | -248.74 | 2091 | -194.73 | 1718 | -254.89 | 1588.6 | -294.16 | 1797.7 | -350.59 | 1761.5 | -337.29 | 2161.5 | -345.82 | 2261.9 | -350.65
1577.393 | 3260.1 | -241.24 | 2124.2 | -191.24 | 1760 | -257.84 | 1636.6 | -300.32 | 1855.4 | -359.43 | 1816.6 | -343.5 | 2218.7 | -350.69 | 2319.3 | -355.96
1252.968 | 3299.4 | -226.85 | 2155.8 | -183.94 | 1801.6 | -257.4 | 1684.7 | -304.09 | 1912.7 | -362.42 | 1872.3 | -345.67 | 2275.5 | -350.06 | 2377 | -358.11
995.2679 | 3334.4 | -212.3 | 2184.3 | -174.95 | 1842.2 | -253.83 | 1731.5 | -304.81 | 1969.4 | -363.63 | 1926.4 | -346.22 | 2331.1 | -348.25 | 2433.2 | -355.93
790.5694 | 3362.8 | -195.01 | 2206.7 | -166.88 | 1878.7 | -248.44 | 1776.3 | -301.9 | 2024.1 | -362.72 | 1977.3 | -343.51 | 2381.9 | -344.94 | 2486 | -355.64
627.9716 | 3378.4 | -175.19 | 2226.3 | -154.39 | 1911 | -243.84 | 1817.5 | -297.08 | 2073.7 | -361.87 | 2023.5 | -340.5 | 2426.3 | -339.42 | 2532 | -353.11
498.8156 | 3392.4 | -168.5 | 2238.2 | -151.79 | 1939.2 | -246.16 | 1852.3 | -302 | 2115.9 | -359.34 | 2060.6 | -338.59 | 2467.1 | -340.82 | 2571.6 | -352.76
396.2233 | 3394.4 | -167.96 | 2247.8 | -153.43 | 1960.2 | -246.76 | 1886.3 | -309.46 | 2157.1 | -370.35 | 2100.6 | -346.81 | 2498.7 | -342.43 | 2604.9 | -358.3
314.7314 | 3389.5 | -174.91 | 2249 | -158.72 | 1985.3 | -265.29 | 1921.6 | -327.14 | 2194.6 | -382.71 | 2140.6 | -363.21 | 2533.9 | -358.64 | 2642.2 | -376.37
250 | 3367.9 | -212.57 | 2245 | -181.63 | 2027.1 | -295.24 | 1966.2 | -327.01 | 2211.2 | -411.94 | 2195.7 | -369.88 | 2570.5 | -377.3 | 2700.4 | -409.76
198.5821 | 3415.7 | -237.64 | 2282.2 | -206.47 | 2043.1 | -312.97 | 1996.1 | -380.36 | 2291.8 | -445.72 | 2219.7 | -416.92 | 2621.8 | -422.5 | 2731.9 | -447.96
157.7393 | 3451.4 | -278.73 | 2304.9 | -236.08 | 2078 | -342.36 | 2041.2 | -415.98 | 2344.4 | -481.77 | 2273.8 | -450.77 | 2672.3 | -464.06 | 2790.3 | -494.11
125.2968 | 3478.2 | -325.75 | 2351.8 | -273.96 | 2132 | -386.6 | 2110 | -461.13 | 2423.2 | -533.99 | 2341.7 | -500.35 | 2722.8 | -496.7 | 2862.3 | -547.77
99.52679 | 3536 | -364.13 | 2377.6 | -302.48 | 2187.6 | -419.27 | 2165 | -496.4 | 2487 | -570.1 | 2404.5 | -531.14 | 2806.7 | -546.8 | 2930.7 | -594.07
79.05694 | 3600.4 | -412.41 | 2425.3 | -339.27 | 2255.5 | -456.72 | 2225.4 | -542.23 | 2575.3 | -617.68 | 2471.7 | -579.12 | 2877.4 | -607.1 | 2999.2 | -640.2
62.79716 | 3694.3 | -370.31 | 2526.9 | -399.5 | 2299 | -442.89 | 2252.3 | -579.03 | 2592.3 | -645.5 | 2505.4 | -622.24 | 3019.7 | -625.5 | 3065.5 | -741.61
39.62233 | 3825.7 | -518.44 | 2578.4 | -411.03 | 2480.3 | -565.6 | 2476.5 | -656.2 | 2845.5 | -748.98 | 2766.3 | -714.51 | 3186.6 | -756.29 | 3297.2 | -798.56
31.47314 | 3856.7 | -529.86 | 2660.2 | -457.37 | 2528 | -612.3 | 2564.7 | -745.45 | 2943.6 | -854.93 | 2838 | -774.32 | 3250.7 | -805.8 | 3423.5 | -909.61
25 | 3949.1 | -590.18 | 2717.3 | -492.34 | 2626 | -667.39 | 2681.4 | -790.16 | 3075.9 | -900.13 | 2957.4 | -841.98 | 3378.5 | -878.25 | 3546.5 | -958.95
19.85821 | 4028 | -641.66 | 2782.5 | -531.66 | 2712.8 | -724.03 | 2789.4 | -840.56 | 3203.7 | -968.26 | 3067.8 | -902.34 | 3502.4 | -949.52 | 3684.3 | -1035.2
15.77393 | 4133.3 | -692.62 | 2847.8 | -591.5 | 2817.3 | -795.14 | 2895.3 | -916.54 | 3338.1 | -1009.5 | 3182.5 | -995.73 | 3643.8 | -983.92 | 3831.1 | -1119.5
12.52968 | 4220.8 | -706.72 | 2940 | -614.31 | 2925.5 | -824.03 | 3029.6 | -985.41 | 3474.2 | -1122.7 | 3332 | -1040 | 3765.6 | -1091.8 | 3972.5 | -1204.3
10 | 4316.7 | -760.19 | 3024.9 | -650.64 | 3034 | -887.19 | 3165.6 | -1057.5 | 3617.5 | -1203.9 | 3467 | -1120.1 | 3909.9 | -1171.7 | 4134 | -1290.5

## Plug8
freq | 0 |  | 1 |  | 4 |  | 8 |  | 12 |  | 16 |  | 20 |  | 24
2500000 | 226.03 | -706.04 | 307.08 | -633.9 | 361.26 | -566.97 | 384.36 | -517.21 | 383.73 | -513.98 | 399.16 | -477.81 | 381.69 | -524.95 | 359.83 | -558.92
1985821 | 380.87 | -947.08 | 502.71 | -774.47 | 551.97 | -642.13 | 569.65 | -558.76 | 567.97 | -552.4 | 564.77 | -493.89 | 570.79 | -567.3 | 559.6 | -626.48
1577393 | 1113.9 | -752.57 | 1080.6 | -409.13 | 1000.6 | -223.31 | 723.51 | -546.42 | 719.11 | -539.06 | 695.11 | -469.06 | 728.07 | -554.7 | 735.63 | -631.89
1252968 | 1298.7 | -940.38 | 1213.8 | -467.65 | 1088.3 | -251.05 | 850.77 | -502.31 | 843.42 | -494.44 | 797.02 | -420.75 | 857.6 | -509.09 | 889.16 | -595.53
995267.9 | 1531.1 | -1082.7 | 1346.4 | -480.55 | 1165.3 | -247.35 | 948.41 | -439.47 | 938.55 | -433.12 | 872.82 | -362.6 | 956.59 | -444.48 | 1139.4 | -211.46
790569.4 | 1804 | -1167.5 | 1468.6 | -456.33 | 1228.7 | -222.69 | 1019.5 | -368.7 | 1008.1 | -364.54 | 926.28 | -301.45 | 1028.6 | -372.37 | 1192.4 | -187.69
627971.6 | 2087.8 | -1186.8 | 1567.3 | -407.43 | 1273.7 | -187.97 | 1066.4 | -299.93 | 1054.4 | -297.93 | 960.57 | -244.88 | 1075.7 | -302.49 | 1228.4 | -157.06
498815.6 | 2357.9 | -1138.8 | 1641 | -345.96 | 1302 | -150.54 | 1094.2 | -238.35 | 1083 | -238.22 | 980.68 | -195.61 | 1104.1 | -240.32 | 1250.6 | -125.32
396223.3 | 2592.7 | -1040.4 | 1691.2 | -281.74 | 1317.2 | -115.74 | 1108.6 | -187.22 | 1098.3 | -188.82 | 991.74 | -155.52 | 1118.7 | -188.68 | 1262.3 | -97.044
314731.3 | 2783.4 | -912.44 | 1721.7 | -222.19 | 1322.7 | -87.472 | 1113.4 | -148.17 | 1104.1 | -149.94 | 996.16 | -125.07 | 1124.7 | -148.09 | 1265.7 | -74.707
250000 | 2924.4 | -775.28 | 1735.7 | -172.71 | 1321.4 | -68.126 | 1124.1 | -34.374 | 1105.7 | -122.4 | 997.18 | -103.56 | 1134.5 | -32.493 | 1264.1 | -60.009
198582.1 | 3019.9 | -641.86 | 1739 | -134.49 | 1317.4 | -57.009 | 1120.1 | -33.584 | 1112.2 | -35.841 | 997.74 | -90.377 | 1130.1 | -30.147 | 1261 | -52.074
157739.3 | 3081.4 | -519.86 | 1737.4 | -106.73 | 1314.6 | -51.746 | 1118.9 | -36.411 | 1111.3 | -37.855 | 999.78 | -81.709 | 1127.8 | -31.439 | 1259.1 | -49.286
125296.8 | 3118.6 | -418.35 | 1735.7 | -90.376 | 1314.1 | -51.995 | 1119.9 | -41.902 | 1112.4 | -42.745 | 1004.7 | -36.639 | 1127.4 | -35.788 | 1258.7 | -51.195
99526.79 | 3139.1 | -336.92 | 1734.4 | -80.703 | 1315.8 | -54.512 | 1123.5 | -48.026 | 1115.9 | -48.487 | 1008.5 | -42.504 | 1129.3 | -41.232 | 1260.6 | -55.311
79056.94 | 3156.1 | -278.48 | 1734.7 | -77.553 | 1319.7 | -59.63 | 1128.6 | -55.678 | 1120.8 | -56.019 | 1013.3 | -49.5 | 1132.7 | -48.591 | 1264.5 | -62.211
62797.16 | 3158.7 | -243.83 | 1737.8 | -81.548 | 1325.7 | -68.567 | 1135.5 | -66.022 | 1127.2 | -65.983 | 1019.3 | -58.855 | 1137.9 | -58.672 | 1269.8 | -72.626
49881.56 | 3162.9 | -221.61 | 1743.1 | -85.856 | 1333.3 | -76.428 | 1143.5 | -74.785 | 1135.2 | -74.896 | 1026.7 | -66.963 | 1144.7 | -68.166 | 1277.5 | -82.726
39622.33 | 3171.5 | -212.59 | 1752 | -92.968 | 1342.9 | -85.308 | 1153.6 | -85.017 | 1145 | -85.121 | 1035.5 | -76.272 | 1152.9 | -78.475 | 1287.1 | -94.331
31473.13 | 3184.9 | -212.43 | 1762.2 | -101.42 | 1353.8 | -95.577 | 1164.7 | -96.246 | 1156 | -96.15 | 1045.1 | -86.253 | 1162.3 | -89.913 | 1298.1 | -107.35
25000 | 3203.2 | -215.98 | 1775.2 | -110.11 | 1366.7 | -105.47 | 1177.4 | -107.15 | 1168.8 | -107.85 | 1056.6 | -96.441 | 1174.1 | -101.85 | 1311.4 | -121.46
19858.21 | 3226.4 | -223.1 | 1790 | -119.91 | 1381.1 | -116.56 | 1191.7 | -119.12 | 1183.1 | -119.86 | 1069.2 | -107.81 | 1187.1 | -115.3 | 1326.4 | -136.15
15773.93 | 3253.4 | -232.25 | 1806.5 | -130.12 | 1397.2 | -128.01 | 1207.5 | -132.74 | 1198.7 | -133.5 | 1083.2 | -120.62 | 1201.6 | -130.16 | 1343.1 | -153.18
12529.68 | 3284.3 | -242.59 | 1824.7 | -139.96 | 1414.8 | -140.6 | 1225.2 | -147.56 | 1216.3 | -148.66 | 1099 | -134.52 | 1218.2 | -146.5 | 1362.1 | -172.43
9952.679 | 3317.9 | -253.34 | 1845.1 | -150.77 | 1434.5 | -154.26 | 1244.9 | -163.68 | 1236 | -165.29 | 1116.7 | -149.93 | 1237 | -164.57 | 1383.9 | -193.98
7905.694 | 3355.1 | -264.62 | 1868.3 | -162.92 | 1456.4 | -169.02 | 1267.2 | -181.77 | 1258.2 | -183.47 | 1136.7 | -166.74 | 1258.4 | -184.86 | 1408.4 | -217.98
6279.716 | 3394.5 | -276.82 | 1892.6 | -174 | 1480.8 | -185.04 | 1292.3 | -200.93 | 1283 | -203.53 | 1159.2 | -185.37 | 1282.8 | -207.34 | 1436.8 | -244.76
4988.156 | 3433.4 | -285.31 | 1919.7 | -186.22 | 1508.3 | -201.23 | 1321 | -221.48 | 1311.3 | -224.75 | 1185.1 | -205.43 | 1311.1 | -231.86 | 1469.6 | -274.56
3962.233 | 3476.9 | -295.4 | 1948.9 | -196.69 | 1538.7 | -218.25 | 1353.3 | -244.17 | 1343.3 | -248.12 | 1214.4 | -226.59 | 1343.3 | -257.72 | 1507.1 | -306.75
3147.313 | 3524.7 | -302.76 | 1981.4 | -207.89 | 1572.4 | -235.02 | 1390 | -266.78 | 1379.7 | -272.83 | 1247.8 | -249.65 | 1381 | -286.06 | 1551 | -342.03
2500 | 3573.6 | -306.42 | 2015.9 | -217.28 | 1610.1 | -252.25 | 1431.6 | -289.66 | 1420.4 | -297.5 | 1285.2 | -273.19 | 1422.9 | -315.01 | 1600.9 | -378.75
1985.821 | 3625.3 | -309.47 | 2051.5 | -223.81 | 1649.9 | -267.43 | 1477.7 | -311.53 | 1466.4 | -323.08 | 1327.6 | -296.12 | 1471.2 | -344.86 | 1658.9 | -415.01
1577.393 | 3672.7 | -302.89 | 2088.6 | -228.31 | 1694 | -280.6 | 1526.5 | -333.36 | 1517.6 | -348 | 1374.2 | -318.92 | 1525.1 | -374.64 | 1723.3 | -451.37
1252.968 | 3722.9 | -295.56 | 2126.5 | -229.56 | 1739.4 | -291.89 | 1579.2 | -352.45 | 1572.3 | -370.99 | 1424.7 | -338.92 | 1583.4 | -400.97 | 1793.9 | -486.11
995.2679 | 3764.7 | -282.33 | 2162.3 | -229.05 | 1784.9 | -299.48 | 1634.4 | -367.18 | 1628.5 | -391.17 | 1477.8 | -359.81 | 1644.6 | -427.46 | 1869.9 | -518.19
790.5694 | 3801.3 | -266.93 | 2198.5 | -225.25 | 1828.9 | -305.43 | 1689.6 | -381.34 | 1687.3 | -408.83 | 1530.5 | -374.81 | 1709.5 | -449.59 | 1947.9 | -547.88
627.9716 | 3832.5 | -261.78 | 2220 | -223.11 | 1869.5 | -314.82 | 1743.1 | -400.66 | 1746.5 | -430.34 | 1583.5 | -394.51 | 1774.8 | -477.25 | 2027.8 | -579.23
498.8156 | 3847.3 | -254.93 | 2239.8 | -222.75 | 1903.6 | -320.98 | 1791.3 | -410.96 | 1801.9 | -450.26 | 1637.3 | -410.42 | 1838.9 | -501.66 | 2107.8 | -611.96
396.2233 | 3852 | -255.76 | 2260.8 | -234.43 | 1943.3 | -342.03 | 1844.5 | -437.7 | 1851.3 | -473.87 | 1683.6 | -431.62 | 1901.1 | -531.85 | 2184.9 | -645.66
314.7314 | 3876.4 | -294.99 | 2283.4 | -259.73 | 1979.5 | -368.66 | 1894.9 | -469.05 | 1913.3 | -511.09 | 1737.1 | -466.96 | 1961.4 | -566.58 | 2264.2 | -691.38
250 | 3926.7 | -348.68 | 2314.6 | -313.1 | 2026.2 | -424.99 | 1923 | -492.58 | 1966 | -519.11 | 1809 | -532.83 | 2025 | -599.17 | 2377.4 | -740.99
198.5821 | 3926 | -381.59 | 2337.7 | -320.6 | 2063.3 | -442.01 | 2010 | -559.15 | 2039.9 | -609.03 | 1854.6 | -549.7 | 2112.6 | -674.57 | 2433.6 | -815.24
157.7393 | 3970.1 | -443.83 | 2382.1 | -367.23 | 2121.3 | -490.54 | 2079.8 | -615.31 | 2111.7 | -666 | 1925.1 | -601.07 | 2196.1 | -736.42 | 2541.3 | -885.07
125.2968 | 4049.4 | -504.34 | 2436 | -417.4 | 2184.1 | -548.51 | 2155.3 | -667.86 | 2191.6 | -727.68 | 2016.3 | -670.69 | 2297 | -802.77 | 2677.1 | -985.41
99.52679 | 4094.7 | -558.11 | 2479.3 | -455.6 | 2261.4 | -603.7 | 2253.4 | -746.24 | 2307.5 | -810.61 | 2099.8 | -726.16 | 2400 | -885.71 | 2796.4 | -1064
79.05694 | 4182.4 | -640.81 | 2528.3 | -501.81 | 2334.1 | -649.96 | 2359.2 | -828.32 | 2398.3 | -894.79 | 2209.2 | -798.67 | 2509.4 | -965.97 | 2949.2 | -1160
62.79716 | 4375 | -653 | 2601.6 | -612.33 | 2508 | -755.98 | 2475.4 | -826.04 | 2450.2 | -974.53 | 2293.9 | -799.15 | 2706.3 | -1004.4 | 3002.5 | -1226.3
39.62233 | 4510.1 | -856.5 | 2771.4 | -637.43 | 2672.6 | -874.1 | 2732.2 | -1027.5 | 2788 | -1133 | 2575.2 | -1034.9 | 2987.6 | -1267.7 | 3456.8 | -1467.3
31.47314 | 4593.6 | -856.73 | 2850.9 | -727.01 | 2752 | -924.49 | 2839.4 | -1164.7 | 2979.4 | -1247.8 | 2687.1 | -1098.3 | 3098.9 | -1370.9 | 3626.5 | -1676
25 | 4719.6 | -969.73 | 2965.5 | -784.94 | 2885.5 | -1031 | 3016.2 | -1271.2 | 3131.1 | -1397.2 | 2835.5 | -1223.5 | 3306.6 | -1499.3 | 3874.1 | -1799.3
19.85821 | 4844.7 | -1062.6 | 3065.8 | -858.62 | 3021.3 | -1120.3 | 3193.4 | -1380.6 | 3323.3 | -1511.5 | 2993.1 | -1331 | 3492.7 | -1653.3 | 4120.2 | -1965.7
15.77393 | 5009.8 | -1155.5 | 3178.9 | -965.39 | 3161.7 | -1258.9 | 3366.5 | -1491.4 | 3527.4 | -1630.6 | 3153.4 | -1491.4 | 3696.3 | -1834.3 | 4393.9 | -2094.9
12.52968 | 5147.2 | -1224.1 | 3314.9 | -1007.1 | 3341.8 | -1328.2 | 3570 | -1656.1 | 3735.1 | -1824.4 | 3370.9 | -1584.9 | 3952.9 | -1951.5 | 4662.7 | -2338.5
10 | 5307.7 | -1320.3 | 3445.6 | -1090.5 | 3512.1 | -1445.7 | 3785.3 | -1800 | 3966 | -1994.7 | 3572.1 | -1726.9 | 4206.3 | -2125.8 | 4971.1 | -2546.5