## ZData
Time (hours) | Z plug 1 (Ohms) | Z plug 2 (Ohms) | Z plug 3 (Ohms) | Z plug 4 (Ohms) | Z plug 5 (Ohms) | Z plug 6 (Ohms) | Z plug 7 (Ohms) | Z plug 8 (Ohms)
0 | 5054.8 | 2333.1 | 2082.7 | 3680.8 | 8412.3 | 4660.4 | 3259.9 | 4343.7
1 | 4609.8 | 3116.1 | 1838.4 | 12362 | 8600.8 | 3907.8 | 2590.8 | 2405.3
4 | 3094.5 | 3257.8 | 1453.1 | 165270 | 420050 | 3901.4 | 2232.5 | 2133.5
8 | 4041.4 | 2915.9 | 1229.1 | 478190 | 667490 | 938610 | 3770.7 | 3569.6
12 | 432360 | 3225.5 | 1403.2 | 467490 | 555480 | 634830 | 484400 | 447750
16 | 427630 | 531950 | 8385.1 | 534000 | 804730 | 611270 | 470210 | 455940
20 | 509120 | 748110 | 8655.8 | 613690 | 616420 | 431530 | 404860 | 438430
24 | 461130 | 951850 | 9968.1 | 536120 | 474120 | 443960 | 470270 | 439010

## Plug1
freq | 0 |  | 1 |  | 4 |  | 8 |  | 12 |  | 16 |  | 20 |  | 24
2500000 | 158.71 | -711.18 | 181.53 | -697.85 | 275.96 | -576.51 | 212.8 | -676.3 | 25.138 | -766.56 | 19.77 | -761.45 | 24.587 | -761.92 | 22.087 | -761.4
1985821 | 279.77 | -963.79 | 318.8 | -932.71 | 441.02 | -695.61 | 369.69 | -883.35 | 764.81 | -867.13 | 17.387 | -1077.3 | 22.802 | -1076 | 23.178 | -1077.3
1577393 | 1009 | -863.7 | 1025.4 | -778.16 | 607.64 | -770.93 | 1050.1 | -670.94 | 735.14 | -1247.8 | 732.56 | -1251.9 | 735.07 | -1244.9 | 734.44 | -1244.7
1252968 | 1172.2 | -1110.6 | 1192.4 | -984.48 | 1054.5 | -462.86 | 1213.3 | -826.02 | 714.49 | -1683.9 | 713.15 | -1688.1 | 717.05 | -1681.1 | 717.2 | -1681.3
995267.9 | 1397.4 | -1340.1 | 1410.4 | -1159.8 | 1171.8 | -507.38 | 1410.9 | -940.34 | 701.32 | -2196.6 | 700.92 | -2202.7 | 705.1 | -2194.4 | 705.31 | -2195.3
790569.4 | 1693.2 | -1537.6 | 1679.9 | -1291.5 | 1290 | -523.32 | 1634.9 | -1007.3 | 696.86 | -2829.6 | 696.78 | -2836.4 | 701.22 | -2826.3 | 702.35 | -2826.7
627971.6 | 2046.5 | -1683.6 | 1977.7 | -1364.2 | 1399.4 | -518.51 | 1862.5 | -1024.2 | 696.5 | -3606.6 | 697.53 | -3614.5 | 702.02 | -3602.5 | 702.14 | -3601.7
498815.6 | 2430.9 | -1748.8 | 2282.8 | -1373.7 | 1496.2 | -499.59 | 2076.8 | -998.68 | 700.67 | -4571.6 | 700.12 | -4580.4 | 707.05 | -4564.8 | 706.96 | -4564.9
396223.3 | 2819.9 | -1734.1 | 2571.7 | -1324.7 | 1580.3 | -473.22 | 2267.3 | -942.01 | 711.63 | -5774.5 | 711.44 | -5787.6 | 716.74 | -5768.6 | 717.88 | -5768.3
314731.3 | 3071.8 | -1490.5 | 2827.6 | -1233.3 | 1653.6 | -445.62 | 2430.4 | -868.57 | 723.9 | -7283.1 | 724.48 | -7299.7 | 730.4 | -7273.9 | 731.17 | -7274.7
250000 | 3288.1 | -1303 | 3040.4 | -1118.8 | 1716.2 | -420.44 | 2564.5 | -790.69 | 738.7 | -9167 | 749.42 | -9199.6 | 743.64 | -9163.7 | 743.69 | -9164.4
198582.1 | 3458.1 | -1135.1 | 3203.5 | -966.58 | 1771.3 | -398.51 | 2673.1 | -715.19 | 747.53 | -11549 | 745.57 | -11575 | 753.02 | -11535 | 756.64 | -11532
157739.3 | 3584.1 | -981.63 | 3342.9 | -873.19 | 1822.3 | -379.23 | 2764.8 | -643.56 | 769.97 | -14528 | 770.22 | -14561 | 781.57 | -14508 | 781.17 | -14512
125296.8 | 3676 | -852.5 | 3447.4 | -762.99 | 1871.8 | -365.02 | 2843.6 | -581.39 | 786.74 | -18290 | 782.33 | -18332 | 797.7 | -18258 | 787.46 | -18263
99526.79 | 3749.7 | -747.53 | 3530.2 | -665.87 | 1918.3 | -353.53 | 2912.1 | -525.77 | 813.8 | -23030 | 814.68 | -23086 | 830.42 | -22999 | 840.56 | -22992
79056.94 | 3808.4 | -664.95 | 3592.4 | -585.34 | 1963 | -345.27 | 2968.5 | -479.6 | 874.14 | -29000 | 883.36 | -29074 | 883.31 | -28932 | 902.67 | -28959
62797.16 | 3829.1 | -597.54 | 3635.5 | -526.13 | 1999.2 | -340.79 | 3014.1 | -445.65 | 1025.3 | -36507 | 1017.1 | -36612 | 1022 | -36463 | 1034.8 | -36431
49881.56 | 3879 | -556.41 | 3683 | -479.38 | 2043.9 | -340.35 | 3060.8 | -418.02 | 1195.7 | -45892 | 1154.5 | -45990 | 1187.8 | -45828 | 1191 | -45827
39622.33 | 3930.5 | -528.31 | 3727.3 | -446.12 | 2089.5 | -342.92 | 3105.9 | -398.69 | 1369.4 | -57704 | 1397.3 | -57876 | 1421.9 | -57647 | 1421.2 | -57605
31473.13 | 3980.6 | -510.96 | 3770.9 | -423.95 | 2134.8 | -348.14 | 3149.3 | -386.7 | 1627 | -72519 | 1628.7 | -72726 | 1700.6 | -72428 | 1776.9 | -72448
25000 | 4039.9 | -499.34 | 3816.8 | -407.47 | 2182.6 | -355.1 | 3194.1 | -378.88 | 2071.2 | -91028 | 1900.6 | -91400 | 2106.9 | -91050 | 2145 | -90961
19858.21 | 4100.5 | -493.61 | 3862.7 | -397.19 | 2231.7 | -363.08 | 3239.4 | -376.09 | 2748.9 | -114630 | 2504.5 | -115070 | 2725.4 | -114440 | 2874.5 | -114410
15773.93 | 4160.8 | -491.2 | 3910.4 | -391.07 | 2281.9 | -373.2 | 3285.4 | -377.49 | 3544.7 | -144280 | 3364.3 | -144610 | 3730.9 | -143900 | 3857 | -143660
12529.68 | 4220.6 | -492.44 | 3959.4 | -388.43 | 2334.2 | -385.37 | 3333.5 | -382.03 | 4771.4 | -181460 | 4896.4 | -181770 | 4940.6 | -180870 | 5490.7 | -181010
9952.679 | 4277.7 | -496.77 | 4010.4 | -389.02 | 2389 | -398.99 | 3383.7 | -390.75 | 7213.3 | -227630 | 6657.2 | -228730 | 7244.8 | -227450 | 7731.3 | -227340
7905.694 | 4341.9 | -503.76 | 4063.6 | -391.89 | 2445.5 | -413.45 | 3435.9 | -400.28 | 10137 | -286350 | 9954.1 | -287100 | 10234 | -285990 | 9083.7 | -285970
6279.716 | 4408.8 | -514.15 | 4117.4 | -398.17 | 2505 | -430 | 3491.3 | -414.61 | 15237 | -360010 | 14484 | -360670 | 15161 | -359140 | 16443 | -358780
4988.156 | 4480.8 | -524.55 | 4175.1 | -402.75 | 2567.5 | -448.25 | 3550.5 | -428.13 | 22195 | -452840 | 21227 | -452290 | 24233 | -451950 | 25128 | -451100
3962.233 | 4556.7 | -537.36 | 4237.2 | -408.73 | 2633.2 | -467.46 | 3612.6 | -443.19 | 34868 | -568290 | 32595 | -569680 | 35224 | -567310 | 38064 | -566630
3147.313 | 4634.2 | -547.67 | 4295.5 | -414.22 | 2703.3 | -487.76 | 3681.3 | -456.29 | 41663 | -714980 | 52163 | -714740 | 39868 | -707460 | 59602 | -710410
2500 | 4717 | -559.41 | 4359.3 | -419.12 | 2775.9 | -508.14 | 3748.6 | -475.57 | 82523 | -893130 | 80762 | -895660 | 84014 | -892970 | 91042 | -887970
1985.821 | 4802.5 | -567.73 | 4424.9 | -420.71 | 2852.4 | -527.52 | 3820.9 | -490.97 | 123150 | -1121400 | 117240 | -1118900 | 125650 | -1111900 | 142240 | -1109600
1577.393 | 4887.9 | -576.38 | 4489.4 | -420.67 | 2932.5 | -545.52 | 3895 | -501.13 | 190000 | -1393600 | 178460 | -1402900 | 206290 | -1391400 | 204110 | -1384900
1252.968 | 4974.4 | -576.76 | 4552 | -414.39 | 3013.4 | -561.5 | 3970 | -509.14 | 288740 | -1712400 | 281110 | -1741400 | 331360 | -1707300 | 319020 | -1721700
995.2679 | 5054.8 | -578.55 | 4609.8 | -406.75 | 3094.5 | -574.99 | 4041.4 | -515.38 | 432360 | -2161100 | 427630 | -2155600 | 509120 | -2125700 | 461130 | -2113800
790.5694 | 5123.4 | -572.91 | 4659.9 | -403.59 | 3168.5 | -589.47 | 4112.4 | -526.19 | 671480 | -2658100 | 669150 | -2661500 | 678810 | -2526600 | 726020 | -2592900
627.9716 | 5189.8 | -597 | 4697.4 | -408.4 | 3246.8 | -611.79 | 4170.2 | -543.02 | 1011000 | -3172600 | 988190 | -3219800 | 972790 | -3180100 | 1174400 | -3036500
498.8156 | 5248.3 | -622.03 | 4708.1 | -402.06 | 3315.4 | -643.06 | 4205.4 | -548.25 | 1421200 | -3883800 | 1475200 | -3806600 | 1566300 | -3749100 | 1573900 | -3613300
396.2233 | 5298.8 | -675.26 | 4742 | -449.55 | 3380.7 | -687.8 | 4273.6 | -613.28 | 1930500 | -4374500 | 2013300 | -4531600 | 2158400 | -4288100 | 2091700 | -4452500
314.7314 | 5318.5 | -727.04 | 4754.1 | -498.51 | 3440 | -735.47 | 4313 | -673.36 | 3048200 | -5127700 | 2909700 | -5133900 | 3008500 | -4794900 | 3236600 | -4323100
250 | 5437.9 | -937.06 | 4836.7 | -532.26 | 3588.6 | -773.42 | 4331.4 | -659.05 | 4139700 | -7480400 | 3435400 | -5492800 | 3743800 | -4676400 | 3251000 | -4860700
198.5821 | 5479.4 | -971.78 | 4872.3 | -707.26 | 3631.9 | -924.15 | 4475.7 | -876.88 | 5074200 | -5649300 | 4912100 | -6338700 | 5351300 | -6033500 | 5320400 | -4935700
157.7393 | 5618.8 | -1125.2 | 4967.3 | -818.51 | 3751.5 | -1040.2 | 4581.7 | -995.66 | 6549200 | -5834300 | 6775600 | -6423400 | 6279100 | -6175700 | 6352400 | -4426600
125.2968 | 5705.9 | -1253.7 | 5051.6 | -913.9 | 3879.6 | -1160 | 4673.8 | -1107.5 | 7949500 | -5129200 | 8230100 | -7116200 | 7274700 | -4065900 | 8056200 | -4949700
99.52679 | 5938.4 | -1416.2 | 5215 | -1068.3 | 4063.4 | -1279.3 | 4885.2 | -1246.9 | 8427900 | -6106300 | 8927500 | -6641700 | 6888500 | -4688100 | 10189000 | -3486200
79.05694 | 6121.1 | -1612.8 | 5361.2 | -1160 | 4260.4 | -1383.4 | 5065.8 | -1434.8 | 10946000 | -5619900 | 11386000 | -4891500 | 9555900 | -6719200 | 7522200 | -3648900
62.79716 | 6646.6 | -1832.7 | 5354.7 | -1284.5 | 4491.4 | -1664.8 | 5455.8 | -1437.2 | 8793300 | -9475000 | 10274000 | 38871 | 5168700 | -3022000 | 3484700 | -4107000
39.62233 | 6871.4 | -2178.9 | 6201.5 | -1725.6 | 4930.2 | -1844.6 | 5846.9 | -1848.2 | 14012000 | -951850 | 10264000 | -2392600 | 8721200 | -7653400 | 20757000 | 4140600
31.47314 | 7298.3 | -2256.4 | 6459.5 | -1786.8 | 5228.6 | -1865.6 | 6028 | -1859.6 | 10933000 | -2625100 | 12747000 | -4297000 | 14107000 | 1141000 | 10635000 | 1539900
25 | 7569.7 | -2395.1 | 6704 | -1904.4 | 5474.5 | -2035.4 | 6306.2 | -2075.4 | 12521000 | -1765500 | 12655000 | -1850600 | 11710000 | -2346000 | 11826000 | -2519800
19.85821 | 7943 | -2535.4 | 6959 | -2132.3 | 5781.2 | -2132.4 | 6595.9 | -2214.7 | 12100000 | -2494400 | 12629000 | -2595800 | 12813000 | -871020 | 13931000 | -1559800
15.77393 | 8256.5 | -2841.8 | 7286.1 | -2163.6 | 6053 | -2302.3 | 6938.6 | -2405.3 | 11568000 | -2441900 | 12030000 | -214830 | 10155000 | -5738600 | 8587400 | -4886800
12.52968 | 8669.6 | -2879.6 | 7596.9 | -2255.4 | 6416.2 | -2401.1 | 7269.5 | -2479.9 | 12607000 | -1055500 | 12656000 | -993150 | 12197000 | -1336500 | 12769000 | -448790
10 | 9090.8 | -3016.4 | 7900.6 | -2312.1 | 6745.6 | -2548.3 | 7612.1 | -2658.1 | 12552000 | -275410 | 12782000 | -370360 | 12458000 | -2437600 | 11911000 | -1993800
| 9551.5 | -3046.5 | 8221.7 | -2545 | 7121.9 | -2578.8 | 7994.5 | -2682.5 | 12308000 | 967850 | 12455000 | 1935600 | 11303000 | -3463400 | 11162000 | -2327400
| 9930.8 | -3328.6 | 8562 | -2647.6 | 7446.3 | -2831.7 | 8344.4 | -2934.2 | 13103000 | -545550 | 13017000 | -233780 | 12314000 | -1845700 | 13129000 | -480860
| 10386 | -3465.7 | 8961.9 | -2664.2 | 7821.1 | -2938.5 | 8721.4 | -3083.1 | 12601000 | -338050 | 13079000 | -648890 | 12999000 | 35932 | 12807000 | 374310
| 10772 | -3775.4 | 9273.5 | -2900.2 | 8263.9 | -2974.2 | 9116.2 | -3349.1 | 12696000 | 2276000 | 12639000 | -745130 | 11074000 | 4261300 | 12729000 | 1254600
| 11271 | -3829.1 | 9685.1 | -3029.3 | 8599.8 | -3236.5 | 9570.8 | -3374.6 | 12314000 | 629700 | 13287000 | -450290 | 12576000 | -1697300 | 12275000 | 1595800
| 11748 | -3912.8 | 10055 | -3116.2 | 9031.1 | -3327.7 | 10001 | -3514.6 | 12768000 | -221480 | 12317000 | -47217 | 11815000 | -303090 | 12912000 | -78913
| 12257 | -4058.9 | 10395 | -3206.5 | 9441.6 | -3416.9 | 10463 | -3647.1 | 12478000 | -956890 | 12665000 | 783230 | 13225000 | -2010000 | 13191000 | -42541
| 12771 | -4212.8 | 10805 | -3363 | 9960.8 | -3612.8 | 10874 | -3741.6 | 12107000 | -210590 | 12331000 | 133870 | 13813000 | 796910 | 13292000 | -383410
| 13231 | -4293.6 | 11277 | -3515.8 | 10407 | -3688.7 | 11350 | -3873.1 | 13175000 | -1166900 | 14326000 | -1247100 | 11941000 | 287120 | 13727000 | -845690
| 13843 | -4442 | 11684 | -3647.9 | 10702 | -3801 | 11864 | -3950 | 13222000 | -869550 | 12782000 | 374320 | 12749000 | 54683 | 12370000 | -222550
| 14218 | -4554.2 | 12032 | -3729.5 | 11160 | -3912.1 | 12352 | -4124.3 | 12967000 | 137460 | 13592000 | -1133300 | 12303000 | -175700 | 13065000 | -858820
| 14587 | -4651.9 | 12476 | -3779.9 | 11560 | -4044.2 | 12676 | -4193.7 | 12826000 | 513650 | 13259000 | -366090 | 14357000 | 1279700 | 12281000 | 1261000
| 15217 | -4659.2 | 12901 | -3968.8 | 12107 | -4049.4 | 13230 | -4225.2 | 13240000 | 357870 | 13214000 | -600380 | 13214000 | -1071800 | 13782000 | -1645100
| 15661 | -4837.3 | 13335 | -4002.9 | 12476 | -4278.3 | 13653 | -4405.7 | 12186000 | 1093900 | 12501000 | -181200 | 13819000 | -219050 | 12885000 | 315170
| 16180 | -4878.3 | 13745 | -4162.3 | 12943 | -4274.6 | 14086 | -4441.7 | 14177000 | 1892000 | 11792000 | 194790 | 12086000 | -48238 | 13459000 | -242860
| 16664 | -5086.4 | 14153 | -4257.5 | 13399 | -4442.2 | 14591 | -4588.6 | 12991000 | 227030 | 13979000 | -1124900 | 13022000 | -882420 | 13514000 | 647560
| 17083 | -5094.2 | 14613 | -4280 | 13853 | -4441.9 | 14971 | -4578.6 | 14447000 | -287890 | 13319000 | 297150 | 12676000 | -147330 | 12914000 | -274950
| 17685 | -5013.3 | 15192 | -4302.4 | 14407 | -4479.9 | 15519 | -4550.8 | 12328000 | -2411300 | 12636000 | 1270900 | 14880000 | 112860 | 12911000 | 498250
| 18314 | -5090.1 | 15668 | -4415.8 | 14988 | -4587.2 | 16088 | -4635.3 | 13105000 | 878550 | 11762000 | -1670200 | 13569000 | 1427700 | 14447000 | -1541800
| 18875 | -5308 |  |  | 15409 | -4722.8 | 16598 | -4702.3 | 13937000 | -1943900 | 13422000 | 2221300 | 12328000 | 434260 | 11798000 | 1010200

## Plug2
freq | 0 |  | 1 |  | 4 |  | 8 |  | 12 |  | 16 |  | 20 |  | 24
2500000 | 323.92 | -517.84 | 255.99 | -648.31 | 271.79 | -621.6 | 317.74 | -541.53 | 296.54 | -610.39 | 26.861 | -764.35 | 28.452 | -763.73 | 28.46 | -762.23
1985821 | 488.44 | -584.49 | 434.52 | -821.17 | 450.17 | -769.95 | 486.44 | -623.16 | 480.43 | -738.29 | 26.745 | -1090 | 777.53 | -870.84 | 34.105 | -1086.4
1577393 | 633.06 | -610.36 | 1057.4 | -532.58 | 1028.5 | -462.34 | 637.54 | -660.6 | 1021 | -390.14 | 757.84 | -1265.6 | 754.92 | -1260 | 761.26 | -1251.9
1252968 | 767.96 | -610.41 | 1204.8 | -641.57 | 1157.9 | -554.46 | 779.25 | -672.34 | 1136 | -464.25 | 743.16 | -1712.8 | 741.17 | -1706 | 752.27 | -1693.8
995267.9 | 889.1 | -591.39 | 1367.6 | -709.33 | 1296.6 | -610.41 | 1095 | -366.08 | 1253.1 | -504.26 | 736.69 | -2238.4 | 733.68 | -2230.3 | 749.88 | -2211.4
790569.4 | 1113.9 | -313.69 | 1538.2 | -737.06 | 1438.5 | -633.73 | 1174.6 | -385.44 | 1367.6 | -517.71 | 739.49 | -2884.6 | 736 | -2875.1 | 759.09 | -2844.5
627971.6 | 1177.6 | -310.63 | 1699.3 | -729.71 | 1569.8 | -629.61 | 1248.5 | -394.78 | 1470.2 | -513.85 | 751.57 | -3675.7 | 745.91 | -3665.7 | 772.89 | -3617.5
498815.6 | 1233.2 | -300.6 | 1843.8 | -697.42 | 1686.8 | -609.7 | 1317.5 | -398.45 | 1561.1 | -500.29 | 768.98 | -4655.9 | 763.43 | -4644.4 | 796.22 | -4574.4
396223.3 | 1282.8 | -287.94 | 1968.9 | -648.73 | 1790.4 | -580.86 | 1383.1 | -399.43 | 1641.7 | -482.65 | 801.55 | -5876.5 | 795.32 | -5868.4 | 828.4 | -5765.8
314731.3 | 1325.6 | -274.32 | 2074.7 | -594.28 | 1882.6 | -549.62 | 1447 | -399.34 | 1715.5 | -465.35 | 844.54 | -7400.4 | 840.04 | -7397.8 | 867.11 | -7254.4
250000 | 1363.7 | -263.01 | 2161.4 | -540.5 | 1963.3 | -519.91 | 1508.5 | -399.89 | 1782.2 | -451.07 | 898.09 | -9303.5 | 903.52 | -9314.3 | 911.27 | -9115.2
198582.1 | 1399.1 | -253.46 | 2232.2 | -489.85 | 2035.8 | -492.05 | 1568.8 | -399.8 | 1845 | -438.83 | 960.08 | -11688 | 983.65 | -11715 | 961.81 | -11450
157739.3 | 1433.4 | -245.2 | 2293.8 | -442.65 | 2103.5 | -465.03 | 1629.7 | -397.89 | 1906.4 | -427.26 | 1049.8 | -14667 | 1124.1 | -14729 | 1039.1 | -14370
125296.8 | 1466.8 | -239.75 | 2348.4 | -402 | 2168 | -441.18 | 1691.6 | -395.77 | 1967.9 | -417.92 | 1153.8 | -18420 | 1301.4 | -18520 | 1126.6 | -18051
99526.79 | 1498.9 | -234.77 | 2396 | -365.03 | 2228 | -417.83 | 1751.4 | -391.05 | 2027.1 | -408.43 | 1310.7 | -23143 | 1602.3 | -23321 | 1252.8 | -22707
79056.94 | 1530.2 | -231.4 | 2437.3 | -333.3 | 2282.3 | -396.59 | 1809.6 | -385.41 | 2083.6 | -400.09 | 1542.9 | -29083 | 2127.3 | -29305 | 1465 | -28563
62797.16 | 1555.1 | -231.86 | 2470.2 | -311.64 | 2323.2 | -381.16 | 1851.6 | -379.59 | 2127.7 | -393.44 | 1908.3 | -36516 | 2915.5 | -36799 | 1819 | -35897
49881.56 | 1586.4 | -232.31 | 2504.4 | -291.54 | 2372.6 | -366.67 | 1907.3 | -376.09 | 2182.6 | -389.02 | 2463.5 | -45806 | 4126.8 | -46144 | 2298.2 | -45092
39622.33 | 1618.4 | -234.68 | 2536.8 | -276.52 | 2420.7 | -356.4 | 1961.3 | -373.71 | 2237.2 | -386.71 | 3182.7 | -57440 | 5929.1 | -57758 | 3003.6 | -56592
31473.13 | 1649.9 | -238.83 | 2567.5 | -266.81 | 2465.7 | -349.28 | 2013.6 | -372.18 | 2290.4 | -386.75 | 4182.9 | -71941 | 8669 | -72185 | 4108.4 | -70990
25000 | 1682.2 | -243.25 | 2598.3 | -259.29 | 2511.5 | -344 | 2065.9 | -371.65 | 2344 | -386.33 | 5671.8 | -90099 | 12859 | -89912 | 5631 | -89035
19858.21 | 1715.3 | -249.85 | 2629.2 | -255.23 | 2556.4 | -341.04 | 2117.7 | -372.51 | 2397 | -388.54 | 8044.5 | -112720 | 18981 | -111700 | 7914 | -111690
15773.93 | 1749.3 | -257.07 | 2660.3 | -254.11 | 2600.9 | -341.34 | 2168.1 | -375.36 | 2450.3 | -392.1 | 11133 | -140880 | 28480 | -138180 | 11448 | -139930
12529.68 | 1784.4 | -265.88 | 2689.1 | -255.04 | 2645.5 | -343.58 | 2219.4 | -380.59 | 2504.3 | -397.97 | 16002 | -175470 | 42013 | -169270 | 17071 | -175230
9952.679 | 1821.3 | -277.28 | 2719 | -258.29 | 2691.4 | -348.8 | 2270.9 | -387.43 | 2558.6 | -406.07 | 22722 | -218120 | 62570 | -206130 | 25684 | -218380
7905.694 | 1860.5 | -289.73 | 2750.7 | -263.44 | 2737.9 | -356.33 | 2323.4 | -397.43 | 2614.8 | -415.11 | 31860 | -270550 | 91268 | -247800 | 37932 | -272320
6279.716 | 1901.8 | -304.84 | 2783.3 | -270.59 | 2786.5 | -367.14 | 2377.2 | -410.12 | 2671.9 | -427.86 | 44310 | -333900 | 130910 | -292180 | 56516 | -337430
4988.156 | 1945.7 | -320.89 | 2817.9 | -278.92 | 2836.7 | -377.42 | 2434 | -424.55 | 2731.5 | -441.59 | 61572 | -412770 | 184020 | -337900 | 83359 | -416520
3962.233 | 1991.9 | -340.02 | 2853.3 | -303.75 | 2889 | -391.03 | 2492.8 | -442.01 | 2793.3 | -458.66 | 83511 | -508320 | 252800 | -377930 | 121340 | -507670
3147.313 | 2041 | -360.51 | 2890.1 | -298.7 | 2945 | -407.59 | 2554.7 | -462.45 | 2858.8 | -477.45 | 110090 | -624390 | 332400 | -408730 | 185080 | -618500
2500 | 2094.4 | -383.09 | 2945.9 | -308.42 | 3003.3 | -424.73 | 2621.1 | -483.6 | 2926.6 | -498.57 | 152420 | -765050 | 430650 | -421720 | 265240 | -745000
1985.821 | 2150.7 | -406.14 | 2990.9 | -319.43 | 3064.5 | -440.52 | 2689.7 | -506.19 | 2998.2 | -521.3 | 202000 | -939020 | 525630 | -413130 | 371630 | -884450
1577.393 | 2209.1 | -430.78 | 3036.8 | -328.45 | 3128 | -458.21 | 2764.1 | -529.66 | 3074.4 | -542.18 | 286040 | -1136800 | 610900 | -382440 | 529280 | -1020700
1252.968 | 2269.7 | -456.48 | 3081.1 | -336.65 | 3191.9 | -476.72 | 2841 | -551.55 | 3153.2 | -566.34 | 387160 | -1373400 | 692830 | -341130 | 713990 | -1159000
995.2679 | 2333.1 | -482.96 | 3116.1 | -345.34 | 3257.8 | -494.08 | 2915.9 | -574.85 | 3225.5 | -593.31 | 531950 | -1660400 | 748110 | -279770 | 951850 | -1286700
790.5694 | 2397.4 | -512.36 | 3163.2 | -356.45 | 3320 | -514.83 | 2991.7 | -596.43 | 3311.5 | -614.76 | 746180 | -1957900 | 760440 | -224410 | 1215700 | -1362000
627.9716 | 2458.2 | -541.83 | 3197 | -371.19 | 3378.4 | -539.97 | 3066.2 | -629.18 | 3387.3 | -634.71 | 956550 | -2349600 | 790200 | -180340 | 1510400 | -1369400
498.8156 | 2524 | -590.17 | 3232.4 | -401.39 | 3435 | -574.98 | 3133 | -662.97 | 3461 | -672.57 | 1312900 | -2703600 | 812030 | -148290 | 1801200 | -1392800
396.2233 | 2581.9 | -633.68 | 3259.5 | -437.14 | 3497.4 | -629.95 | 3203.2 | -720.49 | 3538.1 | -728.49 | 1531500 | -3405200 | 819560 | -123240 | 2049400 | -1240600
314.7314 | 2647.4 | -705.25 | 3303 | -498.15 | 3546.9 | -689.05 | 3294.9 | -796.73 | 3605.8 | -785.23 | 2230900 | -3496800 | 816110 | -93854 | 2344500 | -1171000
250 | 2777.4 | -800.3 | 3380.3 | -591.83 | 3701.4 | -754.42 | 3446.6 | -833.77 | 3765.9 | -852.4 | 1834400 | -3520300 | 844200 | -43132 | 2205700 | -827130
198.5821 | 2833.2 | -883.99 | 3407.8 | -653.89 | 3726.4 | -893.47 | 3478.9 | -982.78 | 3812.3 | -966.75 | 3725800 | -4438900 | 808090 | -75707 | 2648900 | -1054200
157.7393 | 2945.5 | -992.53 | 3501.9 | -759.61 | 3856.3 | -1013.8 | 3631.1 | -1108.8 | 3945.6 | -1087.1 | 4566400 | -4531000 | 797980 | -66118 | 2745600 | -892080
125.2968 | 3110.5 | -1116.3 | 3603.8 | -842.56 | 3957.5 | -1124.1 | 3754.5 | -1234.1 | 4065.4 | -1206 | 5886100 | -3924200 | 806710 | -58788 | 2935100 | -898640
99.52679 | 3248 | -1225.4 | 3730.8 | -960.66 | 4144.5 | -1255.7 | 3949.5 | -1369.7 | 4251.9 | -1335.3 | 7299300 | -5857700 | 798270 | -51541 | 2949500 | -576780
79.05694 | 3444 | -1347.2 | 3891.5 | -1070.9 | 4326.7 | -1405 | 4176.5 | -1507 | 4450.7 | -1447.2 | 5802800 | -5607000 | 799270 | -83757 | 2799900 | -657610
62.79716 | 3628 | -1580.3 | 4140.8 | -1257.2 | 4674.3 | -1473.8 | 4226.4 | -1518.4 | 4743.4 | -1712.5 | -974000 | -5639300 | 712290 | -60008 | 4186400 | 1048600
39.62233 | 4024.1 | -1760.7 | 4372.6 | -1451.7 | 5039.6 | -1828.7 | 4830.9 | -1837.7 | 5077 | -1884.8 | 7362300 | 2530200 | 829440 | -134750 | 2614800 | -643070
31.47314 | 4318.3 | -1911.2 | 4606.2 | -1483.3 | 5227.6 | -1904.6 | 5092.5 | -2151.8 | 5420.9 | -2004.4 | 6343700 | -8039200 | 828810 | -60234 | 3398500 | -198000
25 | 4586.7 | -2014.3 | 4785.8 | -1623.1 | 5523.6 | -2104.5 | 5414.9 | -2251.1 | 5680.9 | -2208.5 | 11740000 | -2572200 | 836770 | -85948 | 3056100 | -299880
19.85821 | 4889 | -2148.1 | 5023 | -1757.2 | 5812.5 | -2290.1 | 5748.5 | -2400.1 | 5993.9 | -2397.4 | 12525000 | 2228700 | 844960 | -81184 | 3064800 | -132340
15.77393 | 5196.6 | -2260.9 | 5294.6 | -1813 | 6171.9 | -2373.5 | 6027.7 | -2642.5 | 6356.6 | -2536.1 | 14047000 | 6534500 | 833400 | -102980 | 3139500 | 402330
12.52968 | 5512.7 | -2471.5 | 5530.1 | -2015.8 | 6474.6 | -2616.7 | 6429 | -2805.3 | 6682.8 | -2756.4 | 12700000 | -828290 | 849420 | -97479 | 3155000 | -261710
10 | 5863.2 | -2635.5 | 5813.7 | -2177.7 | 6826 | -2836.6 | 6807.4 | -3017.2 | 7051.7 | -2973.7 | 11862000 | -3722800 | 841240 | -96257 | 3221200 | -307180
| 6186.2 | -2878.7 | 6130.8 | -2237.4 | 7198.5 | -3066.1 | 7221.1 | -3247.1 | 7430.7 | -3206.7 | 11697000 | 5615300 | 848330 | -57280 | 3150800 | 407920
| 6618.5 | -2975.2 | 6419.9 | -2477.6 | 7625.6 | -3221.6 | 7650 | -3472.2 | 7891.6 | -3408.6 | 12801000 | -1867400 | 839570 | -93010 | 3295600 | -128150
| 7015.5 | -3165 | 6749.7 | -2643.8 | 8032.2 | -3468.3 | 8095.5 | -3723.8 | 8349 | -3667.8 | 12169000 | -2114600 | 837250 | -85008 | 3262600 | -225670
| 7381.9 | -3454.6 | 7114.7 | -2795.1 | 8497 | -3712.6 | 8625.6 | -3908.4 | 8776.9 | -4009.4 | 6851200 | 6164100 | 821360 | -133040 | 3134700 | -698340
| 7913 | -3504 | 7493.1 | -2985.7 | 9034.3 | -3882.2 | 9118.5 | -4210.5 | 9349.2 | -4201.2 | 13481000 | -2737000 | 842120 | -97811 | 3295400 | -495020
| 8329 | -3699.5 | 7899.6 | -3115.7 | 9479.4 | -4142.8 | 9663.8 | -4434.9 | 9854 | -4446.6 | 13286000 | 96880 | 838400 | -88104 | 3405500 | -272180
| 8932.7 | -3831.3 | 8295 | -3240.6 | 10118 | -4304.7 | 10245 | -4701.8 | 10586 | -4652.3 | 13755000 | -1183300 | 844830 | -88995 | 3322100 | -67109
| 9325 | -4003.7 | 8841 | -3364.9 | 10710 | -4591.6 | 10946 | -4866.6 | 11012 | -4977.8 | 14196000 | 2627500 | 855780 | -84027 | 3413000 | -401260
| 9837.5 | -4160.6 | 9242.8 | -3502.6 | 11258 | -4775.8 | 11530 | -5078 | 11716 | -5217 | 12838000 | -499500 | 858930 | -77718 | 3501800 | -193280
| 10371 | -4117.7 | 9601.6 | -3673.2 | 11710 | -4821.6 | 12053 | -5337.3 | 12324 | -5253.9 | 11069000 | 517440 | 858020 | -80858 | 3413300 | -195840
| 10829 | -4321.6 | 9981.8 | -3733.4 | 12336 | -5010.5 | 12636 | -5485.6 | 12934 | -5509.1 | 13683000 | 2856300 | 855610 | -80375 | 3533700 | -266930
| 11230 | -4363.5 | 10387 | -3852.9 | 12780 | -5147.4 | 13179 | -5604 | 13428 | -5703.6 | 12310000 | -916440 | 854970 | -69114 | 3574700 | -281340
| 11813 | -4359.8 | 10929 | -3833.6 | 13413 | -5160.7 | 13870 | -5721.6 | 14151 | -5791.5 | 13459000 | 994960 | 868890 | -80588 | 3527500 | -300670
| 12267 | -4592 | 11313 | -4003.7 | 14026 | -5406.5 | 14505 | -5928.2 | 14800 | -6086.9 | 12913000 | 755800 | 874620 | -77872 | 3521900 | -352570
| 12700 | -4510.9 | 11742 | -4040.3 | 14490 | -5404.1 | 15032 | -5936.5 | 15278 | -6079.1 | 14056000 | 566020 | 884290 | -79899 | 3447200 | -173810
| 13181 | -4633.7 | 12144 | -4142.4 | 15072 | -5546 | 15628 | -6120 | 15929 | -6200.5 | 11777000 | 185090 | 900950 | -77711 | 3471400 | -282800
| 13618 | -4618.3 | 12543 | -4146 | 15489 | -5565.6 | 16114 | -6191.1 | 16459 | -6292.3 | 12694000 | 204280 | 905210 | -79345 | 3431800 | -324690
| 14123 | -4578.6 | 13026 | -4052.5 | 16154 | -5525.4 | 16768 | -6175.4 | 17152 | -6266.8 | 11801000 | -750030 | 923830 | -87806 | 3254800 | -173470
| 14610 | -4552.6 | 13538 | -4057.4 | 16831 | -5564.5 | 17488 | -6243.5 | 17906 | -6217.1 | 12166000 | -109260 | 948950 | -97642 | 3575800 | -255940
| 15140 | -4653 | 13959 | -4161.3 | 17396 | -5629.3 | 18116 | -6301.6 | 18536 | -6368.7 | 14908000 | -650000 | 975950 | -101450 | 3265700 | -100720

## Plug3
freq | 0 |  | 1 |  | 4 |  | 8 |  | 12 |  | 16 |  | 20 |  | 24
2500000 | 484.61 | -744.65 | 499.79 | -716.1 | 536.65 | -596.84 | 541.39 | -459.18 | 549.87 | -502.83 | 1165.5 | -567.66 | 1159.8 | -601.23 | 1149 | -622.92
1985821 | 1126.2 | -226.68 | 1102.8 | -177.29 | 678.04 | -613.35 | 648.13 | -447.39 | 666.25 | -499.29 | 1102.2 | -888.87 | 1084.3 | -918.05 | 1075.8 | -942.36
1577393 | 1197.9 | -348.91 | 1170.9 | -287.61 | 813.88 | -598.23 | 740.23 | -414.1 | 772.57 | -469.68 | 1140 | -1226.8 | 1113.5 | -1255.1 | 1091.5 | -1289.1
1252968 | 1301 | -411.97 | 1265 | -337.71 | 938.71 | -554.3 | 816.86 | -366.54 | 863.83 | -420.59 | 1268 | -1593.9 | 1236.5 | -1625 | 1200.1 | -1678.1
995267.9 | 1407.8 | -431.97 | 1358.1 | -346.42 | 1160.2 | -160.31 | 873.32 | -313.17 | 932.32 | -361.78 | 1488.7 | -1984.2 | 1451.4 | -2023.1 | 1396.3 | -2106.9
790569.4 | 1509 | -420.52 | 1441.1 | -325.77 | 1202.2 | -146.56 | 913.28 | -259.6 | 981.48 | -301.04 | 1828.1 | -2394.4 | 1786 | -2447.6 | 1708.3 | -2579.4
627971.6 | 1593.9 | -389.97 | 1505.3 | -289.99 | 1231.4 | -125.39 | 939.16 | -211.85 | 1013.1 | -245.71 | 2295.1 | -2785.8 | 2250.9 | -2860.6 | 2155.8 | -3068.3
498815.6 | 1661.7 | -350 | 1552.3 | -248.43 | 1250 | -102.73 | 955.42 | -171.23 | 1033.3 | -198.71 | 2894.2 | -3115.5 | 2855 | -3219.1 | 2763.4 | -3531.6
396223.3 | 1714.3 | -307.7 | 1585.2 | -208.04 | 1261.5 | -81.852 | 965.46 | -138.24 | 1045.3 | -159.96 | 3602.3 | -3326.5 | 3580.6 | -3464.1 | 3531.7 | -3905.7
314731.3 | 1753.8 | -267.05 | 1607.4 | -172.07 | 1267 | -64.751 | 971.12 | -111.97 | 1052.1 | -129.39 | 4365.2 | -3382.5 | 4375.5 | -3553.7 | 4421.5 | -4130.7
250000 | 1784.3 | -232.24 | 1621.4 | -143.39 | 1269.1 | -52.534 | 974.82 | -92.984 | 1056.2 | -107.28 | 5106.3 | -3278.8 | 5163.8 | -3473.4 | 5359.5 | -4162
198582.1 | 1808.4 | -202.2 | 1630.7 | -120.86 | 1269.6 | -44.095 | 977.78 | -78.271 | 1059.1 | -90.222 | 5768.8 | -3039.3 | 5877.1 | -3243.1 | 6258.5 | -3997.2
157739.3 | 1828.7 | -175.56 | 1638.5 | -102.12 | 1270.9 | -38.154 | 980.19 | -67.55 | 1062.4 | -77.852 | 6316.4 | -2713.8 | 6474.3 | -2912.7 | 7051.5 | -3674.4
125296.8 | 1846.3 | -153.07 | 1645.5 | -88.33 | 1271.8 | -34.891 | 982.94 | -59.782 | 1065.3 | -26.957 | 6742.2 | -2356.7 | 6946.4 | -2538.4 | 7701.4 | -3258.8
99526.79 | 1861.3 | -132.77 | 1651.2 | -76.751 | 1273.5 | -32.362 | 986.25 | -19.656 | 1067.5 | -28.597 | 7062.2 | -2001.7 | 7299.2 | -2161.3 | 8200.8 | -2807.5
79056.94 | 1876.8 | -115.62 | 1656.7 | -68.421 | 1275.4 | -31.923 | 987.9 | -22.892 | 1069.5 | -31.815 | 7288.4 | -1678.2 | 7549.6 | -1812.7 | 8563.6 | -2371.6
62797.16 | 1888.7 | -104.67 | 1661.4 | -64.902 | 1277.6 | -34.764 | 990.18 | -27.931 | 1072.5 | -37.633 | 7443.6 | -1408.5 | 7723.1 | -1520.9 | 8816.1 | -1995.2
49881.56 | 1896.4 | -94.247 | 1666 | -61.272 | 1280 | -36.525 | 992.75 | -32.319 | 1075.5 | -43.009 | 7556.6 | -1176.3 | 7848.1 | -1267.7 | 8996.3 | -1661.8
39622.33 | 1902.6 | -86.724 | 1670.8 | -59.935 | 1283.2 | -39.8 | 995.95 | -37.796 | 1079.1 | -49.96 | 7640.7 | -989.64 | 7940.3 | -1062.5 | 9130.3 | -1389.6
31473.13 | 1906.6 | -82.481 | 1675.4 | -60.641 | 1287 | -44.625 | 999.69 | -44.666 | 1083.4 | -58.855 | 7701.2 | -842.04 | 8006.2 | -898.54 | 9220.8 | -1167
25000 | 1912.4 | -79.825 | 1681.3 | -61.921 | 1292 | -49.37 | 1004.6 | -51.316 | 1088.7 | -68.374 | 7752.7 | -721.71 | 8061.4 | -765.52 | 9294.1 | -985.42
19858.21 | 1919.4 | -79.911 | 1687.6 | -64.711 | 1297.5 | -55.178 | 1010.1 | -59.553 | 1094.7 | -79.145 | 7795.7 | -629.55 | 8105.4 | -662.09 | 9353.4 | -842.73
15773.93 | 1926.4 | -81.311 | 1694.2 | -68.045 | 1303.6 | -61.6 | 1016.6 | -69.069 | 1101.7 | -92.814 | 7832.9 | -560.57 | 8144.6 | -582.89 | 9401.4 | -730.07
12529.68 | 1934.4 | -84.343 | 1701.9 | -73.182 | 1310.8 | -69.091 | 1024.7 | -80.592 | 1110 | -109.19 | 7869.8 | -510.03 | 8181.2 | -524.98 | 9445.6 | -646.13
9952.679 | 1949.2 | -88.903 | 1710.7 | -79.364 | 1319.2 | -77.434 | 1033.8 | -91.767 | 1119.4 | -127.82 | 7902.5 | -479.44 | 8216.5 | -483.06 | 9485 | -582.84
7905.694 | 1959 | -94.976 | 1720.2 | -85.777 | 1328 | -86.759 | 1044.8 | -105.87 | 1129.9 | -150.2 | 7940.8 | -455.26 | 8251.1 | -455.06 | 9526.5 | -537.22
6279.716 | 1968.7 | -101.83 | 1730.6 | -94.508 | 1338.4 | -96.577 | 1057.5 | -120.65 | 1142 | -176.64 | 7978 | -448.13 | 8288.1 | -442.83 | 9566.3 | -508.72
4988.156 | 1980.9 | -110.84 | 1742.1 | -101.91 | 1350 | -108.37 | 1072.4 | -137.39 | 1156.5 | -208.15 | 8019.9 | -448.37 | 8327.6 | -436.29 | 9612.1 | -491.29
3962.233 | 1994.2 | -120.51 | 1752.3 | -104.02 | 1362.8 | -121.22 | 1089.3 | -155.97 | 1173.6 | -246.14 | 8066.4 | -459.94 | 8370.6 | -442.96 | 9658.2 | -487.14
3147.313 | 2009.2 | -129.29 | 1769.2 | -122.09 | 1376.9 | -136.05 | 1109 | -176.46 | 1194.3 | -291.45 | 8114.5 | -477.8 | 8414.7 | -447.58 | 9709.2 | -490.03
2500 | 2025 | -140.68 | 1783.8 | -132.23 | 1392.1 | -152.11 | 1130.4 | -198.15 | 1219.7 | -346.38 | 8167.6 | -502.81 | 8463.5 | -470.37 | 9760.1 | -500.98
1985.821 | 2038.7 | -149.81 | 1799.2 | -144.53 | 1408.2 | -168.98 | 1154 | -221.41 | 1250.9 | -410.38 | 8221.9 | -531.17 | 8515.2 | -498.23 | 9816.1 | -515.14
1577.393 | 2054.8 | -166.2 | 1815.7 | -162.08 | 1424.4 | -189.26 | 1178.9 | -247.18 | 1289.5 | -486.8 | 8278.8 | -566.98 | 8562.4 | -524.23 | 9873.5 | -534.05
1252.968 | 2070 | -173.15 | 1830.3 | -178.91 | 1439 | -213.14 | 1204.2 | -275.78 | 1339.7 | -575.9 | 8337.4 | -612.61 | 8616.4 | -567.07 | 9923.9 | -557.57
995.2679 | 2082.7 | -190.59 | 1838.4 | -193.88 | 1453.1 | -243.88 | 1229.1 | -310.69 | 1403.2 | -680.5 | 8385.1 | -661.84 | 8655.8 | -617.45 | 9968.1 | -586.84
790.5694 | 2096.5 | -216.93 | 1843.2 | -216.5 | 1465.9 | -281.62 | 1252.5 | -352.22 | 1478.1 | -792.04 | 8440.4 | -741.83 | 8688.7 | -681.53 | 10005 | -641.34
627.9716 | 2108.1 | -251.03 | 1844.6 | -250.97 | 1475.8 | -333.5 | 1274.7 | -406.04 | 1569.7 | -924.76 | 8479.6 | -838.49 | 8738.9 | -790.33 | 10036 | -719.02
498.8156 | 2094.8 | -274.61 | 1854.2 | -314.74 | 1481.3 | -395.13 | 1293.3 | -470.84 | 1674.5 | -1058.3 | 8517.9 | -971.51 | 8772.4 | -917.03 | 10050 | -825.84
396.2233 | 2102.7 | -347.92 | 1857.2 | -389.68 | 1502.7 | -493.53 | 1322.9 | -567.1 | 1804.7 | -1229.5 | 8577.8 | -1157.1 | 8808.6 | -1084.6 | 10081 | -987.77
314.7314 | 2098.8 | -428.59 | 1848.1 | -478.15 | 1527.2 | -606.24 | 1352.9 | -677.97 | 1953.5 | -1407 | 8656.7 | -1398.8 | 8904 | -1327.2 | 10126 | -1211
250 | 2103.3 | -585.9 | 1893.1 | -589.98 | 1527.9 | -766.28 | 1352.6 | -836.81 | 2171.5 | -1590.2 | 8768 | -1721.8 | 8988.7 | -1619.5 | 10240 | -1494.6
198.5821 | 2145.9 | -679.11 | 1904.2 | -761.63 | 1601.2 | -913.4 | 1444.4 | -1001.2 | 2310.5 | -1826.7 | 8916.9 | -2037.8 | 9153.5 | -1940.2 | 10342 | -1814.8
157.7393 | 2190.3 | -860.33 | 1954.9 | -943.31 | 1667.2 | -1116.4 | 1519.8 | -1201.9 | 2551.4 | -2069.1 | 9137.6 | -2425.4 | 9360.9 | -2303.2 | 10521 | -2189.8
125.2968 | 2234.6 | -1058.1 | 2041.9 | -1168.4 | 1764.6 | -1347.9 | 1652.4 | -1458.3 | 2804.9 | -2319.6 | 9396 | -2878.3 | 9608.7 | -2708.9 | 10750 | -2611.7
99.52679 | 2336.3 | -1283.3 | 2125.7 | -1422.4 | 1884.8 | -1637.7 | 1781.5 | -1739.2 | 3122.8 | -2628.4 | 9756.5 | -3342.8 | 9951.9 | -3175.7 | 11066 | -3095.2
79.05694 | 2461.5 | -1577.8 | 2244.2 | -1732.8 | 2060.1 | -1983.3 | 1972.6 | -2100.4 | 3430.9 | -2951.5 | 10175 | -3890.9 | 10329 | -3680.1 | 11413 | -3561.3
62.79716 | 2694.1 | -1976.5 | 2316.9 | -2012.4 | 2171.5 | -2242.8 | 2062.5 | -2426.5 | 3883.7 | -3477.8 | 10504 | -4313.4 | 10765 | -4214 | 11959 | -4222.8
39.62233 | 3009.3 | -2729.7 | 2972.2 | -2963 | 2828.6 | -3163.4 | 2808.7 | -3259.9 | 4688.1 | -4030.2 | 11807 | -5739.4 | 11915 | -5504.5 | 12952 | -5406.4
31.47314 | 3320 | -3132.9 | 3324.7 | -3352.8 | 3217.4 | -3772.8 | 3259.7 | -3883.4 | 5281.7 | -4587.4 | 12446 | -6670.4 | 12582 | -6227.8 | 13614 | -6268.6
25 | 3645 | -3721.7 | 3709.5 | -3942.6 | 3722 | -4306 | 3726.1 | -4408.5 | 5821.6 | -5054.4 | 13301 | -7503 | 13361 | -7038.6 | 14434 | -7063.6
19.85821 | 4093.8 | -4352.4 | 4207 | -4553.8 | 4239.3 | -4945.7 | 4332 | -5000.2 | 6456.7 | -5600.4 | 14170 | -8484.7 | 14248 | -7947.7 | 15348 | -7982.9
15.77393 | 4564.2 | -5045.1 | 4841.7 | -5143.5 | 4930.1 | -5614.9 | 4997.9 | -5659.3 | 7060.9 | -6346.8 | 15292 | -9499.1 | 15148 | -8999 | 16312 | -8989.7
12.52968 | 5280.4 | -5732.7 | 5546.8 | -5905.2 | 5643.5 | -6320 | 5575.3 | -6441 | 7932.8 | -7005.6 | 16364 | -10841 | 16319 | -10119 | 17466 | -10147
10 | 6034.4 | -6561.7 | 6368.5 | -6609.2 | 6514.1 | -7133.2 | 6360.2 | -7279.6 | 8793.9 | -7825.7 | 17629 | -12228 | 17533 | -11437 | 18749 | -11423
| 6830.1 | -7508.3 | 7145.4 | -7502.4 | 7385.1 | -8005.5 | 7210 | -8272.2 | 9699 | -8828.1 | 19128 | -13876 | 18882 | -12955 | 20197 | -12856
| 7902.1 | -8340.2 | 8317.8 | -8210.9 | 8353.3 | -8917 | 8338.1 | -9233.3 | 10829 | -9792.7 | 20825 | -15668 | 20778 | -14488 | 22038 | -14376
| 8955.6 | -9398 | 9372.9 | -9067.6 | 9404.7 | -9970.9 | 9520.2 | -10388 | 12078 | -10958 | 22803 | -17690 | 22600 | -16264 | 23911 | -15991
| 10096 | -10629 | 10509 | -10143 | 10648 | -11241 | 10557 | -11759 | 13368 | -12345 | 25090 | -19937 | 24916 | -18044 | 26079 | -17880
| 11689 | -11697 | 12062 | -10962 | 12016 | -12450 | 12355 | -13062 | 15241 | -13597 | 27954 | -22314 | 27526 | -20212 | 28985 | -19735
| 13311 | -12961 | 13472 | -12079 | 13885 | -13822 | 13854 | -14607 | 17037 | -15153 | 31090 | -24920 | 30282 | -22323 | 31695 | -21654
| 15270 | -14195 | 15078 | -13167 | 15677 | -15314 | 16558 | -16178 | 18821 | -16918 | 34705 | -27657 | 34349 | -24608 | 35244 | -23613
| 17092 | -15789 | 17117 | -14740 | 17480 | -17034 | 18406 | -18104 | 21319 | -18480 | 38692 | -30450 | 37834 | -26956 | 38970 | -25471
| 19358 | -17635 | 19174 | -15975 | 19507 | -19139 | 20689 | -20164 | 23763 | -20531 | 43547 | -34232 | 42142 | -29530 | 43039 | -27633
| 21970 | -19109 | 20821 | -17496 | 22276 | -21281 | 23448 | -22449 | 26785 | -22922 | 48942 | -37347 | 47247 | -32239 | 47800 | -29555
| 24468 | -20670 | 23103 | -19343 | 25104 | -24317 | 26661 | -24915 | 29934 | -25020 | 54728 | -40312 | 52552 | -33004 | 52899 | -30917
| 27276 | -21706 | 25929 | -21526 | 28353 | -25398 | 30189 | -27662 | 33483 | -27349 | 60967 | -42350 | 58632 | -34963 | 57896 | -31975
| 31133 | -24199 | 29721 | -22489 | 32307 | -27804 | 34348 | -29683 | 37606 | -29565 | 68498 | -44951 | 65428 | -34863 | 64563 | -32433
| 34526 | -26841 | 32527 | -25720 | 36067 | -31377 | 40855 | -32099 | 43226 | -32074 | 77091 | -46331 | 71335 | -37692 | 70085 | -33745
| 38255 | -27554 | 35714 | -28078 | 43683 | -33734 | 43930 | -34149 | 47303 | -34604 | 84133 | -49378 | 79457 | -37030 | 76659 | -33341
| 42382 | -28472 | 43124 | -30093 | 46813 | -37660 | 50444 | -36060 | 54152 | -34983 | 93429 | -49721 | 83065 | -30517 | 81233 | -30681
| 47444 | -28810 | 48308 | -32197 | 51840 | -37272 | 56081 | -38266 | 58592 | -38034 | 100790 | -48496 | 92101 | -32337 | 88511 | -29953
| 54305 | -29919 | 50198 | -32304 | 59673 | -38236 | 63807 | -38345 | 65282 | -39188 | 109640 | -46535 | 98992 | -29629 | 93018 | -27266
| 57326 | -31707 | 59246 | -31458 | 69027 | -40806 | 70365 | -41191 | 72092 | -40615 | 118580 | -45202 | 98537 | -26480 | 96821 | -23382
| 64232 | -33217 | 64898 | -31635 | 80210 | -42449 | 80616 | -40467 | 81462 | -39968 | 126800 | -47573 | 106020 | -20697 | 96675 | -20465

## Plug4
freq | 0 |  | 1 |  | 4 |  | 8 |  | 12 |  | 16 |  | 20 |  | 24
2500000 | 212.08 | -687.14 | 98.255 | -746.67 | 76.94 | -742.73 | 27.472 | -762.28 | 30.214 | -766.13 | 26.329 | -759.01 | 26.753 | -755.95 | 24.508 | -754.3
1985821 | 953.06 | -483.35 | 881.44 | -737.17 | 838.67 | -757.65 | 788.32 | -874.76 | 792.15 | -873.81 | 23.741 | -1088.5 | 779.58 | -864.52 | 24.431 | -1080.5
1577393 | 1081 | -681.83 | 948.83 | -1066.8 | 872.37 | -1091.3 | 764.54 | -1269.9 | 766.49 | -1269.8 | 761.69 | -1267.7 | 754.87 | -1253.6 | 753.58 | -1253.4
1252968 | 1258 | -844.66 | 1067.6 | -1419.3 | 935.1 | -1452.3 | 747.11 | -1722.4 | 747.41 | -1721.9 | 745.54 | -1718.3 | 738.4 | -1699.1 | 737.69 | -1699.1
995267.9 | 1473.5 | -961.12 | 1247.2 | -1796.9 | 1026.1 | -1849.7 | 735.5 | -2253.4 | 735.29 | -2252.5 | 734.93 | -2248.5 | 727.01 | -2222.3 | 726.75 | -2222.9
790569.4 | 1719.6 | -1021.1 | 1509.6 | -2205.7 | 1149 | -2302.9 | 732.2 | -2906.7 | 731.56 | -2906.1 | 732.98 | -2900 | 724.17 | -2866.1 | 724.69 | -2866
627971.6 | 1967.7 | -1019.4 | 1865.9 | -2627.1 | 1298.8 | -2818.7 | 733.48 | -3707.7 | 732.53 | -3708.1 | 737.17 | -3700.3 | 726.94 | -3655.3 | 725.27 | -3654.5
498815.6 | 2194.5 | -962.34 | 2323.6 | -3045.5 | 1466.9 | -3417.7 | 737.85 | -4700.6 | 736.17 | -4701.1 | 744.69 | -4691.3 | 732.89 | -4634.7 | 731.85 | -4634
396223.3 | 2383.3 | -865.2 | 2893.3 | -3437.5 | 1651.2 | -4124.9 | 748.18 | -5942.2 | 746.77 | -5944 | 761.28 | -5930.9 | 747.77 | -5858.9 | 746.39 | -5856.2
314731.3 | 2528.7 | -750.74 | 3568.3 | -3775.5 | 1843.8 | -4978.1 | 762.7 | -7495.6 | 761.6 | -7495.1 | 785.83 | -7480.5 | 765.31 | -7389.3 | 764.72 | -7387.1
250000 | 2631 | -638.94 | 4333.2 | -4033.1 | 2032.7 | -6021.4 | 774.52 | -9443.9 | 774.62 | -9447 | 813.39 | -9418.6 | 786.62 | -9307.7 | 783.57 | -9305.5
198582.1 | 2700.1 | -540.3 | 5156.1 | -4171.7 | 2208.9 | -7307 | 785.37 | -11885 | 784.04 | -11890 | 850.65 | -11858 | 811.27 | -11719 | 805.17 | -11713
157739.3 | 2747.3 | -456.86 | 6012.6 | -4188.5 | 2371.2 | -8908.7 | 810.78 | -14952 | 806.31 | -14953 | 911.03 | -14918 | 854.51 | -14740 | 849.77 | -14730
125296.8 | 2783.3 | -392.37 | 6852.3 | -4070.7 | 2507.9 | -10939 | 818.18 | -18820 | 817.73 | -18821 | 972.15 | -18776 | 891.75 | -18545 | 895.72 | -18555
99526.79 | 2811.5 | -341.92 | 7633.5 | -3827.8 | 2642.5 | -13506 | 854.86 | -23704 | 848.6 | -23704 | 1112.1 | -23642 | 982.66 | -23365 | 966.07 | -23353
79056.94 | 2831.7 | -306.23 | 8311.5 | -3492.8 | 2768.3 | -16763 | 918.37 | -29862 | 920.49 | -29860 | 1329.6 | -29753 | 1144.1 | -29429 | 1100.5 | -29395
62797.16 | 2854.3 | -289.31 | 8865.1 | -3129.5 | 2896.6 | -20859 | 1059.9 | -37591 | 1068.3 | -37600 | 1700.7 | -37428 | 1387.2 | -37013 | 1347.7 | -36991
49881.56 | 2877.5 | -275.75 | 9303 | -2746.3 | 3019.8 | -26031 | 1121 | -47311 | 1218 | -47281 | 2228.7 | -47023 | 1711 | -46529 | 1660.9 | -46516
39622.33 | 2903.4 | -270.01 | 9642.4 | -2392.7 | 3139 | -32571 | 1455.4 | -59448 | 1484 | -59425 | 2937.8 | -59035 | 2251.7 | -58473 | 2216.1 | -58348
31473.13 | 2932.5 | -270.25 | 9896 | -2082.1 | 3284.8 | -40789 | 1705.1 | -74687 | 1712.2 | -74740 | 3995.3 | -74005 | 2985.8 | -73408 | 2843.1 | -73400
25000 | 2966.4 | -272.28 | 10097 | -1821.4 | 3471.7 | -51181 | 2110.5 | -93877 | 2160.7 | -93902 | 5706.2 | -92647 | 4172.6 | -92207 | 3841.9 | -92190
19858.21 | 2999 | -277.28 | 10256 | -1610.1 | 3745 | -64234 | 2736.6 | -118040 | 2772.1 | -117990 | 8255.9 | -115860 | 5693.7 | -115830 | 5423 | -115670
15773.93 | 3036.2 | -284.21 | 10391 | -1450.3 | 4093.4 | -80737 | 3756.5 | -148520 | 3716.6 | -148610 | 11777 | -144650 | 8460.1 | -145060 | 7881 | -145150
12529.68 | 3078.1 | -293.2 | 10513 | -1334.4 | 4720 | -101500 | 5310.6 | -186780 | 5160.1 | -186620 | 16963 | -180290 | 12173 | -181440 | 11206 | -181930
9952.679 | 3124 | -303.56 | 10633 | -1259 | 5539.5 | -127420 | 7411 | -234660 | 7447.5 | -234450 | 24563 | -223950 | 18218 | -227480 | 16828 | -227200
7905.694 | 3170.4 | -313.82 | 10751 | -1215.6 | 6834.2 | -160140 | 10539 | -295370 | 10914 | -295220 | 33548 | -277480 | 27098 | -284520 | 24604 | -283440
6279.716 | 3219.2 | -325.1 | 10878 | -1202.9 | 8492.4 | -201440 | 15839 | -371310 | 15698 | -370250 | 47046 | -341870 | 40123 | -354520 | 36674 | -353710
4988.156 | 3271 | -334.56 | 11016 | -1208.3 | 11459 | -253020 | 24078 | -466870 | 23406 | -465360 | 63938 | -421620 | 59237 | -439940 | 52145 | -439160
3962.233 | 3324.9 | -344.46 | 11186 | -1234.7 | 15737 | -318060 | 34587 | -585050 | 35407 | -585120 | 84910 | -518030 | 87037 | -543030 | 75609 | -542240
3147.313 | 3382.2 | -352.99 | 11329 | -1273.1 | 22141 | -399430 | 54733 | -733330 | 54477 | -737020 | 117340 | -636730 | 124690 | -664390 | 108130 | -672910
2500 | 3440.9 | -359.12 | 11510 | -1311.7 | 31162 | -501090 | 80682 | -919530 | 86996 | -921100 | 155680 | -781730 | 179880 | -813770 | 149530 | -817870
1985.821 | 3501.4 | -361.78 | 11705 | -1357.3 | 48334 | -628920 | 128360 | -1153700 | 136880 | -1154300 | 212290 | -958140 | 252990 | -985820 | 201940 | -1006000
1577.393 | 3563.4 | -361.45 | 11915 | -1401.6 | 72779 | -787800 | 189810 | -1431000 | 194060 | -1432400 | 288360 | -1172500 | 344790 | -1183900 | 279930 | -1232500
1252.968 | 3624.8 | -353.88 | 12139 | -1441.1 | 110870 | -985210 | 307990 | -1779900 | 296700 | -1788900 | 390540 | -1418200 | 462180 | -1409100 | 389950 | -1491700
995.2679 | 3680.8 | -345.44 | 12362 | -1471.3 | 165270 | -1228800 | 478190 | -2216100 | 467490 | -2209800 | 534000 | -1704300 | 613690 | -1655100 | 536120 | -1822600
790.5694 | 3735.5 | -333.9 | 12585 | -1502.3 | 251430 | -1526100 | 720270 | -2697100 | 721860 | -2693800 | 724120 | -2034000 | 787780 | -1951800 | 729870 | -2197500
627.9716 | 3785.5 | -330.14 | 12795 | -1538.2 | 371560 | -1864900 | 1027100 | -3216500 | 1045900 | -3249600 | 960390 | -2406300 | 1029400 | -2308600 | 990410 | -2634800
498.8156 | 3820.4 | -330.42 | 12988 | -1590.5 | 535420 | -2293400 | 1479400 | -4002800 | 1543200 | -3833000 | 1270800 | -2833400 | 1334000 | -2690100 | 1368500 | -3090200
396.2233 | 3845.7 | -337.83 | 13180 | -1682.2 | 799280 | -2816000 | 2216900 | -4435000 | 2139900 | -4518000 | 1696300 | -3287500 | 1598800 | -3240000 | 1842400 | -3613000
314.7314 | 3877.5 | -369.75 | 13379 | -1795.7 | 1168500 | -3380500 | 3108600 | -5067700 | 3079100 | -5379700 | 2185700 | -3817800 | 2078200 | -3632400 | 2450700 | -4052300
250 | 3904.2 | -378 | 13596 | -1988 | 1567900 | -3962300 | 5906400 | -6963600 | 2996700 | -7244700 | 2693500 | -4511500 | 2977100 | -4134000 | 3620800 | -4974300
198.5821 | 3964.4 | -463.06 | 13846 | -2150.7 | 2274600 | -4601100 | 5252800 | -5834700 | 5446500 | -6564500 | 3583200 | -4783800 | 3448700 | -4945800 | 3937700 | -4839000
157.7393 | 4040.5 | -520.07 | 14142 | -2342.6 | 3265200 | -5331000 | 6863300 | -5998700 | 6860300 | -6436500 | 4527000 | -5324700 | 4385000 | -5287300 | 5116000 | -5336400
125.2968 | 4109.5 | -579.22 | 14473 | -2544.2 | 4460500 | -5899900 | 8055700 | -5310900 | 8470000 | -5587800 | 5554700 | -5759900 | 5491300 | -5582100 | 5948400 | -5485500
99.52679 | 4218.2 | -653.85 | 14858 | -2763.6 | 6173100 | -6359800 | 8881100 | -4916900 | 9604800 | -4780300 | 6578500 | -5436200 | 6365800 | -5609300 | 7011200 | -5195700
79.05694 | 4319.4 | -709.49 | 15265 | -2968.2 | 7187900 | -6258700 | 10920000 | -6914800 | 10337000 | -3973300 | 7888900 | -5157600 | 7825900 | -5356200 | 8129000 | -4828300
62.79716 | 4363.4 | -800.2 | 15616 | -3058.9 | 8976000 | -6280100 | 13898000 | 1902800 | 19014000 | -135120 | 7767900 | -5102500 | 9492900 | -3733500 | 9849600 | -2936400
39.62233 | 4743.9 | -900.66 | 16602 | -3487.3 | 10367000 | -4922100 | 15632000 | -5029800 | 10393000 | -2162800 | 10926000 | -5234500 | 10222000 | -4487200 | 10017000 | -5039400
31.47314 | 4843.8 | -1022 | 16993 | -3674.3 | 11206000 | -4371300 | 14466000 | -2739400 | 11949000 | -897120 | 12238000 | -2681600 | 11009000 | -3831200 | 10819000 | -3935600
25 | 5002 | -1088.3 | 17501 | -3860.9 | 11948000 | -3633000 | 12377000 | -1512900 | 12591000 | -1959600 | 12242000 | -2680600 | 11963000 | -3098000 | 11806000 | -2889900
19.85821 | 5261.2 | -1156 | 17941 | -3997.7 | 12435000 | -2984800 | 12601000 | -3022300 | 12815000 | -799390 | 12169000 | -1977000 | 12514000 | -2271200 | 12495000 | -1840800
15.77393 | 5470.9 | -1235.3 | 18459 | -4062.8 | 12498000 | -2208700 | 12265000 | 690260 | 13531000 | 1068400 | 13116000 | -2323800 | 11904000 | -2596800 | 12282000 | -3262300
12.52968 | 5626.4 | -1350.2 | 18951 | -4209.2 | 12666000 | -1588600 | 12720000 | -951490 | 12745000 | -870040 | 12635000 | -1610600 | 12852000 | -1277400 | 12480000 | -1533400
10 | 5819.9 | -1432.3 | 19434 | -4295.4 | 12488000 | -1444100 | 12724000 | -1159300 | 12994000 | -293230 | 12762000 | -1049800 | 12660000 | -1115800 | 12798000 | -1359800
| 6023.4 | -1484 | 19900 | -4358.9 | 12878000 | -1152400 | 12797000 | 1677700 | 11609000 | -3078300 | 13368000 | 160940 | 13180000 | 412820 | 12793000 | -951820
| 6261.6 | -1635.8 | 20382 | -4458.6 | 13385000 | -864270 | 12922000 | -644640 | 12962000 | 77473 | 12941000 | -644570 | 13021000 | -647560 | 12807000 | -511000
| 6495.8 | -1744 | 20878 | -4525.8 | 12531000 | -577590 | 12668000 | -128270 | 12852000 | -717690 | 13178000 | -484950 | 13281000 | -737540 | 12879000 | -881850
| 6742.8 | -1805.3 | 21386 | -4606.6 | 12928000 | -374800 | 11748000 | -2333000 | 12777000 | 2476000 | 12804000 | -1933800 | 12342000 | -142430 | 12899000 | 1312700
| 6959.8 | -1963.8 | 21810 | -4644.3 | 12818000 | -149860 | 12396000 | -600440 | 12318000 | 294880 | 12488000 | -213330 | 12675000 | -1060800 | 12761000 | -424550
| 7217.1 | -2080.4 | 22344 | -4685.6 | 12023000 | -764610 | 13468000 | 190220 | 12764000 | 214250 | 12339000 | -348550 | 13093000 | 25541 | 13295000 | 94972
| 7480 | -2202 | 22898 | -4715.6 | 12640000 | -441410 | 13218000 | 1262000 | 12458000 | 1056400 | 12614000 | 412620 | 13866000 | 103950 | 12326000 | 261040
| 7755.2 | -2309.1 | 23350 | -4870.8 | 12516000 | 8810.4 | 12700000 | -945000 | 12919000 | -216370 | 12070000 | -432250 | 12137000 | 45697 | 12878000 | 128110
| 8490.2 | -2474.9 | 23861 | -4878.9 | 14199000 | -437250 | 13700000 | 21991 | 12951000 | -219170 | 11975000 | 35006 | 13048000 | -145280 | 12120000 | 37932
| 8812.4 | -2568.7 | 24300 | -4988.9 | 12831000 | 939590 | 13692000 | -1170500 | 14022000 | -281150 | 12832000 | 759720 | 12596000 | -197570 | 13047000 | 227050
| 9143.6 | -2695.5 | 24837 | -5016.3 | 12499000 | 784720 | 12555000 | 8756.3 | 13507000 | -82849 | 13147000 | 849190 | 13288000 | 538360 | 12866000 | 138560
| 9461.9 | -2829.4 | 25333 | -5039.6 | 12420000 | 1447600 | 14162000 | -241930 | 14142000 | 162040 | 12561000 | -103350 | 12999000 | -400260 | 11982000 | -45592
| 9786 | -2901.3 | 25956 | -5251.6 | 12814000 | -531370 | 12854000 | 1145700 | 12297000 | -151430 | 12915000 | -695660 | 13844000 | 211890 | 12577000 | -386340
| 10143 | -3137.3 | 26460 | -5266 | 12465000 | 964500 | 12813000 | 396610 | 13230000 | -1264600 | 12207000 | -397040 | 13745000 | -916790 | 12376000 | 809340
| 10442 | -3231.6 | 27133 | -5372.2 | 15313000 | 2178000 | 14041000 | 949030 | 11953000 | -273820 | 11782000 | 370060 | 12729000 | -253290 | 14609000 | 739440
| 10862 | -3400.5 | 27815 | -5637.5 | 10740000 | -2174800 | 12161000 | -491860 | 13318000 | 561130 | 12900000 | -134890 | 11485000 | 1017200 | 12885000 | 516750
| 11171 | -3519.8 | 28401 | -5683.1 | 12612000 | -620710 | 14168000 | -1006700 | 13333000 | 1256900 | 12518000 | -192970 | 13440000 | -99666 | 13458000 | 462270
| 11747 | -3547.2 | 28817 | -5725.7 | 11103000 | -1304400 | 14003000 | 2448600 | 12798000 | -99264 | 11927000 | -1269600 | 12339000 | -38947 | 13462000 | 758090
| 12322 | -3666.3 | 29257 | -5812.2 | 11232000 | -864300 | 12496000 | -718340 | 14770000 | -152880 | 11706000 | -950280 | 13367000 | -85330 | 11653000 | -239170
| 12958 | -3847.9 | 30057 | -5856.6 | 16160000 | 741140 | 13394000 | 912760 | 12625000 | 466580 | 12969000 | -93781 | 12459000 | -1107300 | 12059000 | 1663100

## Plug5
freq | 0 |  | 1 |  | 4 |  | 8 |  | 12 |  | 16 |  | 20 |  | 24
2500000 | 102.31 | -744.43 | 91.152 | -745.26 | 28.396 | -755.58 | 33.71 | -754.67 | 30.852 | -757.95 | 31.572 | -752.1 | 30.242 | -752.63 | 27.104 | -751.48
1985821 | 862.52 | -734.95 | 851.71 | -747.18 | 26.877 | -1064.7 | 32.735 | -1063.1 | 764.4 | -851.86 | 31.263 | -1060.7 | 760.97 | -849.47 | 28.137 | -1061.6
1577393 | 921.97 | -1059.6 | 907.27 | -1077.6 | 735.1 | -1229.6 | 740 | -1226.4 | 735.94 | -1226.6 | 737.53 | -1224.9 | 734.25 | -1221.9 | 732.3 | -1224.3
1252968 | 1035.2 | -1412.2 | 1014.6 | -1440.3 | 717.02 | -1659.8 | 722.23 | -1655 | 716.23 | -1655.6 | 719.64 | -1651.4 | 716.81 | -1648.8 | 715.4 | -1652.9
995267.9 | 1215.4 | -1795.8 | 1188.3 | -1839.2 | 704.61 | -2165.9 | 710.86 | -2159.1 | 703.87 | -2160 | 707.95 | -2154.4 | 704.88 | -2150.6 | 703.78 | -2157.1
790569.4 | 1493.1 | -2215.8 | 1459.9 | -2283.3 | 701.35 | -2789.3 | 707.93 | -2780.2 | 699.83 | -2782.2 | 703.97 | -2773.8 | 701.49 | -2769.8 | 701.04 | -2777.5
627971.6 | 1888.3 | -2647.8 | 1851 | -2751.8 | 702.71 | -3554.6 | 710.11 | -3542.7 | 701.19 | -3546 | 705.22 | -3535.2 | 702.76 | -3529.4 | 700.35 | -3538.1
498815.6 | 2420.4 | -3058.7 | 2390.1 | -3210.7 | 706.97 | -4504 | 713.79 | -4489.8 | 703.98 | -4494.3 | 710.22 | -4480.4 | 706.48 | -4472.4 | 705.58 | -4483.6
396223.3 | 3096.5 | -3393.3 | 3090.5 | -3602.9 | 717.56 | -5690.9 | 729.78 | -5671.6 | 716.19 | -5677.7 | 722.61 | -5661.3 | 717.69 | -5651.2 | 717.56 | -5664.1
314731.3 | 3889.4 | -3595.2 | 3932.7 | -3864.1 | 730.99 | -7177.4 | 748.22 | -7152.7 | 730.09 | -7160.8 | 737.25 | -7139.7 | 732.35 | -7126.4 | 731.54 | -7143.4
250000 | 4739.6 | -3619.7 | 4852.9 | -3936.9 | 746.75 | -9040.5 | 770.36 | -9009.9 | 744.68 | -9021.5 | 755.54 | -8990 | 745.11 | -8976.5 | 744.71 | -8996
198582.1 | 5561.1 | -3446.9 | 5768.4 | -3788.7 | 754.47 | -11375 | 791.7 | -11337 | 758.51 | -11352 | 769.53 | -11319 | 757.62 | -11295 | 757.23 | -11326
157739.3 | 6282.6 | -3103.6 | 6584.4 | -3452.7 | 779.85 | -14308 | 832.21 | -14262 | 784.26 | -14280 | 799.67 | -14238 | 785.43 | -14213 | 782.8 | -14239
125296.8 | 6850.2 | -2653.7 | 7248.8 | -2981.8 | 806.96 | -18022 | 873.56 | -17950 | 803.27 | -17977 | 834.06 | -17918 | 801.57 | -17897 | 794.77 | -17924
99526.79 | 7248.7 | -2160.9 | 7731.9 | -2444.3 | 824.69 | -22679 | 957.42 | -22601 | 848.08 | -22638 | 881.34 | -22571 | 845.58 | -22524 | 841.27 | -22568
79056.94 | 7483.8 | -1690.9 | 8034.8 | -1914.3 | 900.43 | -28564 | 1103.4 | -28446 | 932.75 | -28503 | 981.01 | -28412 | 919.45 | -28369 | 914.85 | -28406
62797.16 | 7626.5 | -1317.1 | 8209.1 | -1465.2 | 1047.1 | -35965 | 1357.1 | -35807 | 1074.9 | -35895 | 1142.2 | -35768 | 1061.2 | -35698 | 1040.6 | -35780
49881.56 | 7664.3 | -1005.3 | 8259.4 | -1084.2 | 1168.6 | -45200 | 1668.7 | -45030 | 1278.2 | -45131 | 1403 | -44960 | 1259.1 | -44881 | 1224.8 | -44981
39622.33 | 7665.1 | -784.77 | 8249.9 | -803.55 | 1369.8 | -56827 | 2143.2 | -56557 | 1563.5 | -56714 | 1748.9 | -56615 | 1486.9 | -56418 | 1471.9 | -56539
31473.13 | 7729.3 | -640.35 | 8214.9 | -609.73 | 1633.5 | -71427 | 2889.1 | -71012 | 1937.2 | -71254 | 2180.6 | -71045 | 1814 | -70916 | 1745.1 | -71044
25000 | 7729.4 | -534.87 | 8186 | -480.15 | 2058.8 | -89825 | 3966.4 | -89159 | 2441.9 | -89734 | 3031.7 | -89302 | 2384.2 | -89105 | 2211.1 | -89299
19858.21 | 7731.9 | -467.61 | 8168.1 | -397.74 | 2627.4 | -112960 | 5523 | -111920 | 3407.9 | -112690 | 4108.1 | -112290 | 3157.3 | -112190 | 2791 | -112220
15773.93 | 7745.2 | -423.76 | 8162.7 | -346.25 | 3567.3 | -141930 | 7988.5 | -140530 | 4466.6 | -141560 | 5708.5 | -141040 | 4122.2 | -141080 | 3789 | -141160
12529.68 | 7768.3 | -394.75 | 8172 | -313.84 | 4880 | -178290 | 11936 | -176170 | 6402.1 | -178290 | 8243.4 | -177240 | 6588.2 | -177050 | 4355.1 | -177310
9952.679 | 7799.5 | -376 | 8190 | -294.31 | 7144.1 | -224590 | 17498 | -220350 | 9465.7 | -223420 | 11521 | -222540 | 8888.7 | -222580 | 7555.3 | -223020
7905.694 | 7836.6 | -363.51 | 8217.1 | -282.54 | 9983.8 | -281570 | 26428 | -275580 | 14292 | -282480 | 18032 | -279400 | 13062 | -279560 | 11158 | -280370
6279.716 | 7878.7 | -353.73 | 8253.6 | -273.15 | 14823 | -354620 | 39613 | -343950 | 21081 | -353220 | 27162 | -350480 | 19304 | -351310 | 15996 | -352660
4988.156 | 7927.8 | -345.02 | 8296.9 | -265.18 | 21882 | -445460 | 58445 | -428400 | 31112 | -442070 | 42027 | -438920 | 29613 | -440910 | 25305 | -442370
3962.233 | 7977.8 | -338.94 | 8349 | -262.81 | 33415 | -558400 | 87390 | -530020 | 47017 | -555540 | 64130 | -550200 | 44502 | -554640 | 39488 | -555650
3147.313 | 8042.6 | -325.8 | 8396.7 | -249.86 | 51297 | -701850 | 124460 | -647710 | 75835 | -695620 | 99701 | -685710 | 67223 | -696420 | 58588 | -695180
2500 | 8094.5 | -310.2 | 8437.7 | -234.42 | 75518 | -879930 | 187240 | -792370 | 111220 | -869040 | 150440 | -853620 | 107080 | -868330 | 85304 | -864690
1985.821 | 8153.5 | -295 | 8491.3 | -221.2 | 121440 | -1098800 | 268460 | -962340 | 171240 | -1080200 | 235530 | -1055300 | 164680 | -1088000 | 137660 | -1090700
1577.393 | 8223.7 | -269.73 | 8535.4 | -191.74 | 181490 | -1376800 | 375920 | -1126500 | 255070 | -1344500 | 363570 | -1286900 | 245240 | -1355600 | 211730 | -1363800
1252.968 | 8297 | -235.87 | 8573.1 | -162 | 292520 | -1709400 | 520130 | -1346500 | 414960 | -1630100 | 547150 | -1575600 | 359350 | -1692100 | 321970 | -1684600
995.2679 | 8412.3 | -200.77 | 8600.8 | -129.13 | 420050 | -2128500 | 667490 | -1579700 | 555480 | -2021500 | 804730 | -1866400 | 616420 | -2059500 | 474120 | -2095700
790.5694 | 8433.3 | -169.08 | 8603.2 | -95.798 | 670870 | -2574700 | 859250 | -1812500 | 826190 | -2448800 | 1164500 | -2173800 | 955420 | -2440500 | 686870 | -2539600
627.9716 | 8414.4 | -134.3 | 8594.2 | -72.266 | 955590 | -3132200 | 1076900 | -2083900 | 1173400 | -2883200 | 1611300 | -2429400 | 1379000 | -2889900 | 1064100 | -3077500
498.8156 | 8410.9 | -152.38 | 8567.6 | -69.139 | 1429800 | -3754400 | 1305100 | -2422500 | 1841600 | -3145100 | 2165900 | -2466300 | 2188800 | -3180800 | 1560900 | -3522700
396.2233 | 8352.5 | -155.73 | 8531.5 | -85.142 | 1943800 | -4542300 | 1580800 | -2738800 | 2348700 | -3432900 | 2787300 | -2556500 | 2844100 | -3492800 | 2253900 | -4247600
314.7314 | 8337.1 | -216.21 | 8496.1 | -149.51 | 2804200 | -5230600 | 1936600 | -3242600 | 3043400 | -3512300 | 3332200 | -2365100 | 3807900 | -3562000 | 3118600 | -4701000
250 | 8268.4 | -370.26 | 8581.1 | -287.15 | 5324800 | -5890700 | 2130300 | -3825100 | 1307500 | -4772100 | 3550900 | -2057600 | 6056900 | -3334800 | 3971400 | -4175300
198.5821 | 8368.1 | -441.97 | 8518.9 | -372.94 | 4961500 | -5873700 | 2716000 | -4298100 | 4832500 | -4537300 | 4142000 | -1824400 | 5126100 | -3012400 | 4549500 | -5244600
157.7393 | 8477.8 | -570.56 | 8554.7 | -475.31 | 6507800 | -6258200 | 3761900 | -4913200 | 5313900 | -4788600 | 4567700 | -1845800 | 5779500 | -2393400 | 5855600 | -5435600
125.2968 | 8516.5 | -665.7 | 8611.3 | -589.65 | 8345300 | -6319100 | 4665100 | -5415300 | 5351600 | -4830500 | 4760400 | -1658200 | 6084700 | -1737600 | 6886200 | -5886100
99.52679 | 8656.1 | -824.53 | 8745.3 | -741.12 | 9531800 | -6287700 | 4927600 | -5943500 | 6798200 | -3946700 | 5115300 | -291790 | 8155100 | -3729800 | 7847900 | -7633800
79.05694 | 8766.1 | -918.61 | 8909 | -849.71 | 9404700 | -5197100 | 7073100 | -5847900 | 11394000 | -4642900 | 5269300 | -877090 | 6744500 | -1210400 | 8335100 | -4917600
62.79716 | 8732.6 | -1116.4 | 9131.1 | -1180.5 | 7802100 | -1917800 | 8204300 | -4889200 | 4259900 | 3546400 | 5866000 | -2088300 | 4055100 | -925920 | 8267600 | -7793300
39.62233 | 9328.9 | -1231.7 | 9315.9 | -1352.2 | 11723000 | -5723800 | 10371000 | -5301400 | 14746000 | -15179000 | 5137400 | -1280100 | 5238900 | -1083100 | 12613000 | -4464000
31.47314 | 9449.2 | -1366.8 | 9490.7 | -1388.2 | 13392000 | -806910 | 11573000 | -3529700 | 13507000 | -5893200 | 5354600 | -382000 | 6254400 | -560900 | 11740000 | -1765800
25 | 9685.3 | -1533.1 | 9755.6 | -1511.3 | 12547000 | -1711000 | 12100000 | -3408600 | 9792900 | -1778400 | 5203400 | -522880 | 6084500 | -300940 | 12093000 | -2890600
19.85821 | 9889.9 | -1635.1 | 9965.4 | -1681.3 | 13197000 | -1006500 | 12342000 | -2706100 | 9085700 | -4087700 | 5843600 | -619890 | 6069800 | -327180 | 12396000 | -1567400
15.77393 | 10092 | -1790 | 10260 | -1791.7 | 12117000 | 815690 | 12530000 | -1945100 | 8105000 | 1276300 | 5288600 | -986070 | 5707800 | -1511200 | 12356000 | -3368500
12.52968 | 10377 | -1935.8 | 10485 | -1944.5 | 13056000 | -1243300 | 12590000 | -1775100 | 10608000 | -801640 | 5366100 | -672740 | 5906300 | -444820 | 12529000 | -1801900
10 | 10649 | -2041.9 | 10768 | -2098.6 | 12645000 | -138100 | 12868000 | -1612700 | 10665000 | -1704700 | 5408300 | -553350 | 5896700 | -472250 | 12811000 | -1399000
| 10923 | -2093 | 11030 | -2376.8 | 11955000 | -3036200 | 12910000 | -1650600 | 6100400 | -5384700 | 5365500 | -846710 | 5693800 | -1557200 | 12488000 | -1978700
| 11229 | -2293.1 | 11407 | -2414.5 | 12939000 | 119320 | 13075000 | -1036500 | 10253000 | -1555900 | 5556300 | -615810 | 6036700 | -555640 | 12564000 | -1417300
| 11500 | -2492.8 | 11728 | -2630 | 12588000 | -668810 | 12849000 | -178210 | 10420000 | -291620 | 5701900 | -512240 | 6007700 | -347980 | 13380000 | -190270
| 11819 | -2793.3 | 12104 | -2775.3 | 12824000 | 1767000 | 12602000 | -696710 | 8441500 | -4109800 | 5499300 | -173270 | 5949900 | -1635100 | 12994000 | 1730300
| 12202 | -2850.4 | 12484 | -2976.3 | 13022000 | -205460 | 12494000 | -218020 | 10176000 | 2413300 | 5739000 | -439470 | 6087000 | -1031600 | 13190000 | -678580
| 12568 | -2973.8 | 12926 | -3154.7 | 12579000 | -57801 | 12429000 | -505030 | 10479000 | -196450 | 5821600 | -542770 | 6220900 | -510680 | 12986000 | -70243
| 12945 | -3096.4 | 13369 | -3327.2 | 13096000 | -358470 | 12965000 | -163690 | 8828200 | -1391900 | 6126200 | -622750 | 6309000 | -474380 | 13707000 | 369790
| 13300 | -3230.2 | 13881 | -3488.1 | 12139000 | 149200 | 12388000 | -142050 | 8365400 | -37649 | 5832400 | -645650 | 6353700 | -553950 | 13882000 | -498630
| 13768 | -3439.1 | 14319 | -3655.3 | 13181000 | -596520 | 13493000 | -230600 | 11378000 | -654300 | 5921000 | -696270 | 6234400 | -592350 | 12491000 | 59541
| 14217 | -3594.3 | 14667 | -3763.9 | 12865000 | -787680 | 12885000 | 437620 | 10126000 | -1228600 | 5787800 | -577930 | 6456600 | -479040 | 12622000 | -342800
| 14617 | -3747.8 | 15172 | -3918.4 | 12282000 | -672760 | 12828000 | 470660 | 9566100 | -157360 | 6117400 | -302500 | 6755900 | -667630 | 12755000 | -484880
| 14952 | -3849.4 | 15591 | -4005.5 | 15151000 | 714170 | 12907000 | 398830 | 10047000 | 910260 | 5921700 | -675090 | 6586300 | -378220 | 11771000 | -271240
| 15492 | -3913.8 | 16185 | -4075.3 | 13520000 | 352650 | 13030000 | -764.34 | 9725600 | -13053 | 6259200 | -692190 | 6559500 | -784270 | 13689000 | -800010
| 15813 | -4132.3 | 16649 | -4350 | 13370000 | -392510 | 12394000 | 411510 | 10305000 | -495420 | 5785000 | -367070 | 6689900 | -971640 | 12382000 | -907230
| 16301 | -4260 | 17213 | -4340.9 | 12518000 | 278980 | 13708000 | 684520 | 9965500 | -791870 | 6525800 | -847320 | 7309000 | -803890 | 13741000 | 179470
| 16743 | -4426.8 | 17792 | -4579 | 11670000 | 737240 | 14624000 | -783720 | 10465000 | -58346 | 5906200 | -338970 | 7501100 | -1274700 | 12356000 | 719710
| 17162 | -4400.8 | 18395 | -4571.5 | 12192000 | -2365900 | 12894000 | -642340 | 10455000 | 780320 | 5894400 | -978900 | 7514100 | -1220100 | 12798000 | -1224000
| 17675 | -4430.1 | 19202 | -4601.6 | 13365000 | 648230 | 11929000 | -1790100 | 10134000 | 495910 | 6242600 | -552660 | 7749900 | -174990 | 13586000 | -61133
| 18190 | -4583.6 | 20202 | -4703.2 | 12314000 | 188440 | 12840000 | 1487800 | 10354000 | 212120 | 7397700 | -616370 | 7935800 | -984740 | 13791000 | -554720
| 18665 | -4761.3 | 21341 | -4953.6 | 13649000 | -85310 | 12086000 | 2254700 | 9120200 | 282980 | 6723500 | -822490 | 7422400 | -483560 | 14479000 | 151370

## Plug6
freq | 0 |  | 1 |  | 4 |  | 8 |  | 12 |  | 16 |  | 20 |  | 24
2500000 | 165.37 | -728.78 | 193.49 | -713.4 | 198.76 | -707.95 | 26.299 | -762.24 | 28.285 | -767.78 | 24.397 | -763.4 | 24.527 | -765.79 | 21.837 | -764.67
1985821 | 292.68 | -986.72 | 342.07 | -949.51 | 350.16 | -939.49 | 24.353 | -1071.6 | 761.06 | -866.12 | 22.212 | -1075.6 | 756.84 | -869.99 | 21.353 | -1078.5
1577393 | 1034.3 | -867.99 | 1059.4 | -769.23 | 1060.8 | -748.04 | 730.02 | -1239.6 | 732.3 | -1243.2 | 730.55 | -1246.4 | 729.08 | -1247.6 | 727.87 | -1247.1
1252968 | 1209 | -1108.9 | 1238.5 | -961.14 | 1239 | -930.22 | 712.75 | -1670.8 | 712.66 | -1675.4 | 711.48 | -1678.6 | 711.13 | -1681.5 | 710.8 | -1681.1
995267.9 | 1447.6 | -1323.7 | 1466.5 | -1112.4 | 1462.6 | -1070.1 | 702.62 | -2178.3 | 700.72 | -2184.4 | 699.67 | -2188.5 | 698.87 | -2191.8 | 698.99 | -2192.7
790569.4 | 1754.6 | -1495.6 | 1738.2 | -1209.5 | 1725.5 | -1155 | 702.19 | -2804 | 697.85 | -2812 | 696.1 | -2817.2 | 695.38 | -2822 | 696.48 | -2821.9
627971.6 | 2108.9 | -1599.2 | 2024.9 | -1240.6 | 1998.5 | -1176.8 | 708.68 | -3571.7 | 700.18 | -3583.5 | 697.5 | -3588.9 | 696.74 | -3595.1 | 695.79 | -3594.6
498815.6 | 2482.7 | -1620.6 | 2302.9 | -1208.6 | 2259.3 | -1139.6 | 720.75 | -4523.5 | 706.02 | -4539.9 | 701.96 | -4547.6 | 701.52 | -4554.9 | 701.76 | -4554.6
396223.3 | 2843.2 | -1560 | 2550.6 | -1125.4 | 2489.6 | -1055.5 | 745.07 | -5715.8 | 721.11 | -5736 | 713.98 | -5746.2 | 712.3 | -5755 | 712.41 | -5755.1
314731.3 | 3161.5 | -1435.9 | 2757.3 | -1011.5 | 2680.4 | -945.21 | 778.88 | -7205.5 | 740.7 | -7231.5 | 729.03 | -7246.7 | 727.1 | -7256.5 | 726.13 | -7255.7
250000 | 3420.5 | -1274.3 | 2918.6 | -886.5 | 2828.2 | -826.25 | 820.82 | -9072.2 | 763.68 | -9111.9 | 740.33 | -9122.8 | 741.68 | -9139.7 | 743.33 | -9138.3
198582.1 | 3616.9 | -1097.5 | 3039.2 | -762.15 | 2937.4 | -709.43 | 874.22 | -11417 | 789.63 | -11463 | 758.98 | -11486 | 750.38 | -11500 | 757.07 | -11502
157739.3 | 3760.1 | -921.6 | 3127.6 | -645.56 | 3016.9 | -600.1 | 967.37 | -14349 | 834.74 | -14416 | 790.21 | -14447 | 777.63 | -14470 | 779.49 | -14466
125296.8 | 3858.7 | -763.45 | 3193.3 | -543.82 | 3075 | -507.08 | 1080.7 | -18051 | 878.43 | -18139 | 809.76 | -18197 | 789.43 | -18203 | 793.58 | -18194
99526.79 | 3925.8 | -625.08 | 3240 | -456.3 | 3115 | -428.34 | 1276.4 | -22707 | 966.96 | -22846 | 859.31 | -22904 | 829.28 | -22931 | 830.86 | -22927
79056.94 | 3963.8 | -512.96 | 3269.8 | -385.98 | 3140.2 | -369.21 | 1582.9 | -28571 | 1120.6 | -28761 | 944.25 | -28842 | 910.94 | -28867 | 892.58 | -28874
62797.16 | 3986.2 | -434.37 | 3289.8 | -337.91 | 3160 | -331.65 | 2089.4 | -35901 | 1384.1 | -36171 | 1109.2 | -36285 | 1024 | -36352 | 1032.5 | -36339
49881.56 | 4001.9 | -375.51 | 3308.2 | -301.49 | 3179.7 | -305.21 | 2838.5 | -45048 | 1759.2 | -45496 | 1302.3 | -45620 | 1195.9 | -45704 | 1195.6 | -45694
39622.33 | 4017.9 | -337.83 | 3326.5 | -278.71 | 3201.6 | -291.47 | 3901 | -56507 | 2247.4 | -57085 | 1592 | -57344 | 1429.6 | -57447 | 1403.1 | -57412
31473.13 | 4036.1 | -316.83 | 3346 | -266.85 | 3226.4 | -286.32 | 5525.8 | -70772 | 3036 | -71729 | 2001.7 | -72098 | 1683.8 | -72220 | 1690.6 | -72152
25000 | 4061 | -303.76 | 3370.8 | -260.05 | 3256.9 | -285.67 | 7795.2 | -88741 | 3980.4 | -90101 | 2562.7 | -90679 | 2128.4 | -90833 | 2167.2 | -90784
19858.21 | 4089.5 | -297.83 | 3397.6 | -258.08 | 3290.1 | -288.37 | 11613 | -111000 | 5893 | -113090 | 3606.9 | -113940 | 2652.9 | -114160 | 2806.9 | -114100
15773.93 | 4122.4 | -296.14 | 3428 | -259.13 | 3326.7 | -293.55 | 17487 | -138450 | 8430 | -141600 | 4830.9 | -143180 | 3512 | -143480 | 3550.6 | -143320
12529.68 | 4159.4 | -296.9 | 3461.1 | -261.62 | 3366.6 | -299.49 | 25507 | -172600 | 12101 | -177270 | 6923.6 | -179940 | 4844 | -180420 | 4841.9 | -180570
9952.679 | 4198.9 | -299.42 | 3497.1 | -265.93 | 3408.4 | -306.67 | 36532 | -212590 | 17846 | -222960 | 10143 | -225390 | 7465 | -226400 | 6948.2 | -226450
7905.694 | 4240.5 | -302.14 | 3534.4 | -269.54 | 3453.2 | -314.12 | 58254 | -266680 | 25772 | -276960 | 14300 | -283620 | 10110 | -285260 | 9804.3 | -284560
6279.716 | 4284.4 | -306.8 | 3573.8 | -273.65 | 3499.2 | -321.47 | 89123 | -328300 | 38521 | -345310 | 21658 | -356320 | 15199 | -357680 | 15192 | -357630
4988.156 | 4331.2 | -308.43 | 3615.7 | -276.71 | 3548.4 | -328.1 | 137480 | -396210 | 57000 | -429130 | 33212 | -447810 | 22426 | -450380 | 22038 | -449130
3962.233 | 4379.9 | -309.8 | 3659.6 | -275.51 | 3597.9 | -332.33 | 204980 | -476880 | 82342 | -531120 | 49764 | -559630 | 31938 | -564050 | 33984 | -564490
3147.313 | 4429.3 | -310.06 | 3700.9 | -278.87 | 3650.2 | -337.25 | 293860 | -554720 | 115300 | -651550 | 74432 | -700550 | 49428 | -709110 | 51259 | -710120
2500 | 4480.1 | -306.41 | 3746.7 | -277.97 | 3703 | -340.06 | 444080 | -596060 | 172120 | -801140 | 117410 | -872970 | 78973 | -889910 | 81142 | -888520
1985.821 | 4531 | -299.72 | 3791.1 | -273.45 | 3756.2 | -339.71 | 601700 | -613200 | 248320 | -970030 | 184480 | -1081500 | 121350 | -1111800 | 121090 | -1111300
1577.393 | 4579.1 | -290.49 | 3834.4 | -266.35 | 3808.2 | -335.49 | 726460 | -584190 | 337760 | -1168900 | 248390 | -1338700 | 178420 | -1388500 | 197090 | -1384900
1252.968 | 4622.5 | -274.42 | 3872.5 | -253.96 | 3857.7 | -330.4 | 864020 | -513120 | 455100 | -1414200 | 404810 | -1649200 | 255580 | -1731800 | 278880 | -1725000
995.2679 | 4660.4 | -255.72 | 3907.8 | -240.51 | 3901.4 | -322.94 | 938610 | -411780 | 634830 | -1675800 | 611270 | -1991700 | 431530 | -2122600 | 443960 | -2145200
790.5694 | 4686 | -233.31 | 3934.2 | -226.77 | 3940.8 | -317.22 | 1006200 | -344390 | 867550 | -1929000 | 932680 | -2337700 | 615910 | -2631800 | 662270 | -2620000
627.9716 | 4707.5 | -233.73 | 3949.3 | -217.58 | 3968.3 | -314.89 | 1074000 | -299840 | 1160400 | -2196900 | 1288000 | -2716500 | 963220 | -3209800 | 998540 | -3180000
498.8156 | 4713.2 | -232.17 | 3957.4 | -217.37 | 3991.6 | -324.12 | 1106600 | -252810 | 1392800 | -2774900 | 1637800 | -3235900 | 1438600 | -3702100 | 1501000 | -3742400
396.2233 | 4710.2 | -252.57 | 3964.2 | -244.44 | 4013.3 | -352.63 | 1089400 | -195690 | 1880100 | -2821100 | 2223800 | -3826400 | 2003300 | -4472500 | 2054300 | -4562400
314.7314 | 4723.8 | -294.96 | 3963.7 | -268.64 | 4030 | -389.08 | 1072700 | -158000 | 2473500 | -3280900 | 3044600 | -3712900 | 2840000 | -5323500 | 2964100 | -4943900
250 | 4781.7 | -350.87 | 3969.9 | -292.3 | 4111.6 | -495.09 | 932460 | -15765 | 2129200 | -1861600 | 5544700 | -4863900 | 4492100 | -5131200 | 4002600 | -5107300
198.5821 | 4761.6 | -424.21 | 4015.9 | -385.24 | 4119 | -524.65 | 978900 | -118050 | 4737200 | -4170700 | 3643400 | -2841500 | 5048700 | -5968900 | 5445300 | -5959700
157.7393 | 4815.8 | -500.07 | 4059.3 | -454.99 | 4187 | -612.5 | 989140 | -156260 | 4105000 | -3784100 | 4465000 | -4813900 | 6540500 | -6434700 | 6536900 | -6006200
125.2968 | 4916 | -599.4 | 4150.8 | -538.65 | 4239.3 | -682.65 | 954580 | -189410 | 4702100 | -2841900 | 5307800 | -6521600 | 8116500 | -7132800 | 7891200 | -5413100
99.52679 | 4978.7 | -672.62 | 4213.5 | -606.76 | 4356.7 | -783.5 | 1167900 | -366560 | 6504600 | -3116900 | 1539400 | -6623100 | 9063600 | -5045600 | 9221800 | -4956500
79.05694 | 5103.4 | -754.53 | 4316.7 | -681.36 | 4451.5 | -859.19 | 962190 | -163240 | 7538100 | -2422500 | 8800000 | -7729600 | 9727600 | -4329000 | 10121000 | -6162400
62.79716 | 5108.2 | -739.82 | 4295.4 | -686.24 | 4530.4 | -1042.3 | 826750 | -120120 | 2401600 | 8777000 | 4206100 | 45889 | 13292000 | 459960 | 17058000 | -14382000
39.62233 | 5487.8 | -966.56 | 4655.6 | -862.45 | 4880.7 | -1110.2 | 1017000 | -312710 | 6163400 | -365720 | 6686600 | -2315900 | 9992200 | -3588000 | 10089000 | -4557100
31.47314 | 5570.8 | -1100.7 | 4746.2 | -1049.4 | 5046.7 | -1307.9 | 990280 | -167290 | 5879300 | -4823200 | 9530500 | 321600 | 11221000 | -2205200 | 11061000 | -3761800
25 | 5760.3 | -1187.1 | 4898.1 | -1086.8 | 5226.4 | -1379.9 | 935440 | -297540 | 9635500 | -2048700 | 11512000 | -2689600 | 12622000 | -2212200 | 12570000 | -2138700
19.85821 | 5932.5 | -1299.6 | 5062.9 | -1177.1 | 5420.6 | -1513.3 | 966950 | -221940 | 8977100 | -1941900 | 10788000 | -4431500 | 13353000 | -1548900 | 12723000 | -809260
15.77393 | 6128.4 | -1316.7 | 5237.8 | -1284 | 5610.7 | -1689.9 | 958730 | -308710 | 13616000 | 1213100 | 9455400 | 6081000 | 11947000 | -911010 | 12731000 | -3254900
12.52968 | 6302.6 | -1501.3 | 5393.5 | -1386 | 5844.9 | -1765.4 | 1013800 | -241520 | 9829800 | -2065700 | 11881000 | -1523800 | 12701000 | -1193300 | 12889000 | -1128900
10 | 6514.1 | -1616.6 | 5588.4 | -1478.6 | 6075.9 | -1918.2 | 993730 | -248880 | 10394000 | 487930 | 12414000 | 483850 | 12510000 | -1456700 | 12891000 | -591200
| 6743 | -1667.7 | 5798.2 | -1568.3 | 6327.7 | -2121 | 1012200 | -162900 | 6933800 | 4546700 | 10967000 | -60497 | 12432000 | 1665400 | 12901000 | 1805100
| 6975 | -1836.7 | 6010.7 | -1726.7 | 6628.3 | -2198.3 | 982380 | -252360 | 10562000 | -1200800 | 11914000 | -2161100 | 12766000 | -610900 | 12768000 | -436660
| 7221.9 | -1981 | 6250.7 | -1848.4 | 6931 | -2377.8 | 983430 | -262250 | 10182000 | -33064 | 12375000 | -535780 | 12936000 | 403090 | 13145000 | -514350
| 7444.5 | -2177.9 | 6510.5 | -1910.7 | 7215.1 | -2578.2 | 1037200 | -176970 | 7279500 | 5290800 | 7365500 | -6049000 | 13072000 | 436130 | 12089000 | 1044300
| 7771.1 | -2238.8 | 6748.5 | -2131 | 7576 | -2721 | 991330 | -241800 | 10653000 | 1889800 | 11731000 | -2795200 | 12598000 | 407290 | 12655000 | -203460
| 8031.7 | -2384.5 | 7026.1 | -2254 | 7917.5 | -2901.9 | 1003000 | -263160 | 10618000 | -515830 | 11991000 | -440750 | 13821000 | -752900 | 13161000 | -519080
| 8425.4 | -2483.9 | 7312.1 | -2346.7 | 8315.6 | -3081.6 | 1030000 | -283280 | 10130000 | -1019800 | 12770000 | 1797400 | 14645000 | -267260 | 13765000 | -1243600
| 8740 | -2641.5 | 7649.5 | -2526.9 | 8670 | -3258.3 | 1075200 | -298760 | 14922000 | 1739700 | 9475600 | -651750 | 13493000 | 456850 | 13612000 | 176930
| 9065.7 | -2722.4 | 7931.7 | -2653.2 | 9088.5 | -3448.5 | 1108400 | -317910 | 10073000 | -864400 | 12978000 | 1063400 | 13969000 | -1044200 | 12675000 | -799100
| 9360.3 | -2957.5 | 8295.5 | -2806.4 | 9545.7 | -3534 | 1127500 | -320090 | 8974100 | -52792 | 11464000 | -274680 | 12449000 | 254850 | 13015000 | -330040
| 9694.3 | -3048.2 | 8639.6 | -2937.3 | 10025 | -3693.2 | 1201200 | -355840 | 9942400 | 872110 | 12054000 | 709950 | 14857000 | -666510 | 13462000 | -527370
| 10027 | -3132.9 | 8921 | -3019.6 | 10388 | -3900.6 | 1204000 | -367690 | 10320000 | -1473800 | 13390000 | 1076800 | 12099000 | -190900 | 12980000 | 36987
| 10460 | -3197.5 | 9352.8 | -3081.9 | 10891 | -3928.3 | 1294700 | -406510 | 11885000 | 937670 | 11979000 | -1495.8 | 14130000 | 626340 | 13125000 | -385030
| 10788 | -3420.6 | 9614.3 | -3264.9 | 11250 | -4169.9 | 1326600 | -452780 | 10141000 | -741650 | 12777000 | -884230 | 11788000 | 1220400 | 13320000 | 522820
| 11186 | -3480.3 | 10005 | -3351.6 | 11710 | -4232.4 | 1428800 | -483330 | 11279000 | 628260 | 12857000 | 248540 | 13463000 | 1581100 | 13114000 | 401310
| 11515 | -3642.8 | 10333 | -3510 | 12099 | -4415 | 1490500 | -537120 | 10673000 | -131730 | 12569000 | 766890 | 13986000 | -1199400 | 12371000 | -804150
| 11883 | -3694.6 | 10683 | -3536.7 | 12538 | -4414.9 | 1557300 | -527250 | 10369000 | -362030 | 12291000 | -658250 | 11642000 | 206590 | 12861000 | 1604500
| 12388 | -3696 | 11178 | -3538 | 13163 | -4437.7 | 1643300 | -575890 | 12936000 | 383210 | 14048000 | 1503100 | 12976000 | -1380400 | 12493000 | -987310
| 12835 | -3812.9 | 11656 | -3680.1 | 13666 | -4566.9 | 1731700 | -582290 | 12291000 | 718390 | 11469000 | 1611400 | 12623000 | 29306 | 12649000 | 257790
| 13221 | -3946.4 | 11957 | -3856.1 | 14142 | -4746.9 | 1926100 | -662370 | 10004000 | 292940 | 12920000 | -612270 | 14976000 | -1182100 | 13317000 | -1361100

## Plug7
freq | 0 |  | 1 |  | 4 |  | 8 |  | 12 |  | 16 |  | 20 |  | 24
2500000 | 233.7 | -711.22 | 266.51 | -687.39 | 295.09 | -666.27 | 224.63 | -720.39 | 56.484 | -784.91 | 62.011 | -780.02 | 39.686 | -781.75 | 46.124 | -781.14
1985821 | 991.1 | -512.81 | 460.31 | -884.78 | 501.54 | -835.29 | 991.86 | -534.28 | 813.35 | -894.74 | 816.53 | -896.49 | 796.22 | -897.02 | 806.23 | -898.66
1577393 | 1133 | -715.48 | 1135.6 | -577.21 | 1135.3 | -478.96 | 1135.4 | -746.98 | 791.06 | -1297 | 796.23 | -1298.5 | 775.11 | -1299.2 | 783.52 | -1298.7
1252968 | 1325.5 | -879.39 | 1312.1 | -682.66 | 1295 | -547.95 | 1332.4 | -922.8 | 774.04 | -1758.1 | 780.54 | -1759.2 | 761.36 | -1760.8 | 770.37 | -1761
995267.9 | 1556 | -990.68 | 1503.4 | -732.57 | 1455.8 | -563.4 | 1571.9 | -1046.1 | 763.1 | -2300.2 | 769.7 | -2301.3 | 750.89 | -2303.3 | 760.74 | -2304.8
790569.4 | 1814 | -1039.3 | 1696 | -727.32 | 1604.3 | -531.41 | 1843 | -1105.4 | 759.93 | -2967.7 | 766.46 | -2968.8 | 749.15 | -2971 | 759.69 | -2972.1
627971.6 | 2067.1 | -1022 | 1865.4 | -675.54 | 1722.3 | -467.33 | 2113 | -1095.8 | 762.09 | -3786.1 | 767.36 | -3787.7 | 751.28 | -3790.1 | 761.05 | -3789.6
498815.6 | 2294.1 | -949.86 | 2001.9 | -594.63 | 1806.6 | -387.27 | 2358.5 | -1026.1 | 767.7 | -4799.8 | 771.48 | -4801.8 | 756.32 | -4805 | 768.28 | -4804.5
396223.3 | 2479.9 | -839.77 | 2102.2 | -499.39 | 1859.8 | -305.89 | 2562.8 | -914.18 | 778.1 | -6068.4 | 782.48 | -6070.3 | 767.61 | -6074 | 780.81 | -6072.5
314731.3 | 2620.9 | -713.52 | 2170.4 | -404.67 | 1888.4 | -232.84 | 2720.3 | -782.07 | 793.14 | -7654.6 | 797.73 | -7657.4 | 783.93 | -7661.8 | 796.71 | -7658.3
250000 | 2717.7 | -588.72 | 2210.1 | -320.42 | 1898.4 | -174.13 | 2830.8 | -648.91 | 806.97 | -9638.4 | 812.36 | -9647.1 | 797.6 | -9651.7 | 811.46 | -9647.2
198582.1 | 2778.2 | -475.5 | 2229 | -249.62 | 1897.2 | -129.82 | 2901 | -525.66 | 817.47 | -12139 | 820.47 | -12143 | 806.63 | -12146 | 826.4 | -12143
157739.3 | 2813.7 | -376.87 | 2236.3 | -192.4 | 1891.5 | -97.553 | 2942.2 | -416.68 | 845.18 | -15270 | 842.78 | -15277 | 835.28 | -15282 | 853.78 | -15269
125296.8 | 2833.4 | -298.03 | 2238.2 | -150.8 | 1886.4 | -77.625 | 2963.5 | -328.92 | 853.53 | -19222 | 856.92 | -19238 | 847.89 | -19231 | 875.18 | -19227
99526.79 | 2842.5 | -235.84 | 2235.3 | -120.85 | 1880.6 | -65.038 | 2972.5 | -260.8 | 896.23 | -24205 | 895.16 | -24224 | 883.35 | -24224 | 899.54 | -24202
79056.94 | 2842.7 | -191.23 | 2231.2 | -101.75 | 1877.4 | -59.446 | 2970.7 | -213.81 | 957.85 | -30489 | 954.95 | -30496 | 948.67 | -30513 | 985.03 | -30493
62797.16 | 2843.1 | -166.06 | 2228.8 | -95.224 | 1876.3 | -61.986 | 2970.3 | -189.53 | 1109.6 | -38379 | 1107.5 | -38406 | 1103.2 | -38406 | 1114 | -38377
49881.56 | 2844 | -148.75 | 2229.5 | -91.863 | 1878 | -65.096 | 2969.8 | -174.78 | 1304.2 | -48236 | 1257.7 | -48287 | 1278.9 | -48312 | 1296.8 | -48240
39622.33 | 2847.7 | -141 | 2233.3 | -93.156 | 1882.3 | -70.946 | 2973.7 | -172.07 | 1545 | -60674 | 1415.4 | -60712 | 1519.1 | -60670 | 1543.6 | -60643
31473.13 | 2854.3 | -140.05 | 2239.3 | -98.313 | 1888 | -78.764 | 2980.4 | -177.73 | 1856.5 | -76271 | 1797 | -76312 | 1825.4 | -76305 | 1828.4 | -76256
25000 | 2865.3 | -141.66 | 2248.5 | -104 | 1896.6 | -86.855 | 2993.3 | -188.25 | 2177.3 | -96099 | 2231.5 | -95893 | 2226.7 | -95922 | 2291.9 | -95849
19858.21 | 2878.8 | -146.42 | 2259.7 | -111.36 | 1907 | -96.342 | 3009.3 | -203.67 | 3003.8 | -120550 | 3028.9 | -120570 | 3049.6 | -120510 | 2874.5 | -120510
15773.93 | 2895 | -153.34 | 2272.9 | -120.05 | 1918.6 | -106.54 | 3029 | -223.49 | 3742 | -151490 | 3754.3 | -151510 | 3860.7 | -151540 | 3818.7 | -151390
12529.68 | 2913.8 | -161.7 | 2287.9 | -129.9 | 1932.1 | -117.88 | 3052.8 | -248.25 | 5359.2 | -190490 | 5282.5 | -190410 | 5184.1 | -190520 | 5234.7 | -190570
9952.679 | 2934.4 | -170.83 | 2304.8 | -141.02 | 1947.2 | -130.65 | 3080.6 | -277.06 | 7716.1 | -239220 | 7745.6 | -239670 | 7881.7 | -239430 | 8710.7 | -238390
7905.694 | 2957.2 | -181.85 | 2323.3 | -151.46 | 1964.3 | -144.87 | 3113.1 | -311.05 | 10642 | -300600 | 11162 | -300840 | 10692 | -301400 | 10749 | -300710
6279.716 | 2982.7 | -194.17 | 2343.8 | -163.9 | 1983.4 | -159.81 | 3150.8 | -350.97 | 16630 | -377800 | 16019 | -378070 | 16136 | -377770 | 16147 | -378500
4988.156 | 3010.1 | -204.59 | 2367.1 | -177.74 | 2004.9 | -176.31 | 3194.4 | -393.74 | 23872 | -474970 | 24233 | -475730 | 23572 | -475910 | 24492 | -475560
3962.233 | 3040.4 | -217.07 | 2393.4 | -191.36 | 2028.3 | -194.84 | 3245.8 | -443.73 | 35768 | -596990 | 36559 | -597140 | 36579 | -597400 | 35877 | -597310
3147.313 | 3073.9 | -230.3 | 2420.4 | -206.42 | 2055.6 | -214.88 | 3306.2 | -499.46 | 52291 | -744670 | 55694 | -751220 | 55098 | -745020 | 55802 | -746800
2500 | 3108.8 | -242.09 | 2450.8 | -221.85 | 2085.3 | -236.11 | 3376.7 | -559.37 | 84996 | -939430 | 86030 | -939960 | 85827 | -938250 | 84611 | -937640
1985.821 | 3145.8 | -252.61 | 2483.5 | -235.96 | 2117 | -258.53 | 3458.5 | -622.66 | 127400 | -1167900 | 134320 | -1174300 | 136720 | -1172500 | 132030 | -1172400
1577.393 | 3184.2 | -263.25 | 2518.1 | -250.52 | 2153.6 | -282.43 | 3550.9 | -685.8 | 206430 | -1466600 | 198740 | -1475900 | 204050 | -1462400 | 209290 | -1463800
1252.968 | 3221.8 | -270.36 | 2554.1 | -264.56 | 2191.9 | -306.89 | 3657.6 | -749.73 | 315330 | -1812700 | 311800 | -1835800 | 307160 | -1806600 | 308800 | -1823800
995.2679 | 3259.9 | -278.89 | 2590.8 | -277.33 | 2232.5 | -332.35 | 3770.7 | -814.76 | 484400 | -2230600 | 470210 | -2243900 | 404860 | -2305100 | 470270 | -2247800
790.5694 | 3296.8 | -296.1 | 2624.4 | -291.2 | 2275.4 | -362.17 | 3893.8 | -876.27 | 749700 | -2778500 | 745970 | -2760900 | 736280 | -2739100 | 701430 | -2743400
627.9716 | 3324.5 | -302.49 | 2659.5 | -313.1 | 2317.3 | -393.88 | 4023.8 | -940.62 | 1125000 | -3324700 | 1088600 | -3331500 | 1082300 | -3304600 | 1073900 | -3309200
498.8156 | 3352.8 | -325.43 | 2689.7 | -332.86 | 2367.5 | -435.61 | 4154.2 | -1004.9 | 1603200 | -3938200 | 1580900 | -4043000 | 1564000 | -3971800 | 1539000 | -4070100
396.2233 | 3376.8 | -358.09 | 2724.7 | -361.84 | 2415.8 | -483.06 | 4290.3 | -1067.9 | 2198900 | -4771600 | 2352600 | -4671300 | 2175300 | -4746600 | 2261900 | -4640800
314.7314 | 3411.1 | -408.54 | 2763.5 | -410.61 | 2473.2 | -542.17 | 4437.1 | -1161.6 | 3230000 | -5103000 | 3100900 | -5372200 | 3096800 | -5402900 | 3042900 | -5227300
250 | 3428.3 | -433.72 | 2833.3 | -455.95 | 2499.4 | -597 | 4544.1 | -1245.8 | 2795400 | -6455600 | 3373200 | -6096600 | 5183000 | -6420100 | 4626800 | -5133100
198.5821 | 3503.9 | -541.29 | 2864.5 | -527.53 | 2618.4 | -679.85 | 4765.9 | -1362.8 | 5799800 | -6146700 | 5455000 | -6557400 | 5485400 | -6531700 | 5846300 | -6280100
157.7393 | 3583.7 | -621.11 | 2934.1 | -589.06 | 2715.3 | -763.24 | 4962.9 | -1484.6 | 6763000 | -6231600 | 6869600 | -6432400 | 7119300 | -6426900 | 6958700 | -5927000
125.2968 | 3684.2 | -710.97 | 3019.4 | -653.78 | 2833.1 | -851.56 | 5163.3 | -1590.4 | 7722900 | -5430500 | 8704700 | -6958700 | 8715000 | -7110900 | 8475300 | -5542300
99.52679 | 3775.7 | -776.8 | 3124 | -735.89 | 2945.5 | -927.21 | 5410.4 | -1717.7 | 9656500 | -5075500 | 8842800 | -5534400 | 9294500 | -5126200 | 10660000 | -5686200
79.05694 | 3864.5 | -855.38 | 3213.4 | -792.57 | 3091.4 | -1014 | 5652.2 | -1856.8 | 10576000 | -4057000 | 9871800 | -4142300 | 10463000 | -4172800 | 9951100 | -4796100
62.79716 | 4113.7 | -898.03 | 3312.7 | -803.86 | 3314.7 | -1108.9 | 6022.6 | -2029.2 | 14070000 | 788560 | 11327000 | -11847000 | 8637900 | -8330900 | 8161000 | -7300900
39.62233 | 4341 | -1065.5 | 3600.6 | -980.2 | 3573.6 | -1321.5 | 6497.6 | -2278.3 | 10675000 | -1969100 | 11856000 | -415250 | 13191000 | -142430 | 11109000 | -687460
31.47314 | 4442.7 | -1191.2 | 3767.3 | -1115 | 3729.9 | -1411.3 | 6881.1 | -2376.9 | 11647000 | -3839100 | 11497000 | -3604400 | 13472000 | -645820 | 12463000 | -518370
25 | 4644.2 | -1268.2 | 3917.1 | -1165.3 | 3939.6 | -1487.1 | 7196.7 | -2489.5 | 12583000 | -2118200 | 12814000 | -1800200 | 12587000 | -1670900 | 12381000 | -1995600
19.85821 | 4820.1 | -1372.9 | 4082.6 | -1263.3 | 4139.2 | -1591 | 7569.9 | -2617.8 | 12446000 | -1479500 | 12557000 | -2113000 | 13112000 | -1787700 | 12700000 | -2529200
15.77393 | 5046.3 | -1416.6 | 4252.1 | -1366.6 | 4358.6 | -1746.9 | 7951 | -2703.7 | 13715000 | -1629100 | 12122000 | -3545700 | 11962000 | -2251400 | 12661000 | 1373200
12.52968 | 5215.4 | -1545.3 | 4441.5 | -1425.9 | 4612.4 | -1820.6 | 8320.5 | -2867.7 | 12794000 | -1053500 | 12824000 | -578430 | 12814000 | -874310 | 13196000 | -1237800
10 | 5432.4 | -1645.7 | 4631.7 | -1523 | 4864.7 | -1943.5 | 8722.7 | -2975.3 | 12736000 | -839810 | 12646000 | -935720 | 13027000 | -320790 | 12751000 | -90044
| 5682.4 | -1693.9 | 4833 | -1654.3 | 5088.9 | -2128.3 | 9130.6 | -3043.5 | 12253000 | 2019100 | 12680000 | -1305700 | 13595000 | -1274300 | 12146000 | -2883000
| 5898.8 | -1839 | 5076.7 | -1705 | 5407.1 | -2208.3 | 9505.6 | -3210.3 | 12734000 | -821810 | 12884000 | 196160 | 12745000 | -1140800 | 13302000 | 315520
| 6149.1 | -1933.9 | 5307 | -1822.2 | 5692 | -2352 | 9914.2 | -3306.2 | 13079000 | -33917 | 13286000 | -353330 | 12741000 | -633880 | 12965000 | -589060
| 6399.1 | -2085 | 5564.5 | -1885.5 | 6041 | -2457.1 | 10376 | -3387.1 | 13555000 | -1348100 | 11994000 | 2219200 | 12233000 | 907900 | 13140000 | 2531000
| 6702.2 | -2122.1 | 5806.3 | -2021.7 | 6350.7 | -2644.8 | 10815 | -3440 | 12551000 | -88641 | 13411000 | -11694 | 12869000 | 451280 | 12233000 | 566540
| 6988.2 | -2232.6 | 6093.2 | -2139.4 | 6713.7 | -2778.7 | 11178 | -3563.4 | 12571000 | -266810 | 13113000 | -315380 | 13035000 | -121140 | 13442000 | -332940
| 7269.8 | -2320.1 | 6376 | -2248.4 | 7050.8 | -2887.3 | 11711 | -3568.3 | 13070000 | 860190 | 13853000 | 405890 | 12408000 | -292040 | 12330000 | -556220
| 7619.2 | -2439.2 | 6689.2 | -2366 | 7514.9 | -3066.3 | 12114 | -3716.3 | 12566000 | 115370 | 12992000 | -93037 | 14221000 | -255700 | 12061000 | 339290
| 7940.5 | -2483.9 | 7013.1 | -2443.5 | 7909 | -3141.3 | 12534 | -3744.4 | 13300000 | -246170 | 13033000 | 124750 | 12473000 | -479110 | 12637000 | -201270
| 8194.9 | -2629.4 | 7227.5 | -2536 | 8194.7 | -3326.7 | 12888 | -3675.2 | 12359000 | -242540 | 12508000 | -950790 | 13322000 | -666160 | 13795000 | 373870
| 8507.5 | -2673.2 | 7571.1 | -2608.6 | 8596.3 | -3390 | 13305 | -3742.6 | 13479000 | -39248 | 12973000 | -324460 | 13240000 | 345810 | 12774000 | 281800
| 8823.2 | -2756.6 | 7869 | -2713 | 8998.9 | -3509.5 | 13652 | -3746.5 | 13181000 | 856270 | 12399000 | -525000 | 12024000 | -530950 | 12823000 | -213310
| 9189.2 | -2768.7 | 8223.4 | -2717.1 | 9485.3 | -3488.9 | 14136 | -3728.1 | 11916000 | 694610 | 13301000 | -386570 | 13574000 | 1868000 | 12384000 | 89507
| 9504.9 | -2933.7 | 8512.8 | -2889 | 9819.3 | -3660.6 | 14498 | -3806.9 | 12936000 | 333840 | 13565000 | -950420 | 13064000 | -217530 | 13677000 | 1034400
| 9870.7 | -2955.5 | 8861.3 | -2919 | 10244 | -3693.8 | 14911 | -3802.8 | 12764000 | -122980 | 11354000 | -43220 | 12970000 | 503650 | 12715000 | -135270
| 10238 | -3073.7 | 9169.4 | -3034.7 | 10636 | -3836.4 | 15367 | -3834.4 | 12897000 | -851700 | 13604000 | -626810 | 13698000 | 854720 | 12519000 | 1859300
| 10500 | -3084.1 | 9474.5 | -3032.8 | 11010 | -3770 | 15692 | -3787.4 | 12891000 | 396150 | 13458000 | 870510 | 13530000 | 244860 | 12164000 | -1122400
| 10924 | -3069.4 | 9820 | -3046.7 | 11521 | -3741.3 | 16188 | -3702.5 | 13263000 | -629660 | 14733000 | 3071900 | 13270000 | -1579300 | 11930000 | 1010300
| 11303 | -3137.3 | 10229 | -3083.7 | 11981 | -3745.8 | 16676 | -3645.9 | 11534000 | 4579.7 | 13025000 | 888750 | 13278000 | 366390 | 15906000 | -949970
| 11687 | -3247.9 | 10576 | -3182.7 | 12428 | -3884.4 | 17196 | -3734.8 | 14766000 | -284370 | 13692000 | 1481400 | 14410000 | 351790 | 12389000 | 214420

## Plug8
freq | 0 |  | 1 |  | 4 |  | 8 |  | 12 |  | 16 |  | 20 |  | 24
2500000 | 174.84 | -716.18 | 302.03 | -595.54 | 354 | -515.43 | 233.92 | -675.18 | 39.362 | -760.5 | 30.761 | -755.69 | 30.3 | -757.76 | 30.262 | -756.62
1985821 | 934.19 | -604.57 | 488 | -718.71 | 529.46 | -570.37 | 406.07 | -881.64 | 777.66 | -864.56 | 29.488 | -1075.6 | 767.08 | -865.03 | 31.597 | -1077.6
1577393 | 1053.5 | -860.61 | 1014.8 | -366.71 | 679.3 | -576.59 | 1080.3 | -627.04 | 753.22 | -1250.7 | 746.29 | -1251.9 | 744.12 | -1250.7 | 746.22 | -1249.3
1252968 | 1236.3 | -1103.5 | 1133.2 | -427.27 | 811.4 | -552.03 | 1253.8 | -762.49 | 735.4 | -1693.2 | 729.78 | -1694.5 | 729.25 | -1693.5 | 732.19 | -1692.3
995267.9 | 1485.6 | -1317.3 | 1252.1 | -450.08 | 920.95 | -508.73 | 1456.4 | -848.02 | 724 | -2213.8 | 719.22 | -2215.5 | 718.51 | -2213.9 | 721.83 | -2213.8
790569.4 | 1806.6 | -1482.1 | 1363.8 | -441.22 | 1097.5 | -208.24 | 1676.1 | -876.98 | 720.49 | -2854.7 | 716.25 | -2856.7 | 716.1 | -2854.5 | 720.28 | -2854
627971.6 | 2174.9 | -1566.3 | 1457.5 | -410.96 | 1138.6 | -193.58 | 1886.6 | -850.98 | 721.87 | -3640.6 | 717.24 | -3643.5 | 717.85 | -3641.2 | 720.42 | -3639
498815.6 | 2556.7 | -1556.8 | 1532.2 | -369.38 | 1170 | -176.66 | 2069.3 | -781.13 | 725.76 | -4615.5 | 721.57 | -4619.7 | 723.2 | -4616.3 | 726.07 | -4614.1
396223.3 | 2911.2 | -1455 | 1589 | -324.5 | 1194 | -160.99 | 2213.6 | -683.97 | 737.11 | -5834.5 | 732.87 | -5839.5 | 733.3 | -5835.7 | 737.74 | -5832.7
314731.3 | 3205.6 | -1287.3 | 1631.6 | -282.18 | 1212.6 | -148.59 | 2318.4 | -578.62 | 752.23 | -7359.4 | 747.5 | -7365 | 748.57 | -7359.6 | 754.04 | -7355.4
250000 | 3422.3 | -1089.5 | 1661.8 | -246.89 | 1227.7 | -140.71 | 2385.4 | -481.02 | 765.66 | -9275.2 | 775.44 | -9267.1 | 763.57 | -9271.3 | 768.2 | -9265.9
198582.1 | 3564.9 | -891.53 | 1684.2 | -218.83 | 1241.2 | -136.81 | 2424.6 | -399.77 | 776.9 | -11670 | 773.03 | -11679 | 776.94 | -11669 | 782.84 | -11670
157739.3 | 3651 | -711.79 | 1702.7 | -196.26 | 1255.5 | -135.77 | 2447.8 | -336.41 | 803.61 | -14676 | 798.69 | -14691 | 805.02 | -14679 | 808.67 | -14670
125296.8 | 3698.3 | -564.2 | 1720.5 | -181.23 | 1270.5 | -137.99 | 2465.4 | -293.73 | 816.58 | -18481 | 819.91 | -18500 | 807.5 | -18475 | 840.91 | -18454
99526.79 | 3721.8 | -446.42 | 1736.5 | -169.86 | 1286.6 | -141.81 | 2480 | -265.27 | 822.86 | -23277 | 852.71 | -23285 | 860.23 | -23259 | 866.12 | -23247
79056.94 | 3726.4 | -360.07 | 1752.6 | -163.4 | 1304.1 | -147.99 | 2494 | -249.4 | 927.72 | -29297 | 919.43 | -29321 | 921.42 | -29282 | 922.68 | -29262
62797.16 | 3723.4 | -306.74 | 1764.7 | -164.21 | 1319.7 | -157.56 | 2509 | -247.7 | 1066.3 | -36871 | 1057.1 | -36907 | 1070.8 | -36882 | 1084.2 | -36849
49881.56 | 3725.9 | -270.2 | 1782.2 | -164.78 | 1340.1 | -167.07 | 2530.2 | -249.62 | 1245.5 | -46368 | 1223.9 | -46404 | 1233 | -46372 | 1247.2 | -46328
39622.33 | 3733.1 | -250.88 | 1801.7 | -168.35 | 1362.2 | -178.18 | 2555.7 | -256.98 | 1460.2 | -58267 | 1442.9 | -58341 | 1439.3 | -58276 | 1487.7 | -58199
31473.13 | 3744.5 | -243.58 | 1821.4 | -174.75 | 1385.2 | -190.68 | 2583.7 | -269.72 | 1751.2 | -73238 | 1769.5 | -73346 | 1755.7 | -73243 | 1760.4 | -73181
25000 | 3763.3 | -241.39 | 1842.6 | -181.57 | 1410.9 | -204.52 | 2616.3 | -284.24 | 2325.7 | -92136 | 2201.5 | -92088 | 2211.2 | -92107 | 2200.4 | -92040
19858.21 | 3786.1 | -244.28 | 1865.3 | -190.42 | 1438.1 | -220.02 | 2651.9 | -302.01 | 2713.4 | -115890 | 2776.4 | -115950 | 2926.2 | -115710 | 2764.1 | -115650
15773.93 | 3812.2 | -249.81 | 1889.8 | -200.94 | 1467.7 | -236.77 | 2691.1 | -322.45 | 3857.2 | -145500 | 3664.6 | -145570 | 3775 | -145540 | 4003.1 | -145270
12529.68 | 3842.4 | -257.96 | 1916.3 | -212.74 | 1499.5 | -255.9 | 2733.5 | -345.56 | 5353.4 | -182850 | 5143.7 | -183010 | 5400.6 | -182690 | 5118.6 | -182760
9952.679 | 3875.6 | -267.88 | 1944.8 | -227.08 | 1534.1 | -277.45 | 2780.5 | -371.33 | 7119 | -229970 | 7176.5 | -230370 | 7068.1 | -229820 | 7129.9 | -229390
7905.694 | 3912.6 | -278.93 | 1975.5 | -242.74 | 1572.4 | -300.77 | 2832.5 | -399.81 | 10087 | -288650 | 10347 | -289040 | 10446 | -288680 | 10625 | -288640
6279.716 | 3951.3 | -290.96 | 2009.4 | -260.32 | 1614.5 | -326.31 | 2888.7 | -431.47 | 15464 | -363090 | 15464 | -363450 | 15628 | -362130 | 16213 | -362340
4988.156 | 3994.2 | -302.16 | 2046.7 | -278.95 | 1661.5 | -353.85 | 2952.1 | -464.13 | 23253 | -455710 | 22902 | -456700 | 22753 | -455830 | 22338 | -456010
3962.233 | 4039.4 | -313.55 | 2088.1 | -299.71 | 1713.1 | -382.83 | 3021.9 | -498.22 | 34117 | -572550 | 34937 | -572430 | 35957 | -573060 | 35801 | -570700
3147.313 | 4088.1 | -323.88 | 2132.1 | -319.17 | 1770.6 | -413.08 | 3098.7 | -533.41 | 53506 | -720450 | 52692 | -720110 | 56447 | -719670 | 52610 | -717510
2500 | 4138.6 | -331.78 | 2181.3 | -340.2 | 1833.1 | -443.21 | 3182.3 | -566.65 | 78163 | -900280 | 83670 | -901870 | 82607 | -898000 | 82792 | -899940
1985.821 | 4192.6 | -337.29 | 2233.8 | -360.12 | 1901.9 | -472.91 | 3272.9 | -596.32 | 121690 | -1116200 | 121440 | -1128000 | 124660 | -1120700 | 119950 | -1124700
1577.393 | 4245.9 | -338.07 | 2289.4 | -377.69 | 1975.1 | -500.55 | 3370.2 | -623.51 | 192280 | -1404200 | 195980 | -1405300 | 200710 | -1399900 | 192620 | -1409100
1252.968 | 4297.2 | -333.38 | 2347.4 | -395.87 | 2053.2 | -525.84 | 3469.1 | -644.01 | 295490 | -1742600 | 291410 | -1750000 | 287150 | -1732600 | 292990 | -1748300
995.2679 | 4343.7 | -327.69 | 2405.3 | -406.97 | 2133.5 | -549.35 | 3569.6 | -660.79 | 447750 | -2156700 | 455940 | -2157500 | 438430 | -2164700 | 439010 | -2148500
790.5694 | 4390.9 | -326.95 | 2463.7 | -420.29 | 2213.9 | -571.55 | 3666.6 | -672.86 | 676060 | -2660100 | 681460 | -2646300 | 658420 | -2664300 | 660650 | -2661300
627.9716 | 4412.5 | -318.53 | 2520 | -438.45 | 2294.2 | -595.07 | 3752.7 | -681.44 | 1014700 | -3160700 | 994110 | -3223700 | 995790 | -3234500 | 979270 | -3221300
498.8156 | 4438.7 | -333.59 | 2568.7 | -455.05 | 2369.7 | -616.67 | 3830.8 | -699.33 | 1501800 | -3826900 | 1423100 | -3832600 | 1430100 | -3889300 | 1495000 | -3813100
396.2233 | 4462.6 | -363.19 | 2623.9 | -480.57 | 2446.4 | -647.92 | 3910.8 | -741.22 | 2065500 | -4498400 | 2131800 | -4394700 | 2111700 | -4449800 | 2114300 | -4488200
314.7314 | 4476.8 | -387.08 | 2671.7 | -522.99 | 2525.3 | -694.45 | 3979.1 | -782.68 | 2923000 | -5214200 | 2843900 | -5213200 | 2835000 | -5295900 | 2945500 | -5125600
250 | 4469.8 | -491.38 | 2721.7 | -604.02 | 2594.9 | -706.4 | 4105.4 | -928.28 | 3368400 | -7321000 | 3736100 | -5046100 | 3591300 | -5024100 | 4800100 | -5654000
198.5821 | 4556 | -533.5 | 2806.9 | -638.35 | 2698.9 | -816.5 | 4163 | -957.71 | 5266200 | -6535500 | 5435000 | -6331900 | 4957600 | -6420700 | 5558900 | -6090400
157.7393 | 4631.2 | -613.98 | 2890.2 | -709.29 | 2806.2 | -894.92 | 4292.9 | -1072.7 | 6647200 | -6518000 | 6713300 | -6073200 | 6712800 | -6420800 | 6567600 | -6279100
125.2968 | 4704.9 | -712.74 | 3002.8 | -786.17 | 2915.5 | -968.15 | 4424.8 | -1200.1 | 7712800 | -5854500 | 8355500 | -6294700 | 8469600 | -6985000 | 8308000 | -7040700
99.52679 | 4813.5 | -798.98 | 3094.8 | -863.78 | 3057 | -1077 | 4585.8 | -1316.6 | 8566200 | -5789600 | 8789500 | -6451800 | 8682700 | -5819000 | 8502600 | -5531500
79.05694 | 4949.5 | -901.19 | 3198.5 | -927.04 | 3187.1 | -1159.4 | 4782.5 | -1475.6 | 10519000 | -6140400 | 9787400 | -4419900 | 9521600 | -4543900 | 9793900 | -4278600
62.79716 | 5093 | -864.26 | 3282.2 | -1085.8 | 3277.3 | -1315.7 | 4886.7 | -1640.7 | 12991000 | -13698000 | 7840700 | -2886700 | 8575500 | -1256800 | 8459400 | -8279100
39.62233 | 5404.2 | -1161.3 | 3679 | -1185.5 | 3746.9 | -1477.7 | 5427.6 | -1893 | 10764000 | -1702100 | 14676000 | -3281400 | 11679000 | -5864400 | 14564000 | -1507100
31.47314 | 5489.7 | -1254.8 | 3828.9 | -1334.1 | 3920 | -1643.9 | 5781.8 | -2033.8 | 12449000 | -681090 | 13204000 | -3595100 | 11964000 | -771050 | 11725000 | -1590300
25 | 5697.3 | -1385.3 | 3993 | -1429.9 | 4169.8 | -1793.7 | 6043.1 | -2187.7 | 12506000 | -1789400 | 12794000 | -2077300 | 12665000 | -1972100 | 12653000 | -2168400
19.85821 | 5884.8 | -1520.9 | 4182.2 | -1544.3 | 4407.4 | -1939.3 | 6361.4 | -2360.3 | 12543000 | -2487800 | 12427000 | -1648900 | 12713000 | -638150 | 12435000 | -1090100
15.77393 | 6125.1 | -1563.4 | 4372.8 | -1711.2 | 4653.6 | -2161 | 6679.9 | -2567 | 13703000 | 427510 | 13566000 | -1412100 | 12280000 | -3500700 | 13437000 | 1364800
12.52968 | 6316.4 | -1762 | 4627.3 | -1813.7 | 4973.4 | -2277.6 | 7038.7 | -2682.7 | 12786000 | -623710 | 12830000 | -612200 | 12663000 | -764710 | 13204000 | -1155000
10 | 6550.4 | -1889 | 4865.6 | -1959.9 | 5286.7 | -2442.9 | 7399.8 | -2854.6 | 12709000 | -1027800 | 13168000 | -567620 | 13089000 | -1419800 | 13241000 | -591730
| 6793.1 | -2090.2 | 5154.6 | -2068.2 | 5566.5 | -2698.9 | 7805.5 | -3011.7 | 12589000 | 1783100 | 12132000 | -2318200 | 12646000 | -128380 | 13240000 | -1733100
| 7081.9 | -2178.2 | 5419.3 | -2263.8 | 5973.2 | -2815.6 | 8209.8 | -3191 | 12751000 | -473300 | 13114000 | -170470 | 12758000 | -406470 | 13336000 | -90563
| 7367.2 | -2326.4 | 5713.9 | -2427.3 | 6324.1 | -3045.3 | 8653.9 | -3329 | 13034000 | -791970 | 12740000 | -503520 | 13097000 | -126490 | 12983000 | -204070
| 7661.2 | -2510.2 | 6068.9 | -2523.3 | 6727.8 | -3294.8 | 9033.2 | -3617.3 | 13662000 | -1843900 | 12554000 | 802930 | 13085000 | 301880 | 13417000 | -1006300
| 8015.4 | -2643 | 6378.2 | -2758.4 | 7174.9 | -3427.6 | 9511.1 | -3689.1 | 13364000 | -1038800 | 12828000 | -920570 | 13200000 | -1190700 | 12546000 | -1329600
| 8347.3 | -2801.3 | 6737 | -2909 | 7618 | -3653 | 10028 | -3829.8 | 12828000 | 137190 | 13021000 | -165150 | 12970000 | -563670 | 13122000 | 39210
| 8720.5 | -2956.7 | 7124.7 | -3062.4 | 8082.7 | -3821.4 | 10503 | -3944.9 | 13410000 | -1811800 | 13113000 | -61101 | 13775000 | -1173100 | 13653000 | -737190
| 9082.1 | -3111.2 | 7577.1 | -3215.8 | 8577.3 | -4052.5 | 11086 | -4180.4 | 13857000 | 126880 | 12946000 | -616870 | 13901000 | 663320 | 12615000 | 27502
| 9435.7 | -3263.8 | 7966.3 | -3306.5 | 9026.7 | -4234.2 | 11543 | -4347.4 | 12438000 | 7159.9 | 12170000 | 296030 | 12730000 | 112800 | 14297000 | -61978
| 9865.5 | -3317.8 | 8278.6 | -3527.6 | 9589.7 | -4339.4 | 11878 | -4434.3 | 13069000 | 21296 | 12800000 | 63090 | 12239000 | -468430 | 13793000 | -79138
| 10283 | -3541.1 | 8697.1 | -3609.7 | 10098 | -4598.1 | 12404 | -4558.1 | 12854000 | 598080 | 13045000 | 63433 | 13161000 | 17051 | 13634000 | -474710
| 10629 | -3671.8 | 9064.9 | -3698.2 | 10490 | -4649.5 | 12835 | -4725.4 | 13120000 | 146460 | 12519000 | -438220 | 13003000 | -281480 | 13624000 | -15623
| 11043 | -3730.4 | 9597.7 | -3740 | 11096 | -4751.8 | 13405 | -4797.2 | 12377000 | 922330 | 13008000 | -624940 | 13719000 | -653520 | 11902000 | -614320
| 11357 | -3909.5 | 9910.7 | -3945.6 | 11500 | -4997.7 | 13864 | -5066.9 | 12202000 | -252190 | 12879000 | -379910 | 13262000 | 374510 | 12929000 | 535360
| 11801 | -3953.4 | 10351 | -3993.9 | 12041 | -5011.7 | 14376 | -5095.9 | 13985000 | 645250 | 12867000 | 855230 | 11615000 | -1003400 | 12351000 | -792580
| 12157 | -4136.1 | 10698 | -4167.7 | 12510 | -5206 | 14831 | -5235.5 | 14133000 | 160960 | 13018000 | 1308000 | 13458000 | -47151 | 11746000 | 204600
| 12555 | -4137.5 | 11100 | -4150.7 | 12921 | -5262.1 | 15202 | -5388.9 | 14061000 | -62989 | 13778000 | -170390 | 12462000 | -1451800 | 13350000 | -166040
| 13084 | -4205.3 | 11616 | -4181.1 | 13554 | -5279.1 | 15862 | -5452.3 | 14888000 | 1692000 | 12330000 | -442180 | 12895000 | -1256500 | 11827000 | -657320
| 13573 | -4325.1 | 12105 | -4258.5 | 14202 | -5410.7 | 16413 | -5598.8 | 13590000 | -40574 | 11903000 | 354520 | 12121000 | 1368700 | 13614000 | -950080
| 13988 | -4463.7 | 12536 | -4404.2 | 14619 | -5560.6 | 16923 | -5778.4 | 11773000 | -1483800 | 13576000 | -1805900 | 16371000 | 272540 | 12229000 | 542630