## Zdata
Time (hours) | Z plug 1 (Ohms) | Z plug 2 (Ohms) | Z plug 3 (Ohms) | Z plug 4 (Ohms) | Z plug 5 (Ohms) | Z plug 6 (Ohms) | Z plug 7 (Ohms) | Z plug 8 (Ohms)
0 | 3575.3 | 4378.1 | 4158.6 | 3498.2 | 4342.9 | 2158.3 | 3221.4 | 3592.7
1 | 2297 | 2420.4 | 2327.1 | 2983.4 | 2982.4 | 2067.2 | 2043.5 | 2314.1
4 | 1810.4 | 2469.1 | 1855.3 | 3225.8 | 2253.6 | 2059.5 | 1676.8 | 1942.7
8 | 1542.8 | 2243.6 | 1580.1 | 3151.4 | 1883.6 | 1778.8 | 1346.5 | 1726.5
12 | 1785.9 | 3080.1 | 2181.7 | 4330.1 | 2933.9 | 2354.2 | 1538.9 | 3073.5
16 | 1794.2 | 7086.9 | 2305.4 | 4325.8 | 2933.4 | 2561.2 | 1519.6 | 3682.3
20 | 1842.4 | 9221.5 | 2511 | 4851.8 | 3929.2 | 2949.5 | 1440.2 | 4819.8
24 | 2146.2 | 10401 | 3095.6 | 6691.5 | 6170.2 | 5496.3 | 1767.2 | 5210.4

## Complex1
Decreasing Frequency

## Complex2
Decreasing frequency

## Complex3
Decreasing Frequency

## Complex4
Decreasing frequency

## Complex5
Decreasing Frequency

## Complex6
Decreasing Frequency

## Complex7
Decreasing Frequency

## Complex8
Decreasing frequency

## Plug1
freq | 0 |  | 1 |  | 4 |  | 8 |  | 12 |  | 16 |  | 20 |  | 24
2500000 | 210.83 | -699.94 | 281.26 | -639.8 | 351.08 | -535.31 | 375.29 | -477.49 | 346.82 | -547.09 | 345.68 | -551.98 | 333.67 | -574.54 | 301.98 | -618.69
1985821 | 378.5 | -922.9 | 478.35 | -785.88 | 536.28 | -587.15 | 541.92 | -491.83 | 535.46 | -607.72 | 534.76 | -615.91 | 527.36 | -655.53 | 499.33 | -742.95
1577393 | 1082.9 | -696.22 | 686.55 | -870.16 | 694.22 | -586.5 | 669.5 | -465.42 | 700.6 | -611.93 | 701.83 | -623.82 | 706.09 | -677.71 | 699.41 | -805.07
1252968 | 1264.4 | -853.84 | 1196.4 | -501.02 | 829.91 | -551.75 | 769.38 | -419.37 | 845.49 | -580.46 | 848.79 | -594.38 | 869.58 | -657.32 | 1165.9 | -424.33
995267.9 | 1482.4 | -960.86 | 1333.6 | -518.75 | 938.7 | -496.62 | 842.98 | -363.63 | 963.19 | -524.1 | 970.12 | -540.43 | 1161 | -285.99 | 1285 | -434.43
790569.4 | 1727.1 | -1008.9 | 1461.8 | -497.94 | 1023.3 | -431.58 | 895.73 | -305.81 | 1144.8 | -199.4 | 1158.7 | -215.56 | 1231 | -264.09 | 1392.9 | -411.85
627971.6 | 1968.8 | -996.57 | 1565.2 | -449.71 | 1142.3 | -162.07 | 931.1 | -252.34 | 1183.8 | -171.61 | 1201.4 | -189.01 | 1283.7 | -231.2 | 1479.5 | -369.16
498815.6 | 2186.5 | -931.82 | 1646.4 | -390.79 | 1167.1 | -137.8 | 953.19 | -206.16 | 1209.3 | -142.16 | 1230.9 | -160.05 | 1320.2 | -194.76 | 1543.6 | -317.05
396223.3 | 2367.4 | -833.24 | 1705 | -328.32 | 1183.3 | -115.55 | 966.09 | -168.88 | 1224.5 | -115.23 | 1250.4 | -132.63 | 1344.1 | -159.79 | 1587.8 | -263.81
314731.3 | 2507 | -718.53 | 1743.8 | -269.5 | 1192.7 | -97.251 | 973.39 | -140.99 | 1231.8 | -93.558 | 1261.8 | -109.29 | 1357.5 | -130.32 | 1616 | -215.82
250000 | 2605.9 | -604.73 | 1766.7 | -219.38 | 1197.6 | -84.811 | 977.74 | -121.86 | 1233.9 | -79.231 | 1267.4 | -92.551 | 1363.9 | -108.83 | 1631.9 | -177.66
198582.1 | 2671.6 | -501.19 | 1778.8 | -179.13 | 1200.2 | -77.863 | 981.97 | -109.76 | 1234.2 | -71.347 | 1270.1 | -81.656 | 1366.6 | -94.669 | 1639.3 | -149.09
157739.3 | 2713.1 | -410.7 | 1784.8 | -147.58 | 1203.7 | -75.236 | 987.1 | -102.11 | 1235.8 | -68.301 | 1272.8 | -75.558 | 1369.7 | -86.074 | 1644.6 | -128.63
125296.8 | 2740.6 | -338.4 | 1789 | -126.79 | 1208.1 | -76.825 | 997.15 | -57.697 | 1238.9 | -69.875 | 1276.5 | -74.176 | 1374.2 | -83.006 | 1650.6 | -116.86
99526.79 | 2756.7 | -281.83 | 1791.5 | -113.21 | 1214.4 | -80.584 | 1004.2 | -64.637 | 1244.1 | -73.077 | 1281.7 | -75.171 | 1379.9 | -82.369 | 1656.8 | -109.6
79056.94 | 2764.8 | -242.75 | 1794.4 | -106.47 | 1222.5 | -87.048 | 1012.4 | -72.798 | 1251.5 | -78.761 | 1288.4 | -78.93 | 1387.6 | -84.425 | 1664.4 | -106.88
62797.16 | 2773.1 | -223.23 | 1797.7 | -108.47 | 1232.4 | -96.726 | 1022.3 | -83.024 | 1260.4 | -88.04 | 1296.4 | -86.416 | 1396.1 | -90.252 | 1673.1 | -110.24
49881.56 | 2781.7 | -211.98 | 1805.5 | -111.62 | 1244 | -106.07 | 1033.5 | -92.195 | 1270.9 | -96.219 | 1306.3 | -93.681 | 1406.5 | -95.757 | 1683.9 | -113.45
39622.33 | 2794.8 | -211.42 | 1815.9 | -117.86 | 1257.7 | -116.61 | 1046.1 | -102.38 | 1283.1 | -105.47 | 1317.6 | -101.93 | 1418.5 | -102.4 | 1696.9 | -118.84
31473.13 | 2811.5 | -218.21 | 1828.3 | -126.63 | 1273 | -128.81 | 1060.3 | -113.73 | 1296.7 | -116.33 | 1330.5 | -112.03 | 1431.4 | -110.06 | 1711.2 | -125.93
25000 | 2833.8 | -228.42 | 1843.9 | -135.65 | 1290.6 | -141.05 | 1076.1 | -124.29 | 1312.3 | -127.23 | 1345.1 | -121.97 | 1446.2 | -118.15 | 1727.4 | -133.5
19858.21 | 2860.5 | -242.33 | 1861.7 | -146.25 | 1310 | -153.9 | 1093.3 | -136.49 | 1329.7 | -138.65 | 1361.4 | -132.61 | 1462.5 | -127.33 | 1745.3 | -142.14
15773.93 | 2890.8 | -258.3 | 1880.9 | -157.15 | 1331.2 | -168.21 | 1112.2 | -149.38 | 1348.3 | -151.72 | 1378.9 | -144.95 | 1479.5 | -135.93 | 1764.3 | -151.42
12529.68 | 2925.5 | -277.04 | 1902.4 | -169.09 | 1354.6 | -183.62 | 1132.9 | -163.62 | 1368.9 | -165.83 | 1398.4 | -158.38 | 1498.2 | -146.39 | 1784.8 | -160.84
9952.679 | 2964.1 | -297.08 | 1926 | -181.42 | 1380.3 | -199.98 | 1155.7 | -178.6 | 1391.6 | -181.08 | 1419.8 | -172.91 | 1518.4 | -157.95 | 1806.6 | -171.82
7905.694 | 3006.1 | -318.74 | 1952.1 | -194.85 | 1408.7 | -218.06 | 1180.8 | -194.64 | 1416.2 | -198.06 | 1443.3 | -188.79 | 1540.1 | -170.05 | 1830.6 | -183.81
6279.716 | 3052.6 | -342.32 | 1980.1 | -208.41 | 1439.8 | -236.58 | 1208.3 | -211.84 | 1443.4 | -216.32 | 1469.2 | -206.62 | 1564.3 | -183.68 | 1856.3 | -197.77
4988.156 | 3103.7 | -364.7 | 2011.7 | -223.83 | 1473.9 | -256.39 | 1238.5 | -230.57 | 1473.7 | -235.89 | 1498 | -225.52 | 1589.3 | -198.07 | 1884.5 | -211.42
3962.233 | 3159.7 | -389.16 | 2045.4 | -237.9 | 1511.1 | -277.32 | 1271.8 | -249.76 | 1506.9 | -257.36 | 1529.3 | -245.42 | 1618.4 | -212.77 | 1914.6 | -226.02
3147.313 | 3220.3 | -412.56 | 2082.5 | -252.7 | 1552.8 | -299.34 | 1308.6 | -270.48 | 1544.3 | -279.99 | 1565.1 | -266.96 | 1649.5 | -229.02 | 1947.6 | -242.78
2500 | 3284.7 | -434.76 | 2121.9 | -266.41 | 1596.7 | -321.25 | 1348.6 | -291.23 | 1584.8 | -303.2 | 1603.5 | -289.59 | 1683 | -245.86 | 1983.2 | -258.82
1985.821 | 3352.5 | -458.85 | 2164.2 | -278.94 | 1646.4 | -342.82 | 1392.5 | -311.98 | 1629.3 | -326.99 | 1646.3 | -312.73 | 1719.9 | -262.73 | 2020.8 | -275.11
1577.393 | 3426.9 | -473.53 | 2208.8 | -288.86 | 1698.7 | -365.09 | 1439.7 | -333.08 | 1677.6 | -352.58 | 1692.8 | -335.79 | 1758.7 | -278.48 | 2061.8 | -291.88
1252.968 | 3500.3 | -484.79 | 2253 | -296.88 | 1754.7 | -384.57 | 1492.6 | -352.99 | 1729.2 | -374.61 | 1741.6 | -358.75 | 1799.9 | -294.57 | 2103.2 | -307.58
995.2679 | 3575.3 | -495.95 | 2297 | -302.42 | 1810.4 | -402.03 | 1542.8 | -371.61 | 1785.9 | -398.9 | 1794.2 | -380.99 | 1842.4 | -310.42 | 2146.2 | -322.67
790.5694 | 3644.3 | -504.57 | 2338 | -307.77 | 1868.9 | -422.51 | 1596.3 | -391.77 | 1840.5 | -420.67 | 1847.4 | -404.9 | 1884.3 | -326.48 | 2189.7 | -339.9
627.9716 | 3711.3 | -519.05 | 2379.3 | -318.73 | 1924.4 | -435.17 | 1649.4 | -410.32 | 1899.9 | -445.94 | 1897.5 | -427.13 | 1923.6 | -341.68 | 2226.7 | -357.8
498.8156 | 3763.4 | -525.89 | 2411.2 | -328.3 | 1984.2 | -466.93 | 1702.8 | -434.68 | 1949.6 | -471.73 | 1951 | -456.34 | 1965.6 | -367.75 | 2269.2 | -392.46
396.2233 | 3829.6 | -570.36 | 2443 | -346.01 | 2038.3 | -495.56 | 1748.3 | -459.17 | 2006 | -509.92 | 2001.3 | -490.38 | 2003.6 | -400.31 | 2307.8 | -426.48
314.7314 | 3883.5 | -613.71 | 2481.6 | -380.94 | 2095.4 | -538.13 | 1808.8 | -501.86 | 2070 | -559.89 | 2066.7 | -547.5 | 2041.1 | -433.21 | 2345.8 | -467.81
250 | 3911.2 | -638.42 | 2485.2 | -424.23 | 2163.6 | -558.2 | 1891.8 | -562.19 | 2102.7 | -640.05 | 2096.4 | -619.24 | 2065.5 | -476.64 | 2397.9 | -569.64
198.5821 | 4037.1 | -748.07 | 2566.5 | -468.92 | 2229.1 | -639.91 | 1936.8 | -600.23 | 2208.9 | -683.37 | 2197.2 | -666.96 | 2152.8 | -542.94 | 2461 | -601.47
157.7393 | 4118.1 | -819.19 | 2632.9 | -526.79 | 2310.8 | -706.74 | 2018.4 | -664.39 | 2296 | -758.03 | 2283 | -741.55 | 2220.7 | -609.18 | 2548.4 | -686.91
125.2968 | 4270.3 | -921.7 | 2706.6 | -596.17 | 2412.5 | -776 | 2116.6 | -733.21 | 2391.2 | -839.77 | 2401.1 | -827.09 | 2305.1 | -673.82 | 2617 | -754.82
99.52679 | 4377.9 | -1003.1 | 2793.2 | -651.56 | 2502.1 | -849.87 | 2205.8 | -795.79 | 2521.9 | -929.7 | 2506.3 | -910.5 | 2399.9 | -759.96 | 2741.9 | -853.91
79.05694 | 4548.1 | -1089.1 | 2866.7 | -698.32 | 2608.6 | -922.07 | 2318.1 | -864.75 | 2631.9 | -999.01 | 2638.1 | -1008.5 | 2526.1 | -842.84 | 2850.2 | -948.41
62.79716 | 4615.1 | -1076.2 | 2915.3 | -716.84 | 2667.3 | -995.81 | 2389.7 | -1002.9 | 2696.3 | -1085 | 2849.9 | -1079.1 | 2629.8 | -843.07 | 3093.6 | -1086.1
39.62233 | 5084.7 | -1321.8 | 3206.6 | -872.19 | 3004.9 | -1197.9 | 2686.4 | -1163.8 | 3065.5 | -1333.7 | 3065.1 | -1322.6 | 2904.9 | -1135.3 | 3267 | -1279.5
31.47314 | 5270 | -1459.9 | 3322 | -1012.9 | 3191.5 | -1281.8 | 2866.2 | -1256 | 3319.9 | -1409 | 3285.2 | -1395.7 | 3028 | -1225.2 | 3488.5 | -1378.4
25 | 5444.9 | -1567 | 3478.8 | -1066.8 | 3387.4 | -1390.2 | 3039.7 | -1327.2 | 3484.6 | -1554.5 | 3456.9 | -1528 | 3204.3 | -1303 | 3659 | -1475.5
19.85821 | 5671.5 | -1650.1 | 3632 | -1141.8 | 3571.1 | -1501 | 3230.2 | -1427.8 | 3692.6 | -1704.6 | 3660.7 | -1673.9 | 3372.2 | -1415.1 | 3870.5 | -1602.4
15.77393 | 5864.8 | -1838.9 | 3763.2 | -1247.9 | 3772 | -1665.4 | 3426.6 | -1513.5 | 3947.3 | -1779.3 | 3880.2 | -1848.9 | 3548.6 | -1585.5 | 4088.8 | -1691.6
12.52968 | 6143.1 | -1901.6 | 3949.1 | -1341.6 | 4004.1 | -1753 | 3623.6 | -1685.7 | 4173.9 | -1981.5 | 4124.9 | -1963.1 | 3780.4 | -1676.6 | 4315 | -1890.8
10 | 6393.5 | -2027.2 | 4121.4 | -1449 | 4234.4 | -1895.2 | 3848.2 | -1818.9 | 4435 | -2137.7 | 4394.3 | -2109.2 | 4000.2 | -1810.5 | 4565.7 | -2043.2

## Plug2
freq | 0 |  | 1 |  | 4 |  | 8 |  | 12 |  | 16 |  | 20 |  | 24
2500000 | 177.07 | -726.34 | 289.09 | -639.19 | 303.9 | -620.06 | 320.5 | -599.04 | 244.84 | -684.87 | 135.89 | -749.93 | 126.77 | -755.26 | 86.955 | -758.82
1985821 | 323.03 | -990.57 | 491.22 | -787.35 | 507.06 | -746.87 | 524.15 | -704.16 | 431.26 | -887.9 | 227.79 | -1049 | 906.41 | -747.43 | 150.6 | -1072.1
1577393 | 1085.1 | -841.17 | 702.67 | -871.27 | 711.47 | -807.78 | 720.58 | -743.17 | 1113.6 | -601.44 | 1008.3 | -1032.3 | 978.77 | -1081.7 | 924.84 | -1121.9
1252968 | 1274.7 | -1066.9 | 1215.5 | -493.06 | 1176.8 | -414.69 | 1140.1 | -339.87 | 1290.2 | -720.32 | 1155.1 | -1365.3 | 1101.4 | -1441.5 | 1030.6 | -1502.4
995267.9 | 1522.8 | -1255 | 1353.3 | -514.25 | 1294.7 | -424.13 | 1239.1 | -339.92 | 1489.2 | -782.71 | 1378.3 | -1709.4 | 1294.5 | -1829.2 | 1201 | -1923.5
790569.4 | 1830.1 | -1389.2 | 1483.3 | -497.32 | 1401 | -401.19 | 1324.2 | -312.67 | 1696.9 | -786.36 | 1703.6 | -2060 | 1585.6 | -2249.3 | 1465.3 | -2397.5
627971.6 | 2167.7 | -1447.5 | 1591.5 | -454.59 | 1484.6 | -358.2 | 1387 | -270.65 | 1885.7 | -736.3 | 2141 | -2379.3 | 1992.9 | -2675.3 | 1850.2 | -2906.7
498815.6 | 2507.3 | -1425.7 | 1675.1 | -397.39 | 1545.1 | -307.19 | 1428.4 | -224.61 | 2039 | -648.28 | 2690.2 | -2626.3 | 2534 | -3074.3 | 2384.8 | -3426.5
396223.3 | 2817.1 | -1332.8 | 1735.7 | -336.3 | 1586 | -256.3 | 1452.4 | -181.95 | 2149.7 | -541.69 | 3326.6 | -2746 | 3213.5 | -3392.7 | 3099 | -3904.5
314731.3 | 3076.1 | -1190.3 | 1776.6 | -278.52 | 1610.2 | -212.18 | 1463.2 | -148.21 | 2219.4 | -434.88 | 3988.2 | -2704.9 | 3999.6 | -3575.9 | 3987.6 | -4269.2
250000 | 3274.9 | -1026 | 1801.3 | -230.02 | 1622.7 | -179.2 | 1466.2 | -126.89 | 2254.6 | -344.18 | 4597.8 | -2508 | 4826.4 | -3583.9 | 5005.7 | -4439.5
198582.1 | 3413.3 | -859.19 | 1814.6 | -191.72 | 1628.8 | -157.5 | 1466.9 | -116.23 | 2266.3 | -274.57 | 5082.2 | -2196.6 | 5610.3 | -3407.3 | 6046.8 | -4360.4
157739.3 | 3506.7 | -703.43 | 1822.7 | -162.76 | 1633.8 | -145.39 | 1470 | -113.49 | 2268.9 | -226 | 5426.4 | -1840.2 | 6284.4 | -3086.5 | 7006.8 | -4032.8
125296.8 | 3565.2 | -570.83 | 1829.8 | -144.85 | 1641.5 | -142.67 | 1476.8 | -117.72 | 2271.3 | -197.42 | 5647.1 | -1503.9 | 6814.7 | -2691.7 | 7784.6 | -3541.1
99526.79 | 3598.2 | -462 | 1835.7 | -133.86 | 1651.3 | -144.79 | 1487 | -124.59 | 2274.8 | -181.4 | 5779.1 | -1215.5 | 7201.8 | -2277.9 | 8350 | -2968.9
79056.94 | 3611.6 | -380.97 | 1843.3 | -129.54 | 1664.5 | -151.75 | 1500.8 | -134.38 | 2280.9 | -175.76 | 5852.6 | -988.69 | 7462 | -1896.9 | 8710.2 | -2422.9
62797.16 | 3615.9 | -330.56 | 1852 | -133.53 | 1679.6 | -164.29 | 1516.3 | -148.01 | 2291.7 | -181.41 | 5889 | -830.62 | 7623.5 | -1588.8 | 8905.2 | -1970.2
49881.56 | 3623 | -297.63 | 1864.7 | -138.36 | 1700.1 | -177.09 | 1536.5 | -161.14 | 2307.8 | -189.09 | 5920.4 | -713.15 | 7738.5 | -1338.3 | 9025.5 | -1609.7
39622.33 | 3635.2 | -282.14 | 1880.5 | -146.18 | 1724.1 | -191.47 | 1559.3 | -175.14 | 2328.7 | -200.48 | 5952.6 | -635.41 | 7825.9 | -1147.4 | 9104.2 | -1340.7
31473.13 | 3652 | -279.02 | 1898.1 | -155.51 | 1750.5 | -206.98 | 1584.9 | -190.12 | 2352.8 | -214.91 | 5986.1 | -584.53 | 7893.4 | -1005 | 9162.2 | -1144.7
25000 | 3677.2 | -281.37 | 1919.6 | -165.36 | 1780.9 | -222.17 | 1613.6 | -204.38 | 2381.5 | -228.92 | 6027.9 | -550.53 | 7961.3 | -899.29 | 9218.9 | -997.28
19858.21 | 3706.8 | -288.03 | 1942.8 | -175.8 | 1813.5 | -237.59 | 1644 | -218.4 | 2414 | -244.7 | 6074.6 | -530.86 | 8026.8 | -821.51 | 9274.7 | -890.79
15773.93 | 3741.6 | -297.53 | 1967.8 | -186.43 | 1848.8 | -253.68 | 1677.2 | -233.25 | 2449.2 | -260.81 | 6125.9 | -521.43 | 8093.3 | -766.74 | 9331.1 | -815.7
12529.68 | 3781.1 | -308.39 | 1995.5 | -198.08 | 1886.8 | -270.01 | 1712.2 | -246.92 | 2487.5 | -276.98 | 6183.6 | -520.28 | 8163.9 | -731.91 | 9395.5 | -764.6
9952.679 | 3824.2 | -321.37 | 2024.6 | -209.18 | 1927 | -285.26 | 1749.3 | -261.49 | 2528.9 | -294.03 | 6246.5 | -525.17 | 8238.7 | -708.91 | 9464.2 | -730.22
7905.694 | 3870.6 | -332.26 | 2055.8 | -220.61 | 1969.9 | -301.91 | 1788.9 | -276.11 | 2572.9 | -309.74 | 6312.9 | -534.02 | 8318.1 | -698.04 | 9538.1 | -708.29
6279.716 | 3920.1 | -344.49 | 2089.7 | -231.86 | 2015.8 | -318.19 | 1831 | -291.39 | 2619.8 | -326.63 | 6384.1 | -546.49 | 8402.4 | -696.23 | 9617.5 | -699.59
4988.156 | 3972.7 | -354.69 | 2125.1 | -243.52 | 2064.6 | -334.6 | 1876.3 | -305.08 | 2670.6 | -342.42 | 6461.4 | -559.1 | 8494 | -696.77 | 9707.3 | -691.75
3962.233 | 4029.4 | -364.82 | 2164.2 | -253.95 | 2115.7 | -351.64 | 1922.6 | -319.65 | 2723.7 | -357.13 | 6546.1 | -574.23 | 8593.7 | -701.32 | 9804.1 | -692.81
3147.313 | 4088 | -370.93 | 2204.8 | -264.31 | 2170.2 | -366.81 | 1972.4 | -333.67 | 2780.2 | -371.48 | 6632.8 | -589.44 | 8697.1 | -706.15 | 9900.6 | -691.81
2500 | 4147.4 | -373.62 | 2247.5 | -272.57 | 2227.8 | -381.16 | 2023.9 | -346.58 | 2838.4 | -383.99 | 6721 | -596.7 | 8802.5 | -709.41 | 10002 | -692.87
1985.821 | 4208 | -377.64 | 2291.5 | -278.17 | 2286.5 | -395.13 | 2078.3 | -357.9 | 2899.9 | -395.29 | 6814.2 | -604.96 | 8909.5 | -705.48 | 10106 | -683.21
1577.393 | 4267.6 | -368.54 | 2335 | -283.35 | 2348.1 | -404.79 | 2133.6 | -368.66 | 2959 | -403.13 | 6911.9 | -612.54 | 9020.4 | -694.75 | 10214 | -674.47
1252.968 | 4324.8 | -357.07 | 2380.2 | -284.4 | 2410.7 | -415.59 | 2190.2 | -376.42 | 3022.3 | -406.69 | 7000.3 | -608.67 | 9124.8 | -680.17 | 10320 | -653.35
995.2679 | 4378.1 | -345.6 | 2420.4 | -283.52 | 2469.1 | -420.46 | 2243.6 | -381.48 | 3080.1 | -411.48 | 7086.9 | -600.89 | 9221.5 | -665.71 | 10401 | -633.42
790.5694 | 4418.6 | -329.36 | 2455.8 | -281.11 | 2524.3 | -424.83 | 2294.2 | -389 | 3135.6 | -417.29 | 7159.8 | -593.37 | 9301.3 | -639.86 | 10475 | -603.52
627.9716 | 4445.4 | -315.64 | 2487.7 | -282.08 | 2576.8 | -436.6 | 2342.2 | -398.65 | 3186 | -423.86 | 7225.5 | -601.02 | 9369.6 | -637.57 | 10531 | -597.31
498.8156 | 4462.2 | -316.77 | 2511.5 | -289.34 | 2624.3 | -451.36 | 2384.4 | -414.71 | 3228.8 | -442.09 | 7271.2 | -615.67 | 9419.8 | -646.17 | 10571 | -600.19
396.2233 | 4473.2 | -329.79 | 2540.5 | -311.97 | 2672.2 | -477.42 | 2420.9 | -432.67 | 3271.4 | -470.13 | 7321.6 | -659.68 | 9451.7 | -682.04 | 10600 | -649.1
314.7314 | 4504.8 | -385.92 | 2562.1 | -340.2 | 2719.3 | -518.38 | 2471.5 | -480 | 3304.9 | -506.91 | 7372.1 | -725.26 | 9506.7 | -764.05 | 10621 | -710.34
250 | 4549.1 | -480.99 | 2627.9 | -399.55 | 2794.8 | -558.94 | 2486.3 | -538.46 | 3399.8 | -560.79 | 7456.7 | -889.36 | 9583.7 | -825.72 | 10734 | -835.2
198.5821 | 4563 | -507.96 | 2639.3 | -434.28 | 2837.3 | -644.67 | 2574.1 | -595.18 | 3427.9 | -641.56 | 7516.7 | -959.32 | 9650.2 | -992.87 | 10754 | -973.58
157.7393 | 4618.8 | -586.95 | 2695.7 | -494.54 | 2916.9 | -717.41 | 2639 | -666.2 | 3494.3 | -724.08 | 7643.9 | -1097.1 | 9771.8 | -1162.3 | 10865 | -1141.6
125.2968 | 4722 | -692.05 | 2770.9 | -560.58 | 3025.7 | -816.74 | 2731.5 | -750.44 | 3584.6 | -818.39 | 7768.5 | -1243.4 | 9932.8 | -1297.1 | 11052 | -1316.4
99.52679 | 4793.8 | -771.85 | 2836.8 | -632.87 | 3124.3 | -902.25 | 2810.6 | -818.69 | 3711.3 | -913.31 | 7942.3 | -1393.6 | 10101 | -1477.9 | 11211 | -1478.7
79.05694 | 4929.2 | -867.63 | 2938 | -705.22 | 3219.3 | -987.87 | 2913.3 | -904.45 | 3802.2 | -1010.8 | 8153.1 | -1543.6 | 10312 | -1660.6 | 11440 | -1667
62.79716 | 5009.5 | -843.63 | 2954.4 | -713.27 | 3478.1 | -1123.6 | 3141.3 | -1024.6 | 3928.8 | -1203.7 | 8238.3 | -1679.8 | 10555 | -1941.8 | 11539 | -1738.7
39.62233 | 5354.5 | -1148.1 | 3257.5 | -897.66 | 3674.8 | -1381.5 | 3361.2 | -1250.8 | 4308.1 | -1407.5 | 8903.7 | -2100.3 | 11017 | -2230.7 | 12258 | -2276.5
31.47314 | 5431.9 | -1287.9 | 3339.6 | -1049 | 3886.8 | -1414.3 | 3471.2 | -1336.4 | 4418.8 | -1506.6 | 9160.3 | -2253.2 | 11378 | -2449.3 | 12528 | -2420.8
25 | 5634.8 | -1384.2 | 3497.5 | -1134.6 | 4045.4 | -1587.8 | 3671.9 | -1476.2 | 4653.6 | -1662.5 | 9440.9 | -2515.4 | 11680 | -2633.5 | 12821 | -2702.4
19.85821 | 5805.5 | -1533.4 | 3637.2 | -1258.1 | 4264.6 | -1721 | 3852.9 | -1641 | 4860.1 | -1812.6 | 9781.6 | -2719.7 | 12044 | -2851.7 | 13194 | -2936.1
15.77393 | 5990.6 | -1720.8 | 3831.3 | -1339.7 | 4458.1 | -1948.8 | 4062.8 | -1812.7 | 5088.8 | -2058.5 | 10109 | -2971.3 | 12404 | -3175.6 | 13609 | -3120.6
12.52968 | 6221.5 | -1806.5 | 3989.7 | -1495.1 | 4736.2 | -2097.4 | 4292 | -1957.5 | 5354.5 | -2234.5 | 10503 | -3279.5 | 12805 | -3413.5 | 13975 | -3485.4
10 | 6450.4 | -1964 | 4180 | -1638.1 | 4992.6 | -2297 | 4532.8 | -2151.8 | 5634.4 | -2456.5 | 10902 | -3562.5 | 13229 | -3693.1 | 14406 | -3797.8

## Plug3
freq | 0 |  | 1 |  | 4 |  | 8 |  | 12 |  | 16 |  | 20 |  | 24
2500000 | 319.12 | -993.65 | 485.11 | -808.73 | 542.97 | -627.97 | 551.35 | -529.63 | 517.58 | -728.79 | 515.57 | -743.23 | 505.01 | -775.76 | 461.54 | -853.77
1985821 | 1233.6 | -643.55 | 663 | -893.91 | 687.02 | -649.29 | 673.16 | -528.45 | 682 | -783.33 | 681.56 | -803.24 | 1158.2 | -223.49 | 1205.9 | -341.98
1577393 | 1328.9 | -881.86 | 1260.7 | -404.35 | 829.44 | -640.68 | 785.72 | -502.37 | 1190 | -280.08 | 1204.3 | -299.4 | 1233.2 | -346.45 | 1292.6 | -493.31
1252968 | 1509.5 | -1087 | 1379.7 | -476.3 | 963.43 | -603.25 | 884.55 | -456.16 | 1284.6 | -332.68 | 1303 | -355.04 | 1341.6 | -408.09 | 1428.4 | -583.59
995267.9 | 1754.1 | -1240.9 | 1505.9 | -496.55 | 1202.7 | -200.49 | 962.79 | -397.31 | 1379.1 | -339.76 | 1402.6 | -363.65 | 1453.9 | -419.51 | 1580.8 | -616.66
790569.4 | 2051.2 | -1332.7 | 1627.6 | -476.34 | 1255.5 | -187.37 | 1021.2 | -333.53 | 1464.7 | -314.17 | 1493.7 | -338.31 | 1558.6 | -393.37 | 1733.6 | -600.95
627971.6 | 2363.3 | -1348.2 | 1728.5 | -430.06 | 1294.4 | -163.56 | 1060 | -271.75 | 1529.7 | -270.6 | 1563.5 | -293.66 | 1641.1 | -343.57 | 1864.7 | -549.17
498815.6 | 2662.9 | -1293.4 | 1805.8 | -369.87 | 1321.1 | -135.81 | 1084 | -217.71 | 1573.9 | -219.39 | 1611.6 | -240.72 | 1699.1 | -283.37 | 1967.7 | -475.71
396223.3 | 2925.3 | -1183.5 | 1860.9 | -305.77 | 1337.2 | -108.88 | 1096.1 | -172.15 | 1599.3 | -169 | 1640.6 | -188.43 | 1734.2 | -222.57 | 2040.6 | -394.26
314731.3 | 3138.1 | -1041.4 | 1896.5 | -244.54 | 1344.8 | -86.201 | 1101 | -137.33 | 1609.3 | -125.5 | 1653.7 | -142.71 | 1750.5 | -168.98 | 2086.7 | -316.16
250000 | 3298.2 | -889.67 | 1915.9 | -192.04 | 1346.6 | -70.029 | 1101.9 | -112.8 | 1608.7 | -93.377 | 1655.2 | -108.57 | 1752.8 | -128.7 | 2109.6 | -250.2
198582.1 | 3411.2 | -741.06 | 1923.5 | -149.81 | 1345.6 | -60.248 | 1102.1 | -97.074 | 1602.7 | -72.532 | 1650.5 | -85.764 | 1747.6 | -101.71 | 2117.1 | -199.04
157739.3 | 3487.9 | -603.56 | 1924.7 | -116.52 | 1345.5 | -55.255 | 1107.4 | -30.519 | 1596.8 | -60.318 | 1645.3 | -72.169 | 1741.3 | -85.709 | 2116.9 | -162.26
125296.8 | 3537.1 | -485.3 | 1924 | -94.282 | 1346.2 | -55.185 | 1108.6 | -36.034 | 1593.2 | -56.44 | 1642.6 | -67.429 | 1738.2 | -80.375 | 2116.1 | -141.04
99526.79 | 3565.1 | -385.59 | 1921 | -79.531 | 1348.7 | -57.197 | 1112.3 | -41.798 | 1591.6 | -56.246 | 1641.5 | -67.096 | 1737.3 | -80.341 | 2115 | -130.27
79056.94 | 3573.8 | -309.73 | 1919.6 | -72.286 | 1353.4 | -62.061 | 1117.1 | -48.796 | 1593 | -60.255 | 1643.4 | -71.19 | 1739.4 | -85.469 | 2115.8 | -128.98
62797.16 | 3572.8 | -259.83 | 1920.4 | -73.819 | 1359.4 | -70.556 | 1123.5 | -58.212 | 1596.2 | -69.276 | 1647.3 | -81.205 | 1744.3 | -97.116 | 2120.7 | -138.46
49881.56 | 3572.5 | -225.96 | 1923.2 | -76.339 | 1367.4 | -78.485 | 1130.7 | -65.953 | 1601.7 | -77.923 | 1654.2 | -90.928 | 1752.9 | -108.9 | 2130.1 | -150
39622.33 | 3575.1 | -208.98 | 1929.3 | -81.952 | 1377 | -87.577 | 1139.6 | -74.877 | 1609.8 | -88.426 | 1663.2 | -102.31 | 1764.3 | -123.1 | 2143.8 | -166.13
31473.13 | 3581.8 | -204.56 | 1936.6 | -89.474 | 1387.7 | -97.797 | 1149.4 | -85.062 | 1619 | -100.64 | 1674 | -116.13 | 1777.8 | -139.59 | 2160.8 | -186.4
25000 | 3595.2 | -205.35 | 1947.1 | -98.03 | 1400.4 | -108.41 | 1160.4 | -95.017 | 1630.6 | -113.9 | 1687.5 | -130.91 | 1794.4 | -157.11 | 2181.9 | -207.78
19858.21 | 3612.9 | -211.8 | 1959 | -107.01 | 1414.5 | -120.46 | 1172.6 | -105.57 | 1643.5 | -128.27 | 1702.7 | -147.42 | 1813.4 | -176.45 | 2206.6 | -232.36
15773.93 | 3633 | -221.37 | 1972.7 | -117.22 | 1429.8 | -132.53 | 1186.1 | -117.97 | 1658.6 | -145.75 | 1720.2 | -166.83 | 1835.1 | -198.86 | 2235 | -260.51
12529.68 | 3658.8 | -233.5 | 1988.1 | -128.47 | 1446.7 | -147.08 | 1201.2 | -131.59 | 1675.2 | -164.06 | 1739.6 | -188.07 | 1860.1 | -223.76 | 2267.8 | -291.59
9952.679 | 3688 | -248.38 | 2005 | -140.12 | 1465.5 | -162.98 | 1217.9 | -146.83 | 1694.2 | -186.02 | 1762.1 | -211.84 | 1888.2 | -250.75 | 2305.5 | -326.77
7905.694 | 3720.8 | -262.81 | 2024.4 | -153.95 | 1486.5 | -180.74 | 1236.9 | -164.01 | 1716.4 | -211.3 | 1787.8 | -239.92 | 1920.6 | -280.97 | 2347.8 | -364.45
6279.716 | 3757 | -281.03 | 2045.9 | -168.98 | 1510.1 | -201.18 | 1258.3 | -183.21 | 1741.8 | -240.07 | 1817.6 | -271.75 | 1957.7 | -314.96 | 2396.5 | -407.32
4988.156 | 3796.1 | -297.38 | 2070.4 | -184.25 | 1537 | -223.16 | 1283.1 | -204.41 | 1771.9 | -272.31 | 1852.4 | -305.82 | 2001 | -352.36 | 2452.9 | -452.33
3962.233 | 3838.3 | -315.91 | 2097.2 | -200.9 | 1567.4 | -247.79 | 1311.3 | -227.81 | 1807.4 | -309.27 | 1893.3 | -345.4 | 2050.1 | -392.37 | 2517.1 | -501.13
3147.313 | 3885.8 | -334.09 | 2128 | -219.11 | 1602.5 | -274.7 | 1343.8 | -253.23 | 1849.8 | -349.36 | 1941.4 | -387.54 | 2107.8 | -434.77 | 2591 | -553.64
2500 | 3935.8 | -352.57 | 2162.4 | -236.28 | 1643 | -302.62 | 1381.5 | -279.7 | 1898.7 | -392.92 | 1997.3 | -433.24 | 2172.2 | -479.06 | 2674.5 | -606.65
1985.821 | 3986.6 | -368.89 | 2200 | -252.31 | 1688 | -331.47 | 1424.2 | -305.67 | 1956.4 | -437.51 | 2061.6 | -479.48 | 2245.7 | -522.53 | 2766.1 | -660.13
1577.393 | 4044.8 | -385.29 | 2241.3 | -266.32 | 1739.6 | -360.04 | 1471.9 | -331.9 | 2023.6 | -483.68 | 2135.4 | -526.53 | 2327.4 | -567.59 | 2868.7 | -712.5
1252.968 | 4102.6 | -400.38 | 2284.4 | -279.91 | 1795.7 | -387.91 | 1525.8 | -357.27 | 2098.6 | -528.38 | 2217.4 | -571.67 | 2416 | -607.97 | 2980 | -762.35
995.2679 | 4158.6 | -409.53 | 2327.1 | -287.91 | 1855.3 | -412.13 | 1580.1 | -378.2 | 2181.7 | -569.87 | 2305.4 | -613.74 | 2511 | -646.66 | 3095.6 | -811.24
790.5694 | 4212.4 | -420.84 | 2370.1 | -297.65 | 1915.8 | -434.66 | 1637.3 | -399.38 | 2268.7 | -612.53 | 2399.3 | -653.47 | 2608.5 | -683.02 | 3218.5 | -849.74
627.9716 | 4259.8 | -433.48 | 2405.4 | -302.36 | 1981.6 | -464.04 | 1692.1 | -414.66 | 2357.7 | -648.81 | 2496.1 | -695.55 | 2707.2 | -715.74 | 3340.6 | -899.07
498.8156 | 4299.9 | -450.13 | 2445.2 | -319.46 | 2036.7 | -481.35 | 1750.6 | -440.66 | 2450.1 | -694.77 | 2591.3 | -738.11 | 2806.7 | -756.4 | 3458 | -940.59
396.2233 | 4343.2 | -486.62 | 2471.9 | -333.38 | 2095.6 | -513.64 | 1806.7 | -470.85 | 2536.1 | -731.37 | 2681.4 | -777.64 | 2903.5 | -795.33 | 3579.6 | -996.28
314.7314 | 4388.7 | -538.99 | 2506 | -362.28 | 2157.9 | -556.49 | 1857.5 | -499.87 | 2632.2 | -788.32 | 2778.6 | -833.18 | 3002.7 | -851.98 | 3708.7 | -1072.6
250 | 4438.9 | -561.85 | 2519 | -380.74 | 2241.7 | -617.38 | 1943.8 | -563.95 | 2755.9 | -817.86 | 2866.7 | -946.09 | 3093 | -947.52 | 3873 | -1130.4
198.5821 | 4521.2 | -694.74 | 2581.5 | -455.79 | 2303.1 | -671 | 1991.6 | -598.04 | 2840.6 | -928.45 | 3006.9 | -987.18 | 3230.4 | -996.76 | 3988.6 | -1256.8
157.7393 | 4618 | -788.43 | 2626.9 | -508.97 | 2385.8 | -730.52 | 2060.2 | -649.18 | 2977.1 | -1026 | 3142.7 | -1081 | 3360.8 | -1086.5 | 4162.4 | -1368.8
125.2968 | 4695.4 | -860.67 | 2716.6 | -567.33 | 2504.5 | -813.35 | 2166.8 | -715.85 | 3128.6 | -1111.2 | 3273.2 | -1165.1 | 3499.5 | -1166.9 | 4360 | -1501.6
99.52679 | 4846.7 | -970.69 | 2784.7 | -630.91 | 2604.3 | -889.29 | 2250.5 | -783.84 | 3258.5 | -1196 | 3455.2 | -1275.2 | 3676.8 | -1282.6 | 4555.1 | -1611.1
79.05694 | 4970.9 | -1068.8 | 2870.9 | -675.13 | 2701 | -955.02 | 2352.8 | -863.09 | 3407.9 | -1292.9 | 3653.2 | -1385.6 | 3838.3 | -1370.6 | 4771.7 | -1759.1
62.79716 | 5295.8 | -1228 | 2881.3 | -759.23 | 2941.9 | -1122.3 | 2565.8 | -918 | 3759.8 | -1429.5 | 3884.5 | -1417.9 | 3999.4 | -1565.7 | 4962.2 | -1786.2
39.62233 | 5470.3 | -1417.8 | 3211.6 | -847.54 | 3190.2 | -1290.6 | 2752 | -1142.7 | 4066.7 | -1553.7 | 4231.5 | -1722.2 | 4486.1 | -1689 | 5623.2 | -2155.7
31.47314 | 5731.7 | -1444.8 | 3340.4 | -960.77 | 3350.1 | -1376 | 2922.5 | -1159.7 | 4231.7 | -1737.6 | 4527.4 | -1841.9 | 4695.1 | -1881.4 | 5864.1 | -2335.9
25 | 5899.2 | -1559.3 | 3450 | -1044.7 | 3526.5 | -1459.3 | 3063.8 | -1286.4 | 4503.7 | -1907.3 | 4764.8 | -2001.3 | 4981.7 | -2011 | 6206.3 | -2546.5
19.85821 | 6127.1 | -1644.3 | 3594.7 | -1114.7 | 3735 | -1568.5 | 3243.1 | -1375.9 | 4769.2 | -2055.1 | 5039.7 | -2172.1 | 5240.4 | -2176.5 | 6533.7 | -2748.1
15.77393 | 6335.6 | -1773.8 | 3731.4 | -1228.6 | 3922 | -1699.7 | 3410 | -1544.9 | 5070.6 | -2136.1 | 5353.5 | -2322.9 | 5531.1 | -2374.1 | 6869.2 | -3005.9
12.52968 | 6603.6 | -1914.2 | 3920.9 | -1316.1 | 4170.8 | -1841.7 | 3641.5 | -1632.1 | 5350.5 | -2346.8 | 5656.6 | -2484.3 | 5853.8 | -2501.7 | 7298.6 | -3157.7
10 | 6854.3 | -2039.5 | 4089.8 | -1416.6 | 4416.4 | -1984.2 | 3851.7 | -1764.3 | 5640.6 | -2538.3 | 5977.1 | -2674.5 | 6192.7 | -2670.4 | 7715.7 | -3374

## Plug4
freq | 0 |  | 1 |  | 4 |  | 8 |  | 12 |  | 16 |  | 20 |  | 24
2500000 | 200.86 | -687.11 | 211.12 | -684.96 | 210.9 | -683.75 | 215.96 | -681.23 | 153.35 | -718.34 | 151.42 | -720.99 | 130.73 | -730.86 | 99.644 | -738.74
1985821 | 364.03 | -917.25 | 383.82 | -908.05 | 380.55 | -906.03 | 390.9 | -898.09 | 282.34 | -990.53 | 278.19 | -995.87 | 238.87 | -1020 | 176.45 | -1043
1577393 | 1081.8 | -700.96 | 1098.3 | -668.13 | 1090.4 | -667.79 | 1094.1 | -645.45 | 1053.7 | -876.8 | 1054.8 | -889.45 | 1027.3 | -966.54 | 959.25 | -1063.1
1252968 | 1263.2 | -864.59 | 1283.6 | -812.91 | 1272.9 | -815.19 | 1276.5 | -781.16 | 1241.8 | -1123.8 | 1243.7 | -1142.2 | 1206.3 | -1262 | 1097.3 | -1416
995267.9 | 1482.8 | -978.91 | 1502.5 | -902.15 | 1489.7 | -909.21 | 1489.2 | -860.93 | 1501.7 | -1338.7 | 1508.5 | -1363.8 | 1472.7 | -1544.9 | 1317.3 | -1792.7
790569.4 | 1731.9 | -1035.1 | 1742.5 | -927.39 | 1729.4 | -941.18 | 1719.1 | -877.7 | 1838.2 | -1498.7 | 1854.2 | -1529.9 | 1846.2 | -1791.5 | 1653.3 | -2188.8
627971.6 | 1980.5 | -1028.6 | 1971.5 | -888.36 | 1961.2 | -909.62 | 1934.5 | -831.84 | 2225.6 | -1568.6 | 2254.5 | -1601.2 | 2316 | -1946.2 | 2129.1 | -2561.2
498815.6 | 2207.3 | -968.9 | 2167.5 | -798.35 | 2162 | -826.04 | 2113.5 | -738.6 | 2619.4 | -1530.4 | 2663.2 | -1556.7 | 2840.1 | -1959.2 | 2753.8 | -2849.1
396223.3 | 2397.3 | -871.43 | 2317 | -677.05 | 2318.1 | -709.62 | 2243.6 | -620.64 | 2973.2 | -1389.8 | 3025.8 | -1402.8 | 3342.5 | -1807.1 | 3498.5 | -2970.2
314731.3 | 2545.2 | -755.92 | 2418.5 | -547.44 | 2425.2 | -583.34 | 2325.7 | -501.02 | 3245.5 | -1181.7 | 3299.7 | -1179.2 | 3738.6 | -1524.6 | 4272.4 | -2867.3
250000 | 2650.6 | -639.91 | 2474.3 | -428.28 | 2486.9 | -467.21 | 2366.7 | -399.34 | 3420.8 | -956.07 | 3470.3 | -940.6 | 3982.1 | -1193.8 | 4947.9 | -2546.8
198582.1 | 2722.2 | -534.04 | 2498.4 | -328.53 | 2498.6 | -366.65 | 2384.8 | -322.08 | 3513.8 | -751.18 | 3554.1 | -726.85 | 4090.8 | -890.55 | 5429.4 | -2092.3
157739.3 | 2769 | -441.33 | 2503 | -252.08 | 2488.6 | -293.49 | 2392.4 | -267.76 | 3554.7 | -585.17 | 3585.1 | -556.85 | 4115.4 | -652.99 | 5703.4 | -1618.9
125296.8 | 2800.5 | -367.42 | 2501.1 | -200.21 | 2483.2 | -248.09 | 2400.3 | -234.33 | 3570.7 | -464.68 | 3592.2 | -435.11 | 4104.6 | -487.64 | 5819.7 | -1213.5
99526.79 | 2822.4 | -309.42 | 2496.8 | -165.79 | 2481.9 | -219.95 | 2409.4 | -212.97 | 3578.2 | -378.64 | 3592.2 | -349.97 | 4085.4 | -376.78 | 5850.4 | -902.91
79056.94 | 2838.5 | -268.73 | 2493.3 | -145.92 | 2484.3 | -205.19 | 2420.5 | -201.59 | 3579.6 | -321.19 | 3587.4 | -294.29 | 4065.1 | -307.11 | 5834.1 | -685.35
62797.16 | 2865.3 | -248.86 | 2494.5 | -140.77 | 2491.9 | -204.56 | 2435.1 | -201.62 | 3585.2 | -290.86 | 3588.2 | -266.2 | 4053.3 | -272.86 | 5804.3 | -551.66
49881.56 | 2881.4 | -232.85 | 2500.5 | -138.96 | 2508.9 | -205.62 | 2454.5 | -202.81 | 3595.9 | -270.13 | 3594.3 | -247.84 | 4050.9 | -253.44 | 5784.4 | -465.54
39622.33 | 2899.9 | -225.79 | 2511.4 | -141.91 | 2530.3 | -210.99 | 2477.5 | -207.49 | 3613.2 | -260.42 | 3607.1 | -240.1 | 4058.3 | -247.1 | 5779 | -416.8
31473.13 | 2920.7 | -224.55 | 2524.9 | -148.48 | 2554.3 | -219.52 | 2502.1 | -214.91 | 3632.9 | -258.61 | 3624.5 | -240.93 | 4072 | -250.53 | 5784.3 | -392.39
25000 | 2945.4 | -225.07 | 2542.7 | -154.91 | 2582.7 | -228.25 | 2530.5 | -222.61 | 3659.3 | -259.64 | 3647.5 | -243.93 | 4094.2 | -257.13 | 5803.5 | -381.23
19858.21 | 2972.9 | -228.9 | 2562.7 | -162.18 | 2613.4 | -237.97 | 2561.1 | -232.03 | 3688 | -264.76 | 3674.1 | -251.51 | 4121.5 | -268.98 | 5833 | -379.84
15773.93 | 3002.2 | -233.92 | 2584.8 | -170.55 | 2646.2 | -249.18 | 2593 | -242.12 | 3719.4 | -272.07 | 3704.2 | -262.01 | 4153.5 | -283.31 | 5868.9 | -385.53
12529.68 | 3034 | -240.35 | 2609.2 | -179.54 | 2681.7 | -260.94 | 2627.6 | -253.04 | 3754.6 | -282.29 | 3737.9 | -274.32 | 4191.5 | -300.46 | 5913.1 | -396.87
9952.679 | 3069.6 | -247.8 | 2635.8 | -188.51 | 2719.7 | -273.86 | 2664.4 | -264.66 | 3793 | -293.67 | 3774.4 | -288.84 | 4233.5 | -318.04 | 5964.4 | -410.88
7905.694 | 3105.4 | -255.42 | 2664 | -197.24 | 2759.6 | -286.44 | 2703.5 | -276.34 | 3834.4 | -306.95 | 3815.7 | -303.51 | 4280.8 | -336.29 | 6022.2 | -425.39
6279.716 | 3143.3 | -263.45 | 2694 | -205.32 | 2801.5 | -298.4 | 2744.5 | -289.92 | 3878.8 | -320.8 | 3861 | -321.18 | 4332.6 | -355.58 | 6085.3 | -441.65
4988.156 | 3183.9 | -269.34 | 2726.4 | -214.2 | 2846.8 | -313.21 | 2787.9 | -300.69 | 3927.4 | -333.69 | 3909.5 | -336.58 | 4390.4 | -372.65 | 6154 | -454.07
3962.233 | 3227.3 | -277.48 | 2760.3 | -221.85 | 2895.4 | -326.46 | 2834.4 | -313.05 | 3980.3 | -348.28 | 3964.1 | -353.65 | 4452.5 | -386.77 | 6229.7 | -466.96
3147.313 | 3273.4 | -282.74 | 2797.1 | -229.06 | 2947.5 | -339.04 | 2884.6 | -325.86 | 4034.2 | -359.09 | 4020.8 | -364.38 | 4519.5 | -400.47 | 6310.6 | -473.87
2500 | 3319.4 | -285.62 | 2835.3 | -232.98 | 3000 | -351.3 | 2936.1 | -335.4 | 4092.6 | -369.05 | 4080.7 | -374.81 | 4586.5 | -405.12 | 6390.4 | -472.05
1985.821 | 3365.8 | -286.78 | 2873.7 | -235.79 | 3055.6 | -360.25 | 2989.4 | -344.38 | 4151.3 | -377.74 | 4143.2 | -380.9 | 4655.7 | -405.49 | 6470.1 | -462.84
1577.393 | 3411.3 | -282.52 | 2912.9 | -233.49 | 3114 | -367.64 | 3044.3 | -348.91 | 4213.4 | -375.46 | 4206.3 | -381.99 | 4726.3 | -396.67 | 6551.9 | -447.57
1252.968 | 3457.8 | -275.58 | 2950 | -229.36 | 3169.9 | -371.51 | 3099 | -353.69 | 4274.3 | -376.12 | 4268.6 | -376.81 | 4792.5 | -385.37 | 6625.1 | -422.62
995.2679 | 3498.2 | -266.33 | 2983.4 | -221.76 | 3225.8 | -371.45 | 3151.4 | -353.43 | 4330.1 | -371.45 | 4325.8 | -371.24 | 4851.8 | -366.72 | 6691.5 | -388.13
790.5694 | 3532.7 | -256.06 | 3011.9 | -211.76 | 3277.7 | -374.28 | 3199.6 | -351.36 | 4376.6 | -361.07 | 4374.6 | -361.81 | 4899.8 | -347.24 | 6738 | -354.98
627.9716 | 3555.8 | -246.39 | 3029.9 | -204.98 | 3320.5 | -376.2 | 3241.7 | -352.32 | 4416.1 | -357.84 | 4412.2 | -351.33 | 4936.2 | -327.22 | 6760.1 | -320.73
498.8156 | 3565.1 | -239.18 | 3042.9 | -201.95 | 3361.1 | -386.02 | 3280.2 | -363.6 | 4451.7 | -366.32 | 4438.1 | -349.4 | 4964.4 | -326.88 | 6769 | -304.79
396.2233 | 3575.5 | -251.44 | 3057.7 | -221.03 | 3388.6 | -397.35 | 3310.6 | -379.46 | 4472.1 | -380.52 | 4463.3 | -365.7 | 4975 | -331.02 | 6781.7 | -318.04
314.7314 | 3591.3 | -281.03 | 3059.3 | -241.05 | 3423.3 | -433.69 | 3334.9 | -404.13 | 4503.8 | -423 | 4487.2 | -406.25 | 4983 | -354.77 | 6773.4 | -343.82
250 | 3660.9 | -357.58 | 3061.7 | -315.47 | 3496.9 | -484.94 | 3371 | -420.04 | 4573.8 | -449.75 | 4531.1 | -405.17 | 5008.5 | -461.13 | 6832.6 | -357.97
198.5821 | 3647.9 | -385.39 | 3113.8 | -333.61 | 3519.9 | -549.65 | 3426.7 | -514.89 | 4577.7 | -547.33 | 4562.4 | -520.49 | 5053.4 | -473.6 | 6825 | -498.97
157.7393 | 3701.5 | -448.85 | 3158.5 | -386.3 | 3600.8 | -627.56 | 3496.7 | -583.29 | 4646.8 | -622.56 | 4627.3 | -600.65 | 5094 | -542.42 | 6879.2 | -584.83
125.2968 | 3746.1 | -523.17 | 3201.8 | -457.04 | 3668.6 | -709 | 3584.3 | -652.42 | 4759.3 | -720.98 | 4703 | -695.75 | 5153.9 | -616.93 | 6967.7 | -708.11
99.52679 | 3831.1 | -591.81 | 3257.9 | -508.39 | 3781 | -782.84 | 3650 | -730.26 | 4813.3 | -797.8 | 4796.9 | -771.36 | 5260.5 | -718.39 | 7065.2 | -797.65
79.05694 | 3897.2 | -636.23 | 3363.4 | -579.46 | 3889.7 | -849.12 | 3777.2 | -827.2 | 4901.9 | -896.49 | 4898.4 | -878.15 | 5387.2 | -821.18 | 7199.1 | -910.52
62.79716 | 3915 | -638.13 | 3335.6 | -568.33 | 3930.6 | -1041.8 | 3989.5 | -937.49 | 5210.2 | -955.73 | 5116.3 | -1062.3 | 5610.8 | -982.52 | 7283.9 | -847.18
39.62233 | 4258.8 | -826.26 | 3633.2 | -718.12 | 4257.6 | -1233.4 | 4186.2 | -1068 | 5394.1 | -1113.3 | 5287.1 | -1140.6 | 5751.6 | -1151.7 | 7648.4 | -1163.4
31.47314 | 4365 | -984.54 | 3693.7 | -870.6 | 4453.6 | -1204.5 | 4253 | -1204.5 | 5543.3 | -1256.6 | 5454.2 | -1308.6 | 5905 | -1147.6 | 7729.8 | -1365.2
25 | 4475 | -1042.2 | 3840.2 | -927.95 | 4599.7 | -1384.7 | 4448.8 | -1291.6 | 5698.4 | -1438.5 | 5655.8 | -1401.2 | 6066.8 | -1302.6 | 7962.6 | -1460.3
19.85821 | 4631.2 | -1117.8 | 3973.5 | -1016.8 | 4785.4 | -1532.8 | 4616.4 | -1431.9 | 5881.1 | -1597.9 | 5835.8 | -1541.8 | 6246.9 | -1400.1 | 8174.4 | -1600.2
15.77393 | 4792.6 | -1174 | 4100 | -1062.8 | 5010.8 | -1581.1 | 4810 | -1571.2 | 6146.7 | -1693.5 | 6030.2 | -1747.8 | 6461.6 | -1469.5 | 8394.3 | -1647
12.52968 | 4939.5 | -1338.6 | 4252.3 | -1192.5 | 5222.4 | -1775 | 5013 | -1675.2 | 6361.1 | -1874.4 | 6281.1 | -1834.4 | 6651.5 | -1672.1 | 8619.6 | -1884.2
10 | 5110.4 | -1449.3 | 4404.8 | -1296.5 | 5449.1 | -1924.9 | 5231.4 | -1818.1 | 6609.7 | -2022.1 | 6520 | -1988.6 | 6861 | -1818.6 | 8871.2 | -2037.7

## Plug5
freq | 0 |  | 1 |  | 4 |  | 8 |  | 12 |  | 16 |  | 20 |  | 24
2500000 | 192.25 | -728.62 | 258.35 | -692.71 | 321.85 | -624.61 | 375.33 | -565.14 | 274.64 | -682.9 | 251.58 | -693.24 | 194.37 | -733.08 | 121.97 | -757.51
1985821 | 328.32 | -991.31 | 435.49 | -903.72 | 523.58 | -750.17 | 573.3 | -634.38 | 462.11 | -873.96 | 437.16 | -894.23 | 987.03 | -602.84 | 918.19 | -737.72
1577393 | 1092.5 | -856 | 1139.7 | -640.71 | 728.42 | -809.93 | 749.87 | -641.32 | 1151.9 | -578.87 | 1143.1 | -613.57 | 1122.7 | -845.66 | 1008.7 | -1057.8
1252968 | 1276.2 | -1088.8 | 1318.4 | -774.25 | 1207.2 | -409.85 | 904.68 | -604.76 | 1322.1 | -682.57 | 1320.5 | -726.72 | 1321.9 | -1062.6 | 1162.7 | -1394.4
995267.9 | 1523.8 | -1287.3 | 1526 | -852.58 | 1323.9 | -412.91 | 1174.4 | -211.48 | 1509 | -729.62 | 1519.7 | -781.47 | 1587.9 | -1233.1 | 1401.6 | -1743.3
790569.4 | 1837.5 | -1433.9 | 1749.9 | -869.84 | 1427.4 | -382.61 | 1225.1 | -183.96 | 1697.3 | -721.16 | 1723.3 | -776.9 | 1914.8 | -1333.5 | 1755.8 | -2092.2
627971.6 | 2190.4 | -1503.4 | 1960 | -829.75 | 1506.5 | -332.9 | 1257.2 | -149.89 | 1861.7 | -667.26 | 1903.3 | -721.12 | 2264.4 | -1337.6 | 2236.5 | -2393.2
498815.6 | 2549.7 | -1484.4 | 2138.3 | -744.83 | 1560.8 | -275.88 | 1273.8 | -118.07 | 1991 | -585.45 | 2045.6 | -633.99 | 2590.7 | -1242.3 | 2833.7 | -2587.7
396223.3 | 2882.2 | -1384.6 | 2274.6 | -634.73 | 1594.2 | -220.85 | 1280.8 | -91.619 | 2083.3 | -493.82 | 2147.7 | -533.98 | 2851.9 | -1072.6 | 3499.6 | -2613.3
314731.3 | 3158.9 | -1226.1 | 2368.7 | -517.86 | 1611.1 | -173.97 | 1281.2 | -73.574 | 2143.8 | -406.96 | 2215.2 | -438.47 | 3028.9 | -872.8 | 4142 | -2450.1
250000 | 3366.6 | -1040.4 | 2423.6 | -410.31 | 1616.7 | -139.24 | 1278.9 | -64.253 | 2179.9 | -334.97 | 2255.2 | -357.68 | 3127.1 | -684.74 | 4667 | -2139.8
198582.1 | 3504.8 | -852.06 | 2450.2 | -319.88 | 1616.7 | -116.32 | 1277.5 | -61.503 | 2199.7 | -278.93 | 2277 | -294.11 | 3169.2 | -530.99 | 5024.7 | -1756.6
157739.3 | 3590.9 | -678.85 | 2458.9 | -248.23 | 1616.5 | -102.33 | 1278.9 | -62.741 | 2213.4 | -236.6 | 2291 | -245.11 | 3182.5 | -415.61 | 5231.4 | -1386
125296.8 | 3637.6 | -533.82 | 2460.7 | -198.09 | 1618.7 | -96.935 | 1282.7 | -67.367 | 2226.5 | -208.12 | 2303.1 | -210.54 | 3186.6 | -335.86 | 5334 | -1077.3
99526.79 | 3658.8 | -418.3 | 2458.9 | -163.97 | 1622.4 | -95.518 | 1289 | -72.966 | 2237.9 | -187.31 | 2313.1 | -185.14 | 3190.4 | -280.45 | 5378.6 | -836.37
79056.94 | 3661.3 | -334.82 | 2456.5 | -143.16 | 1629 | -98.484 | 1297 | -80.455 | 2248.9 | -174.2 | 2321.9 | -167.98 | 3191.8 | -245.2 | 5391.6 | -661.04
62797.16 | 3661.3 | -284.92 | 2458.2 | -137.18 | 1637.6 | -106.91 | 1306.5 | -91.29 | 2261.4 | -171.24 | 2332.2 | -161.89 | 3198.9 | -229.47 | 5389.6 | -547.61
49881.56 | 3661.7 | -251.86 | 2463.1 | -134.7 | 1648.5 | -115.76 | 1317.6 | -101.08 | 2275.3 | -169.82 | 2343.9 | -158.03 | 3209.5 | -219.6 | 5392.4 | -467.27
39622.33 | 3667.3 | -236.23 | 2472.3 | -137.61 | 1661.9 | -126.1 | 1330.9 | -112.54 | 2291.8 | -173.25 | 2357.4 | -159.14 | 3225 | -217.82 | 5401.8 | -416.83
31473.13 | 3678.1 | -232.26 | 2484 | -144.88 | 1677.2 | -138.89 | 1345.8 | -125.43 | 2309.9 | -181.01 | 2372.5 | -164.59 | 3243.7 | -222.54 | 5417 | -386.55
25000 | 3695.5 | -233.81 | 2500.7 | -153.08 | 1695.6 | -151.83 | 1363.2 | -138.47 | 2331.1 | -189.63 | 2390.9 | -171.62 | 3268.1 | -229.65 | 5441 | -367.18
19858.21 | 3718.5 | -240.32 | 2519.4 | -162.62 | 1716.4 | -166.56 | 1382.6 | -152.87 | 2354.8 | -200.87 | 2411 | -181 | 3295.6 | -240.09 | 5470.2 | -357.46
15773.93 | 3745.3 | -250.39 | 2540.9 | -173.66 | 1740 | -182 | 1404.2 | -167.5 | 2380.9 | -214.09 | 2433.8 | -192.87 | 3326.4 | -252.32 | 5505.4 | -354.31
12529.68 | 3777.4 | -262.64 | 2565.9 | -185.97 | 1765.9 | -198.58 | 1428.5 | -183.4 | 2410.6 | -228.34 | 2459.3 | -206 | 3362.3 | -265.87 | 5545.5 | -357
9952.679 | 3814.5 | -276.51 | 2593.4 | -198.19 | 1794.9 | -215.14 | 1455.6 | -200.02 | 2442.7 | -244.14 | 2488.7 | -220.28 | 3401.1 | -280.32 | 5591.2 | -363.21
7905.694 | 3855.3 | -290.51 | 2624 | -209.89 | 1827.4 | -233.17 | 1485.9 | -217.24 | 2479.5 | -260.24 | 2521.1 | -235.2 | 3444.1 | -294.24 | 5640.8 | -368.86
6279.716 | 3900.2 | -305.65 | 2657.4 | -220.74 | 1863.7 | -251.95 | 1519.8 | -234.95 | 2519.3 | -277.03 | 2556.9 | -249.67 | 3490 | -308.98 | 5695.4 | -377.34
4988.156 | 3949.6 | -318.22 | 2693.7 | -231.22 | 1903.2 | -269.14 | 1556.5 | -251.1 | 2563.1 | -292.21 | 2597.1 | -264.49 | 3540.9 | -319.23 | 5754.1 | -382.02
3962.233 | 4003.4 | -328.91 | 2733.3 | -240.68 | 1946.4 | -286.33 | 1597.3 | -268.49 | 2610.2 | -306.83 | 2639.5 | -278.7 | 3596.2 | -330.15 | 5819.7 | -386.64
3147.313 | 4061.9 | -336.31 | 2775.5 | -246.83 | 1992.6 | -304.29 | 1641 | -283.57 | 2661.8 | -321.02 | 2687.6 | -290.76 | 3652.7 | -336.75 | 5885.4 | -384.04
2500 | 4120.3 | -340.13 | 2818.5 | -249.88 | 2043.2 | -315.63 | 1687.8 | -296.76 | 2715.6 | -330.24 | 2736.6 | -298.41 | 3711.2 | -338.25 | 5952.4 | -374.75
1985.821 | 4179.6 | -338.09 | 2862.5 | -248.5 | 2095.7 | -326.23 | 1736.5 | -306.77 | 2772.4 | -334.56 | 2787.5 | -302.72 | 3771.1 | -336.04 | 6018.7 | -363.43
1577.393 | 4240.2 | -326.55 | 2906 | -242.78 | 2148.8 | -333.92 | 1785.9 | -315.23 | 2827.9 | -336.06 | 2839.3 | -302.71 | 3827.6 | -324.36 | 6081.5 | -334.54
1252.968 | 4295.7 | -310.2 | 2944.4 | -234.17 | 2201.9 | -335.49 | 1834.4 | -323.74 | 2883.1 | -332.72 | 2888.8 | -297.81 | 3881.7 | -309.69 | 6136.5 | -300.29
995.2679 | 4342.9 | -286.35 | 2982.4 | -218.79 | 2253.6 | -337.68 | 1883.6 | -320.29 | 2933.9 | -325.25 | 2933.4 | -291.05 | 3929.2 | -289.76 | 6170.2 | -261.92
790.5694 | 4382.2 | -264.27 | 3010.7 | -204.65 | 2301.8 | -338.3 | 1929.8 | -323.47 | 2974.3 | -312.05 | 2969.1 | -278.9 | 3963.1 | -266.47 | 6199.8 | -214.31
627.9716 | 4403.7 | -237.7 | 3026.9 | -189.32 | 2344.7 | -341.73 | 1970.1 | -323.43 | 3013.4 | -309.32 | 2999.3 | -271.73 | 3988.6 | -249.76 | 6206.3 | -179.86
498.8156 | 4409.9 | -221 | 3043.9 | -190.03 | 2373.8 | -337.08 | 2004 | -329.04 | 3031.6 | -303.6 | 3018.7 | -271.12 | 3998.2 | -237.46 | 6209.4 | -176.72
396.2233 | 4416.9 | -223.16 | 3037.4 | -187.69 | 2406.4 | -356.29 | 2037.6 | -344.3 | 3058.3 | -323.8 | 3027.8 | -280.18 | 4009.8 | -254.32 | 6192 | -187.14
314.7314 | 4423.8 | -254.98 | 3047.9 | -212.35 | 2441 | -383.86 | 2068.1 | -368.34 | 3072.2 | -347.9 | 3059.6 | -321.19 | 4007.9 | -271.53 | 6156.9 | -209.95
250 | 4486.5 | -331.46 | 3018.3 | -238.68 | 2493.8 | -406.61 | 2081 | -384.52 | 3121.5 | -460.27 | 3132.3 | -370.32 | 3981.5 | -298.71 | 6197.9 | -368.32
198.5821 | 4454.3 | -357.8 | 3073.3 | -287.48 | 2529.9 | -485.81 | 2152.3 | -453.64 | 3145.4 | -454.94 | 3105.8 | -418.58 | 4048.3 | -380.49 | 6151.5 | -365.41
157.7393 | 4486.5 | -414.11 | 3119.4 | -349.24 | 2578.4 | -538.94 | 2210.5 | -507.67 | 3191.7 | -528.86 | 3157.8 | -483.75 | 4100.7 | -456.42 | 6187.4 | -452.76
125.2968 | 4573.4 | -480.58 | 3174.1 | -411.69 | 2643.6 | -590.72 | 2278.1 | -579.7 | 3243.8 | -583.34 | 3204.4 | -541.51 | 4144.2 | -537.37 | 6234.1 | -538.57
99.52679 | 4611.2 | -553.26 | 3209.5 | -456.83 | 2733.9 | -676.3 | 2353.3 | -630.74 | 3347.2 | -667.11 | 3288.9 | -626.51 | 4228.8 | -608.61 | 6319.3 | -664.84
79.05694 | 4680.9 | -608.09 | 3290.8 | -503.44 | 2843.2 | -764.31 | 2416.7 | -706.78 | 3411.1 | -735.6 | 3396.1 | -712.09 | 4311.1 | -663.43 | 6454.5 | -802.26
62.79716 | 4742.6 | -818.09 | 3240.4 | -593.05 | 2862.1 | -744.09 | 2496.3 | -846.84 | 3633.2 | -757.64 | 3602.5 | -822.25 | 4261.6 | -750.76 | 6761.7 | -789.89
39.62233 | 4945.6 | -861.03 | 3480.1 | -683.59 | 3111.8 | -989.94 | 2706.1 | -967.82 | 3776 | -950.95 | 3668 | -1015.2 | 4662.8 | -882.84 | 6769.4 | -1205.6
31.47314 | 5148.9 | -961.65 | 3631.8 | -804.96 | 3331.5 | -1095.3 | 2849.9 | -1027.3 | 3944 | -1193 | 3857 | -1093.8 | 4743.9 | -1074.7 | 6913.9 | -1229.3
25 | 5253.5 | -1016.7 | 3727.9 | -847.6 | 3440.6 | -1201.3 | 3011.2 | -1141.1 | 4072.5 | -1260 | 3981.8 | -1205 | 4908.1 | -1140.4 | 7129 | -1350.9
19.85821 | 5397 | -1083.5 | 3845.1 | -911.83 | 3592.3 | -1348.8 | 3155.4 | -1270 | 4247.9 | -1359.6 | 4143.4 | -1304.6 | 5076.9 | -1241.1 | 7314.2 | -1452.7
15.77393 | 5516.4 | -1222.6 | 3954.4 | -1069.8 | 3804.4 | -1419.4 | 3336.5 | -1375.4 | 4409.4 | -1539.8 | 4303.5 | -1438.2 | 5266.3 | -1316.2 | 7474.4 | -1689.4
12.52968 | 5704.8 | -1320.7 | 4105.7 | -1110.7 | 3975 | -1583.8 | 3504.4 | -1510.1 | 4633.5 | -1680.1 | 4515.2 | -1582.3 | 5419.6 | -1487.4 | 7736.5 | -1799
10 | 5870.5 | -1431.4 | 4249.9 | -1217.7 | 4162.2 | -1746.8 | 3699.1 | -1651.3 | 4840.1 | -1844.6 | 4715 | -1740.5 | 5617.5 | -1618.8 | 7984.8 | -1945.6

## Plug6
freq | 0 |  | 1 |  | 4 |  | 8 |  | 12 |  | 16 |  | 20 |  | 24
2500000 | 311.64 | -628.46 | 321.13 | -624.99 | 344.12 | -590.84 | 373.91 | -537.08 | 313.61 | -641.49 | 282.91 | -678.31 | 252.62 | -705.19 | 167.13 | -751.12
1985821 | 514.96 | -747.54 | 526.81 | -737.86 | 544.26 | -673.05 | 560.97 | -576.45 | 518.94 | -768.23 | 483.35 | -845.14 | 440.01 | -906.11 | 296.28 | -1024.5
1577393 | 716 | -800.82 | 727.37 | -783.66 | 726.47 | -692.63 | 714.1 | -564.06 | 725.68 | -828.88 | 1133.6 | -506.48 | 1151 | -626.55 | 1088.2 | -931.71
1252968 | 1162.4 | -404.28 | 1170.5 | -381.17 | 891.71 | -669.77 | 839.55 | -521.61 | 1213.4 | -433.54 | 1286.7 | -582.39 | 1325.5 | -740.69 | 1268.2 | -1186.1
995267.9 | 1273.5 | -414.05 | 1276.2 | -385.26 | 1185.5 | -289.62 | 936.67 | -464.1 | 1330.5 | -441.65 | 1444.6 | -607.24 | 1519.8 | -799.82 | 1512.8 | -1414.8
790569.4 | 1374.3 | -394.38 | 1369.4 | -361.11 | 1253.6 | -270.18 | 1009.4 | -400.86 | 1435.6 | -419.41 | 1594.3 | -588.61 | 1718.6 | -805.88 | 1824.7 | -1603.8
627971.6 | 1454.8 | -356.74 | 1441.9 | -321.96 | 1305.2 | -241.3 | 1061 | -340.11 | 1519.1 | -379.68 | 1719.2 | -539.69 | 1898.3 | -766.55 | 2183.2 | -1729.2
498815.6 | 1515.9 | -311.91 | 1494.6 | -276.88 | 1342.2 | -210.24 | 1097 | -286.5 | 1582 | -333.28 | 1816 | -476.01 | 2048.1 | -698.97 | 2561.3 | -1783
396223.3 | 1560.4 | -265.98 | 1531.3 | -233.15 | 1368.7 | -181.19 | 1154.1 | -104.93 | 1627.7 | -287.39 | 1887.4 | -408.14 | 2166.1 | -617.34 | 2934 | -1767.9
314731.3 | 1590.7 | -224.74 | 1554.8 | -195.07 | 1386.5 | -156.91 | 1162.3 | -94.505 | 1660.3 | -246.85 | 1937.9 | -345.44 | 2256.1 | -534.99 | 3280.8 | -1698.6
250000 | 1610.7 | -191.47 | 1563.6 | -164.31 | 1398.4 | -139.66 | 1168.4 | -89.781 | 1682.4 | -215.15 | 1971.8 | -292.99 | 2321.6 | -460.7 | 3589 | -1593.5
198582.1 | 1624.1 | -165.55 | 1568 | -142.19 | 1407.3 | -128.75 | 1174.1 | -89.29 | 1698.6 | -191.56 | 1994.8 | -251.34 | 2368.9 | -396.29 | 3855.1 | -1468.2
157739.3 | 1634.9 | -145.69 | 1572.4 | -126.76 | 1416.6 | -122.62 | 1182.2 | -91.86 | 1713.4 | -174.23 | 2013 | -218.07 | 2406 | -341.36 | 4083.9 | -1328.8
125296.8 | 1645.2 | -132.9 | 1578.1 | -118.45 | 1426.9 | -121.69 | 1192.1 | -96.987 | 1729.1 | -163.77 | 2030.5 | -193.78 | 2437.2 | -297.54 | 4279.3 | -1186.6
99526.79 | 1654.5 | -123.72 | 1584.6 | -113.95 | 1438.7 | -123.22 | 1204.1 | -102.51 | 1744 | -156.59 | 2045.5 | -175.3 | 2463.8 | -260.55 | 4442.6 | -1043.9
79056.94 | 1664.3 | -119.27 | 1593.2 | -113.5 | 1452.7 | -127.61 | 1217.7 | -109.67 | 1759.9 | -153.03 | 2059.2 | -162.07 | 2484.8 | -230.98 | 4569.9 | -907.39
62797.16 | 1673.7 | -121.13 | 1599.9 | -117.86 | 1467 | -135.19 | 1230.7 | -118.58 | 1775.2 | -154.95 | 2073.4 | -156.88 | 2504 | -212.32 | 4666.5 | -792.43
49881.56 | 1685.9 | -123.47 | 1612.9 | -122.58 | 1484.4 | -142.99 | 1247.3 | -126.94 | 1793.1 | -157.46 | 2088.1 | -152.48 | 2522.2 | -196.21 | 4744.2 | -688.52
39622.33 | 1699.6 | -128.15 | 1628 | -128.81 | 1504 | -151.88 | 1265.5 | -136.06 | 1812.3 | -161.88 | 2104 | -151.65 | 2540.6 | -185.37 | 4807.7 | -605.1
31473.13 | 1714.6 | -134.75 | 1644.4 | -135.75 | 1524.9 | -161.8 | 1285.1 | -146.01 | 1832.9 | -168.85 | 2120.2 | -154.04 | 2558.6 | -179.44 | 4859.5 | -537.94
25000 | 1732 | -141.9 | 1663.4 | -142.93 | 1548 | -171.63 | 1306.4 | -155.42 | 1855.1 | -175.74 | 2138.6 | -157 | 2578 | -174.75 | 4907.4 | -481.96
19858.21 | 1750.7 | -149.9 | 1683.6 | -150.31 | 1572.5 | -181.63 | 1329.1 | -164.82 | 1879.3 | -184.05 | 2157.9 | -161.42 | 2598.3 | -173.06 | 4951.3 | -439.02
15773.93 | 1770.5 | -158.31 | 1705 | -157.37 | 1598.9 | -191.99 | 1353.1 | -175.08 | 1904.7 | -192.89 | 2178.6 | -167.96 | 2618.9 | -172.8 | 4992.7 | -405.49
12529.68 | 1792.2 | -167.57 | 1727.9 | -165.57 | 1626.9 | -203.28 | 1378.7 | -185.81 | 1931.6 | -202.46 | 2201.1 | -175.41 | 2640.9 | -174.37 | 5033.2 | -380.6
9952.679 | 1815.3 | -178.41 | 1752.2 | -173.95 | 1656.5 | -214.7 | 1406.2 | -197.19 | 1960.6 | -213.69 | 2225.3 | -183.22 | 2664.2 | -177.45 | 5074.4 | -361.16
7905.694 | 1840 | -189.22 | 1778.1 | -181.94 | 1688 | -226.82 | 1435 | -208.8 | 1991.3 | -224.19 | 2251 | -192.67 | 2688.2 | -181.05 | 5116.5 | -345.6
6279.716 | 1866.8 | -201.21 | 1805.3 | -190.62 | 1721.4 | -239.22 | 1465.8 | -220.78 | 2024.2 | -236.88 | 2278.9 | -203.11 | 2713.6 | -184.3 | 5159.8 | -335.76
4988.156 | 1896 | -213.99 | 1834.1 | -198.66 | 1757.1 | -251.9 | 1498.8 | -232.67 | 2060.1 | -247.83 | 2309.2 | -212.78 | 2740.7 | -188.94 | 5205.9 | -326.34
3962.233 | 1927.4 | -227.35 | 1864.2 | -206.87 | 1795 | -264.9 | 1533.4 | -245.15 | 2097 | -260.7 | 2343 | -224.4 | 2769.7 | -193.35 | 5252 | -317.37
3147.313 | 1961.2 | -240.52 | 1896.8 | -214.86 | 1835.8 | -281.13 | 1571.2 | -258.07 | 2135.8 | -269.38 | 2376.2 | -232.39 | 2799.9 | -197.4 | 5298.8 | -305.42
2500 | 1997 | -253.31 | 1930.5 | -220.9 | 1877.6 | -291.25 | 1610.1 | -270.09 | 2179.1 | -282.8 | 2412.7 | -241.13 | 2831.7 | -200.24 | 5345.8 | -294.1
1985.821 | 2035.6 | -266.88 | 1964.9 | -226.3 | 1921.6 | -302.61 | 1650.6 | -281.33 | 2222 | -293.19 | 2450 | -247.56 | 2863.7 | -201.88 | 5390.7 | -276.62
1577.393 | 2075.9 | -277.13 | 2000.6 | -230 | 1968.3 | -313.38 | 1693.5 | -291.73 | 2266.9 | -302.88 | 2489 | -253.09 | 2894.3 | -199.09 | 5434.5 | -258.19
1252.968 | 2117.5 | -287.6 | 2034.3 | -231.28 | 2013.5 | -320.35 | 1735.2 | -299.76 | 2314.3 | -308.1 | 2526.1 | -254.25 | 2924.1 | -196.47 | 5471.1 | -232.11
995.2679 | 2158.3 | -297.02 | 2067.2 | -233.62 | 2059.5 | -331.58 | 1778.8 | -308.76 | 2354.2 | -312.94 | 2561.2 | -257.51 | 2949.5 | -189.21 | 5496.3 | -205.94
790.5694 | 2198.1 | -306.61 | 2096.7 | -235.46 | 2103 | -340.78 | 1819.2 | -317.58 | 2394.6 | -322.48 | 2590 | -257.82 | 2969.6 | -187.76 | 5494.7 | -175.5
627.9716 | 2234.3 | -319.68 | 2120.1 | -235.62 | 2141.8 | -351.63 | 1857.3 | -331.25 | 2430.4 | -335.38 | 2615 | -265.78 | 2977.1 | -176.88 | 5504.2 | -162.3
498.8156 | 2270.6 | -336.71 | 2143.2 | -249.68 | 2180.8 | -372.58 | 1890.2 | -345.94 | 2457.7 | -350.08 | 2636.7 | -284.16 | 2980.9 | -191.58 | 5476.9 | -153.01
396.2233 | 2304.8 | -361.1 | 2164.6 | -270.2 | 2215.7 | -402.78 | 1927.1 | -374.74 | 2481.8 | -376.4 | 2651.7 | -306.7 | 2981.8 | -211.57 | 5474.1 | -198.45
314.7314 | 2338.3 | -393.98 | 2180.1 | -293.98 | 2249.8 | -435.13 | 1959.7 | -409.2 | 2517.3 | -422.16 | 2681.3 | -355.41 | 3004.2 | -261.5 | 5437.3 | -238.99
250 | 2363.9 | -445.54 | 2205.6 | -314.46 | 2290.6 | -469.33 | 2036.7 | -447.19 | 2593.3 | -525.02 | 2666.7 | -372.53 | 3036.1 | -356.35 | 5544.1 | -359.43
198.5821 | 2432.9 | -494.52 | 2253 | -386.94 | 2353.6 | -561.12 | 2064.8 | -521.23 | 2612.5 | -552.14 | 2747.2 | -479.36 | 3036.8 | -377.94 | 5474 | -449.99
157.7393 | 2498.2 | -556.28 | 2291.6 | -442.26 | 2418.9 | -630.11 | 2119.1 | -588.09 | 2679.8 | -633.51 | 2804.6 | -553.84 | 3089.6 | -448.06 | 5513.5 | -557.81
125.2968 | 2567.8 | -624.75 | 2344.3 | -501.13 | 2495.9 | -697.28 | 2201.5 | -652.68 | 2751.1 | -710.7 | 2872.2 | -647.23 | 3168.5 | -532.94 | 5559.4 | -686.43
99.52679 | 2653.2 | -689.15 | 2429.3 | -568.65 | 2603.7 | -793.1 | 2295.6 | -743.94 | 2858.4 | -820.19 | 2962.6 | -726.24 | 3213.8 | -604.95 | 5688 | -808.34
79.05694 | 2744.9 | -754.8 | 2498.2 | -617.69 | 2719.9 | -865.93 | 2374.1 | -811.09 | 2976 | -894.67 | 3069.5 | -811.59 | 3291.6 | -709.23 | 5844.5 | -943.7
62.79716 | 2916.9 | -836.59 | 2527.6 | -658.87 | 2783.3 | -893.52 | 2534.1 | -985.31 | 3224.5 | -1037.3 | 3194.7 | -1016.3 | 3522.6 | -842.98 | 5763.4 | -877.72
39.62233 | 3086.9 | -1026 | 2767.2 | -852.59 | 3068.5 | -1176.4 | 2764.5 | -1148.5 | 3379.5 | -1183.2 | 3433 | -1093.9 | 3609.2 | -1032.8 | 6211.3 | -1214
31.47314 | 3234.2 | -1078.4 | 2940.7 | -898.5 | 3306.4 | -1263.8 | 2899.9 | -1190.7 | 3572.4 | -1410.2 | 3608.3 | -1264.6 | 3772.6 | -1043.3 | 6458.2 | -1527.7
25 | 3394 | -1184.4 | 3047.7 | -1004.9 | 3446.4 | -1411.1 | 3081.1 | -1324.8 | 3748.7 | -1503.3 | 3764.3 | -1374.9 | 3908.4 | -1197 | 6620.5 | -1625.6
19.85821 | 3548 | -1295.5 | 3182.7 | -1081.2 | 3630.6 | -1520.2 | 3256.6 | -1459.4 | 3951.7 | -1631.4 | 3940.8 | -1525.1 | 4062.3 | -1308.7 | 6822.9 | -1804.7
15.77393 | 3715.2 | -1422.9 | 3319.6 | -1193.8 | 3823.9 | -1669.5 | 3469 | -1570.1 | 4152.4 | -1869.8 | 4130.1 | -1728.8 | 4227.5 | -1438.4 | 7081.7 | -2079.6
12.52968 | 3914.4 | -1510 | 3496.5 | -1286.6 | 4059.4 | -1825.2 | 3665.4 | -1728.7 | 4409.8 | -1991.2 | 4374.9 | -1838.4 | 4439.9 | -1585.9 | 7359.4 | -2179
10 | 4108.8 | -1632.6 | 3667.2 | -1395.6 | 4292.6 | -1988.7 | 3891.3 | -1882.2 | 4660.4 | -2175.4 | 4614.7 | -2005.6 | 4648 | -1739.8 | 7640.2 | -2387.7

## Plug7
freq | 0 |  | 1 |  | 4 |  | 8 |  | 12 |  | 16 |  | 20 |  | 24
2500000 | 355.89 | -672.67 | 317.48 | -608.43 | 386.5 | -497.37 | 399.48 | -400.53 | 384.37 | -475.93 | 379.86 | -486.97 | 384.18 | -462.09 | 360.24 | -537.78
1985821 | 528.49 | -880.09 | 522.71 | -719.37 | 562.13 | -527.28 | 535.3 | -379.74 | 553.24 | -485.77 | 553.51 | -503.17 | 546.57 | -467.51 | 550.67 | -592.5
1577393 | 1220.4 | -610.13 | 722.13 | -764.55 | 702.47 | -511.36 | 625.97 | -339 | 680.14 | -456.26 | 687.65 | -476.3 | 667.5 | -436.71 | 713.65 | -592.21
1252968 | 1391.9 | -743.34 | 1152 | -365.76 | 816.02 | -470.25 | 688.76 | -291.95 | 776.97 | -408.02 | 791.06 | -427.2 | 759.48 | -389.22 | 852.93 | -556.99
995267.9 | 1590 | -824.31 | 1256.5 | -370.4 | 903.31 | -415.86 | 731.3 | -245.61 | 847.65 | -352.19 | 867.43 | -368.41 | 826.13 | -334.51 | 964.81 | -500.39
790569.4 | 1804.2 | -849.51 | 1348.9 | -347.88 | 968.63 | -356.82 | 760.02 | -203.29 | 897.6 | -295.66 | 921.24 | -307.67 | 873.53 | -280.12 | 1133.8 | -179.49
627971.6 | 2005.2 | -821.36 | 1421.2 | -309.48 | 1013.7 | -299.78 | 777.7 | -167.14 | 930.65 | -243.81 | 956 | -251.23 | 904.13 | -229.86 | 1170.1 | -154.96
498815.6 | 2180.1 | -751.62 | 1473.9 | -264.52 | 1044.7 | -249.51 | 788.75 | -138.33 | 951.86 | -200.25 | 977.43 | -202.9 | 923.71 | -187.2 | 1193.9 | -128.78
396223.3 | 2318.8 | -655.98 | 1510.2 | -219.75 | 1065.1 | -207.42 | 795.42 | -116.29 | 964.69 | -164.95 | 989.6 | -163.99 | 935.01 | -152.74 | 1208.5 | -104.37
314731.3 | 2419.6 | -553.08 | 1532.6 | -179.85 | 1078 | -174.14 | 799.99 | -100.81 | 972.13 | -137.67 | 995.32 | -134.02 | 941.51 | -126.52 | 1215.5 | -84.828
250000 | 2486.2 | -455.72 | 1545.3 | -148.37 | 1086.5 | -149.47 | 803.97 | -91.322 | 977.02 | -119.72 | 998.57 | -113.93 | 945.29 | -108.91 | 1217.6 | -71.786
198582.1 | 2525.1 | -371.03 | 1551.7 | -125.09 | 1101.1 | -65.42 | 808.8 | -86.303 | 981.47 | -107.69 | 1001 | -100.59 | 948.95 | -96.855 | 1218 | -64.685
157739.3 | 2546.9 | -301.42 | 1556.3 | -108.3 | 1105.8 | -66.997 | 814.69 | -83.759 | 987.02 | -100.75 | 1004.9 | -92.324 | 953.24 | -89.005 | 1219.4 | -61.774
125296.8 | 2559.6 | -250.09 | 1560.7 | -98.985 | 1111.7 | -71.247 | 821.73 | -83.804 | 996.52 | -56.446 | 1012.3 | -46.891 | 960.95 | -45.74 | 1222.2 | -62.993
99526.79 | 2566.6 | -212.73 | 1565.5 | -93.799 | 1119.5 | -76.333 | 831.59 | -58.076 | 1003.7 | -62.689 | 1017.6 | -52.733 | 965.51 | -83.774 | 1226.7 | -66.035
79056.94 | 2570.5 | -189.51 | 1571.8 | -93.114 | 1128.6 | -83.213 | 839.99 | -66.115 | 1011.6 | -70.084 | 1024 | -59.841 | 972.78 | -58.008 | 1232.9 | -71.529
62797.16 | 2570.1 | -182.08 | 1578.2 | -98.283 | 1137.8 | -92.895 | 849.02 | -75.642 | 1020.1 | -79.533 | 1031 | -69.023 | 979.83 | -66.866 | 1239.4 | -80.532
49881.56 | 2580.3 | -179.58 | 1588.3 | -102.94 | 1150.1 | -101.54 | 859.78 | -84.669 | 1030.7 | -88.03 | 1040.1 | -77.406 | 988.43 | -74.661 | 1248.9 | -88.835
39622.33 | 2595.1 | -183.37 | 1600.6 | -109.74 | 1163.8 | -111.17 | 871.54 | -94.006 | 1042.7 | -97.639 | 1050.1 | -86.561 | 998.26 | -83.551 | 1259.8 | -98.381
31473.13 | 2612.8 | -191.55 | 1614.4 | -117.75 | 1178.7 | -121.89 | 884.65 | -104.04 | 1055.7 | -108.4 | 1061.4 | -97.217 | 1009.4 | -92.904 | 1272.4 | -109.38
25000 | 2635.3 | -200.85 | 1630.2 | -125.89 | 1195.9 | -132.3 | 899.02 | -114.8 | 1070.3 | -118.71 | 1074.2 | -107.25 | 1021.7 | -103.09 | 1286.8 | -120.9
19858.21 | 2660.8 | -211.64 | 1647.7 | -134.63 | 1214.1 | -144.21 | 914.81 | -126.51 | 1086.3 | -130.69 | 1088.2 | -119.2 | 1035.5 | -114.37 | 1302.7 | -132.94
15773.93 | 2688.7 | -223.4 | 1666.9 | -144.69 | 1234.1 | -156.99 | 932.07 | -139.08 | 1103.7 | -144.05 | 1103.7 | -132.3 | 1050.6 | -126.64 | 1320.2 | -146.65
12529.68 | 2719.9 | -236.21 | 1687.2 | -153.99 | 1256.1 | -170.5 | 951.12 | -152.72 | 1123 | -158.5 | 1121.1 | -146.85 | 1067.6 | -140.17 | 1339.8 | -161.84
9952.679 | 2754.6 | -249.96 | 1709.5 | -164.94 | 1279.9 | -185.2 | 971.98 | -167.44 | 1144.4 | -174.12 | 1140.5 | -162.68 | 1086.4 | -154.68 | 1361.4 | -178.73
7905.694 | 2791.4 | -263.05 | 1733.9 | -176.06 | 1306.2 | -201.05 | 995.33 | -183.33 | 1168 | -191.68 | 1162.1 | -180.29 | 1107.4 | -170.77 | 1385.7 | -196.58
6279.716 | 2830.9 | -275.86 | 1760.4 | -188 | 1335 | -218.12 | 1021.1 | -200.49 | 1194.3 | -210.84 | 1186.6 | -199.28 | 1130.9 | -188.5 | 1412.9 | -216.5
4988.156 | 2873.6 | -287.84 | 1788.9 | -199.9 | 1366.7 | -235.27 | 1049.7 | -219.03 | 1223.7 | -230.81 | 1214.6 | -220.29 | 1157.1 | -207.09 | 1443.5 | -237.48
3962.233 | 2919 | -299.16 | 1819.9 | -211.18 | 1401.3 | -253.78 | 1081.7 | -238.54 | 1256.7 | -252.76 | 1245.4 | -242.45 | 1186.7 | -226.99 | 1477 | -260.64
3147.313 | 2968.3 | -309.4 | 1853.8 | -222.86 | 1440.1 | -271.48 | 1117.1 | -259.1 | 1294 | -275.78 | 1281.1 | -266.51 | 1220.1 | -247.85 | 1515.8 | -284.54
2500 | 3018.5 | -317.1 | 1889.5 | -233.36 | 1480.9 | -292 | 1156.1 | -280.33 | 1334.6 | -299.27 | 1320.4 | -290.81 | 1257.3 | -269.7 | 1558.2 | -309.19
1985.821 | 3070.6 | -320.33 | 1926.8 | -241.57 | 1526 | -310.47 | 1198.3 | -299.5 | 1380.2 | -324.11 | 1364.1 | -314.39 | 1298.4 | -291.68 | 1605.2 | -333.82
1577.393 | 3123 | -321.89 | 1966.4 | -246.87 | 1574.3 | -327.8 | 1246 | -319.44 | 1429.1 | -347.68 | 1412.7 | -340.05 | 1342.4 | -313.36 | 1656.4 | -357.16
1252.968 | 3171.9 | -314.47 | 2007.7 | -252.13 | 1625.4 | -343.81 | 1294.6 | -339.86 | 1483.4 | -371.42 | 1464.2 | -363.53 | 1390.7 | -334.11 | 1711.3 | -380.58
995.2679 | 3221.4 | -310.61 | 2043.5 | -252.07 | 1676.8 | -357.96 | 1346.5 | -356.2 | 1538.9 | -391.2 | 1519.6 | -385.34 | 1440.2 | -351.86 | 1767.2 | -401.08
790.5694 | 3262.1 | -298.4 | 2078 | -253.13 | 1728.9 | -371.81 | 1398.4 | -371.5 | 1595.3 | -410.59 | 1574.2 | -406.46 | 1492.2 | -371.02 | 1824.1 | -425.97
627.9716 | 3297.5 | -294.94 | 2111.9 | -257.61 | 1780.2 | -386.62 | 1448.8 | -385.7 | 1650.3 | -430.62 | 1631 | -428.05 | 1541.8 | -389.24 | 1883.7 | -444.79
498.8156 | 3320.4 | -292.87 | 2137.2 | -260.51 | 1825.5 | -400.16 | 1500 | -405.21 | 1706.9 | -457.34 | 1683.4 | -448.43 | 1589.5 | -410.03 | 1939.9 | -468.52
396.2233 | 3341.5 | -303.16 | 2162 | -273.2 | 1870.9 | -422.37 | 1550.2 | -430.3 | 1763.8 | -492.17 | 1741.1 | -485.53 | 1637.4 | -435.73 | 1990.4 | -498.15
314.7314 | 3364.4 | -325.76 | 2189.6 | -299.24 | 1917.2 | -456.29 | 1599.4 | -458.64 | 1817.9 | -522.59 | 1795.3 | -521.62 | 1691.5 | -479.32 | 2050 | -547.54
250 | 3385.7 | -324.45 | 2225.5 | -306.23 | 1963.2 | -512.49 | 1678.4 | -505.35 | 1913.9 | -569.21 | 1854.3 | -539.35 | 1735.2 | -501.28 | 2113.9 | -623.05
198.5821 | 3424.7 | -413.57 | 2254.4 | -365.28 | 2033.4 | -550.65 | 1717.4 | -547.75 | 1950.9 | -625.69 | 1926.5 | -628.49 | 1805.6 | -575.59 | 2181.3 | -662.33
157.7393 | 3480.3 | -473.81 | 2296 | -412.02 | 2108.4 | -608.3 | 1787 | -601.78 | 2035.4 | -696.91 | 2001.7 | -689.66 | 1877.2 | -639.18 | 2257.6 | -728.25
125.2968 | 3532.8 | -514.35 | 2357.7 | -455.85 | 2194.7 | -674.64 | 1851.3 | -655.49 | 2136 | -774.41 | 2090.1 | -757.92 | 1951.4 | -701.68 | 2346.4 | -803.97
99.52679 | 3624.4 | -590.02 | 2424.5 | -515.45 | 2271.8 | -735.84 | 1944.9 | -724.63 | 2221.7 | -838.84 | 2192 | -844.28 | 2053.5 | -781.76 | 2458.8 | -896.02
79.05694 | 3679 | -650.36 | 2475.6 | -559.22 | 2372 | -793.92 | 2035.9 | -787.89 | 2339.5 | -937.45 | 2304 | -921.53 | 2163.4 | -855.79 | 2575.6 | -982.26
62.79716 | 3867.1 | -794.46 | 2598.5 | -682.98 | 2505 | -824.91 | 2098.7 | -835.08 | 2523.8 | -982.56 | 2484.7 | -989.29 | 2297.9 | -902.72 | 2680.3 | -1155.5
39.62233 | 3968.3 | -882.79 | 2719.9 | -763.78 | 2721.2 | -1018.6 | 2375.8 | -1026 | 2762.4 | -1252.5 | 2716.1 | -1265.3 | 2560.6 | -1149.8 | 2979.5 | -1335.8
31.47314 | 4100.9 | -921.22 | 2833.5 | -810.25 | 2886.3 | -1169.5 | 2528.8 | -1175.3 | 2901.1 | -1367.4 | 2891.3 | -1361.8 | 2664.6 | -1272.9 | 3198.9 | -1494.8
25 | 4248.6 | -990.85 | 2959.6 | -875.82 | 3027.8 | -1255 | 2687.8 | -1262.3 | 3080 | -1469 | 3053.5 | -1489.3 | 2846.7 | -1400.5 | 3379.8 | -1621.8
19.85821 | 4388.6 | -1052.9 | 3078.3 | -941.15 | 3199.6 | -1375.3 | 2841.3 | -1390.9 | 3261.9 | -1610 | 3234.2 | -1651.7 | 3034 | -1540.2 | 3602.4 | -1776.7
15.77393 | 4514.9 | -1163.4 | 3191.7 | -1059.1 | 3394.9 | -1485.1 | 3031.5 | -1532.1 | 3470.4 | -1797.8 | 3429.6 | -1850.4 | 3249.7 | -1675.5 | 3799.9 | -1987.8
12.52968 | 4691.6 | -1253.3 | 3350.3 | -1123.9 | 3568.3 | -1642.5 | 3232.6 | -1655 | 3715 | -1932.2 | 3684.3 | -1998.7 | 3450.7 | -1868.3 | 4079.6 | -2178.3
10 | 4857.2 | -1344.1 | 3500 | -1215.4 | 3777.9 | -1786.6 | 3444.4 | -1811.6 | 3961.2 | -2115.4 | 3946.1 | -2182 | 3687.9 | -2051.4 | 4344.4 | -2391.6

## Plug8
freq | 0 |  | 1 |  | 4 |  | 8 |  | 12 |  | 16 |  | 20 |  | 24
2500000 | 222.43 | -702.93 | 303.48 | -643.82 | 349.97 | -572.07 | 389.22 | -518.99 | 272.33 | -680.05 | 221.87 | -710.04 | 195.5 | -725.92 | 193.84 | -730.43
1985821 | 381.57 | -942.12 | 501.06 | -804.67 | 548.46 | -657.23 | 576.34 | -561.62 | 460.57 | -881.51 | 384.19 | -951.55 | 968.25 | -604.7 | 316.3 | -1008.9
1577393 | 1116.6 | -745.69 | 1117.6 | -459.49 | 732.48 | -679.54 | 732.31 | -549.94 | 1149.3 | -585.63 | 1126.4 | -744.73 | 1096.5 | -858.35 | 1090.5 | -914.27
1252968 | 1304.1 | -926.91 | 1265.9 | -532.26 | 900.31 | -656.3 | 860.67 | -504.23 | 1329.7 | -692.65 | 1321.7 | -920.01 | 1284.9 | -1094.1 | 1271.9 | -1181.1
995267.9 | 1536.7 | -1060.9 | 1417.6 | -554.92 | 1190.5 | -269.07 | 958.28 | -439.81 | 1529.4 | -737.66 | 1565.2 | -1040.8 | 1540.1 | -1294.8 | 1526.9 | -1425.8
790569.4 | 1807.4 | -1135.1 | 1562.1 | -533.53 | 1258.1 | -243.97 | 1028.6 | -367.98 | 1729.9 | -719.75 | 1843.5 | -1092 | 1862.1 | -1440.8 | 1864.8 | -1627.8
627971.6 | 2085 | -1138.9 | 1682.1 | -480.77 | 1306.7 | -208.15 | 1073.5 | -298.92 | 1901.6 | -649 | 2119.5 | -1064.7 | 2222.7 | -1502.9 | 2266.3 | -1750.1
498815.6 | 2344.8 | -1079.5 | 1772.4 | -410.03 | 1338.3 | -169.98 | 1099.5 | -238.79 | 2029.7 | -546.23 | 2362.2 | -969.82 | 2585.9 | -1471.2 | 2696.8 | -1769.7
396223.3 | 2566.4 | -970.7 | 1834.2 | -333.89 | 1356.5 | -134.71 | 1113 | -189.93 | 2111.6 | -433.83 | 2550.2 | -830.74 | 2911.2 | -1355 | 3110.2 | -1680.9
314731.3 | 2737.9 | -835.57 | 1871.2 | -262.99 | 1364.6 | -105.78 | 1117.8 | -153.05 | 2153.5 | -330.65 | 2678 | -678.37 | 3170.7 | -1185 | 3462 | -1505.9
250000 | 2857.9 | -695.56 | 1888.6 | -204.31 | 1365.9 | -85.769 | 1129.7 | -41.121 | 2165.9 | -249.44 | 2750.9 | -537.84 | 3353.6 | -998.24 | 3725.8 | -1286.4
198582.1 | 2932.5 | -566.62 | 1892.9 | -159.1 | 1364.3 | -73.666 | 1126.9 | -42.46 | 2162 | -191.57 | 2784.4 | -423.5 | 3468.4 | -823.24 | 3900.4 | -1063.9
157739.3 | 2975.8 | -454.58 | 1892.1 | -126.02 | 1363.6 | -67.92 | 1127.5 | -47.04 | 2153.4 | -154.08 | 2796.8 | -335.82 | 3538.3 | -674.86 | 4006.1 | -862.35
125296.8 | 3000 | -366.9 | 1891 | -105.75 | 1364.6 | -67.831 | 1130.5 | -54.178 | 2147.8 | -134.24 | 2801.8 | -274.89 | 3581.1 | -559.32 | 4067 | -700.6
99526.79 | 3013.1 | -300.32 | 1889.8 | -93.232 | 1367.8 | -70.543 | 1136 | -61.897 | 2144.5 | -125.11 | 2805.1 | -232.76 | 3611.5 | -472.44 | 4104 | -574.96
79056.94 | 3017.6 | -254.31 | 1890.7 | -87.61 | 1373.3 | -76.257 | 1143.4 | -71.149 | 2144.5 | -125.05 | 2806.5 | -207.44 | 3630.6 | -411.25 | 4123.4 | -483.92
62797.16 | 3019.3 | -228.97 | 1894.6 | -90.514 | 1380.6 | -86.225 | 1152.3 | -82.926 | 2150 | -134.99 | 2811.6 | -198.84 | 3649.4 | -376.89 | 4138.2 | -429.25
49881.56 | 3027.6 | -212.35 | 1900.8 | -93.432 | 1390.1 | -95.495 | 1163 | -93.575 | 2159.3 | -146.87 | 2820.8 | -195.48 | 3670.1 | -354.27 | 4155.7 | -391.59
39622.33 | 3040.2 | -205.04 | 1909.8 | -99.154 | 1401.8 | -106.28 | 1175.7 | -105.39 | 2172.7 | -162.78 | 2834 | -199.33 | 3694.6 | -345.22 | 4177.6 | -371.62
31473.13 | 3055.5 | -204.83 | 1920.3 | -106.58 | 1415 | -118.35 | 1189.9 | -118.66 | 2189.3 | -182.66 | 2850.1 | -209.33 | 3722.6 | -346.8 | 4203.4 | -364.83
25000 | 3075.8 | -206.9 | 1934 | -114.47 | 1430.7 | -131.27 | 1205.9 | -131.54 | 2210.2 | -203.9 | 2870.9 | -222.23 | 3756.6 | -353.89 | 4236.2 | -364.4
19858.21 | 3099 | -212.08 | 1949.1 | -122.91 | 1447.9 | -144.61 | 1224 | -145.37 | 2234.9 | -228.11 | 2895 | -239.06 | 3794.5 | -368.15 | 4273.1 | -371.78
15773.93 | 3125.1 | -219.28 | 1966 | -132.67 | 1467.4 | -159.15 | 1243.7 | -161 | 2264 | -255.35 | 2922.3 | -259.15 | 3837.2 | -386.94 | 4314.6 | -383.83
12529.68 | 3153.7 | -227.49 | 1984.6 | -142.61 | 1488.7 | -175.57 | 1265.8 | -177.67 | 2297.5 | -285.34 | 2953.9 | -282.79 | 3884.7 | -410.31 | 4361 | -400.84
9952.679 | 3185.1 | -236.93 | 2005.1 | -153.14 | 1512.5 | -193.22 | 1290.1 | -195.63 | 2336.1 | -318.34 | 2988.9 | -309.82 | 3937.5 | -437.89 | 4412.1 | -422.22
7905.694 | 3217.8 | -246.99 | 2027 | -164.16 | 1538.9 | -212.71 | 1317.5 | -215.11 | 2379.3 | -352.84 | 3029 | -340.23 | 3996.5 | -468.94 | 4468 | -445.59
6279.716 | 3253.5 | -258.14 | 2051 | -175.54 | 1568.3 | -233.59 | 1347.7 | -236.12 | 2428.2 | -390.69 | 3073.9 | -374.05 | 4060.6 | -503.4 | 4528.4 | -473.55
4988.156 | 3293.3 | -266.99 | 2077.5 | -188.16 | 1601 | -255.52 | 1381.5 | -258.47 | 2485.4 | -429.75 | 3125.1 | -411.85 | 4132.5 | -539.31 | 4596.5 | -502.36
3962.233 | 3334 | -276.29 | 2106 | -200.68 | 1637.6 | -279.64 | 1418.4 | -281.57 | 2547.9 | -472.09 | 3182.1 | -452.43 | 4211.4 | -579.61 | 4669.1 | -532.62
3147.313 | 3377.9 | -284.45 | 2137.6 | -212.83 | 1674.7 | -306.74 | 1460.3 | -306.91 | 2619.6 | -515.11 | 3245.3 | -495.25 | 4296.8 | -616.83 | 4747.1 | -564.07
2500 | 3423.4 | -290.96 | 2170.1 | -223.77 | 1723.1 | -331.45 | 1506 | -331.42 | 2696.5 | -559.36 | 3317.2 | -540.7 | 4389.9 | -657.34 | 4830.3 | -595.97
1985.821 | 3469.1 | -292.48 | 2204.7 | -234.6 | 1772.2 | -358.78 | 1555.6 | -357.31 | 2781.5 | -601.4 | 3396.8 | -587.12 | 4489.9 | -695.62 | 4920.1 | -626.03
1577.393 | 3512.6 | -293.47 | 2241.2 | -243.94 | 1825.5 | -385.73 | 1609 | -381.98 | 2874.3 | -644.6 | 3486.1 | -633.35 | 4595 | -733.26 | 5014.2 | -656.58
1252.968 | 3554.3 | -289.05 | 2278.2 | -253.35 | 1883.2 | -412.11 | 1667.8 | -405.36 | 2972 | -684.66 | 3580.7 | -679.45 | 4707.4 | -767.68 | 5111.3 | -683.57
995.2679 | 3592.7 | -286.71 | 2314.1 | -260.83 | 1942.7 | -435.49 | 1726.5 | -430.02 | 3073.5 | -720.5 | 3682.3 | -723.22 | 4819.8 | -799.01 | 5210.4 | -710.46
790.5694 | 3620.9 | -276.88 | 2347.6 | -268.69 | 2004.9 | -463.21 | 1786.1 | -452.32 | 3179.3 | -762.5 | 3784.8 | -769.56 | 4930.2 | -831.78 | 5304.1 | -741.13
627.9716 | 3650.3 | -280.67 | 2374.2 | -274.99 | 2066.6 | -491.74 | 1845.7 | -476.29 | 3283.7 | -798.78 | 3888 | -810.45 | 5035.3 | -864 | 5390.4 | -772.11
498.8156 | 3656 | -278.77 | 2401.7 | -297.63 | 2123.7 | -519.8 | 1909 | -511.51 | 3388.7 | -846.29 | 3994 | -861.71 | 5142.2 | -909.39 | 5479.9 | -817.79
396.2233 | 3667.2 | -301.49 | 2428 | -325.82 | 2186.5 | -562.01 | 1964.9 | -544.18 | 3490.3 | -901.15 | 4101.5 | -931.47 | 5246.7 | -972.38 | 5562.1 | -874.16
314.7314 | 3686.3 | -348.03 | 2451 | -356.46 | 2252.5 | -612.75 | 2031.1 | -594.86 | 3593.8 | -964.23 | 4209.1 | -1004.4 | 5356.6 | -1057 | 5653.9 | -963.87
250 | 3748 | -460.53 | 2474.6 | -429.23 | 2341.4 | -666.14 | 2126.5 | -662.66 | 3686.4 | -1027.1 | 4372.8 | -1109 | 5498.8 | -1146.7 | 5761.8 | -1043.6
198.5821 | 3751.6 | -483.92 | 2536.5 | -475.13 | 2401.9 | -749.48 | 2178.6 | -721.07 | 3850.3 | -1159.8 | 4474.4 | -1210.9 | 5621.7 | -1282.4 | 5878 | -1201
157.7393 | 3814 | -568.11 | 2590.2 | -534.9 | 2498.4 | -835.3 | 2261.7 | -797.61 | 3989.6 | -1265 | 4634.9 | -1334.1 | 5791.7 | -1423.8 | 6033.2 | -1347.9
125.2968 | 3897.5 | -674.8 | 2654.3 | -616.29 | 2619 | -929.7 | 2363.3 | -876.89 | 4159.8 | -1397.9 | 4828.2 | -1472.4 | 5966.3 | -1570.3 | 6223.2 | -1526.1
99.52679 | 3981.5 | -748.39 | 2737.8 | -687.99 | 2731.5 | -1034.2 | 2490.1 | -982.24 | 4349.1 | -1532.2 | 5021.7 | -1602.3 | 6194.7 | -1725.3 | 6425.2 | -1679.4
79.05694 | 4046.9 | -853.21 | 2817.5 | -764.25 | 2882.7 | -1147.6 | 2597.7 | -1085.6 | 4573.1 | -1687.5 | 5234.3 | -1759.1 | 6419.7 | -1907.7 | 6665.1 | -1867.2
62.79716 | 4107.4 | -1041.2 | 3015.2 | -933.57 | 3101.6 | -1303.7 | 2840 | -1202.9 | 4856.7 | -1786.6 | 5481.6 | -1825.3 | 6770.1 | -2159.1 | 7007.8 | -2118
39.62233 | 4437.1 | -1247.8 | 3225.8 | -1069.2 | 3387.3 | -1554.2 | 3112.3 | -1480.8 | 5259.6 | -2218.3 | 6053.2 | -2281.7 | 7236.7 | -2512.8 | 7475.6 | -2548.6
31.47314 | 4613.4 | -1250.4 | 3296.3 | -1173.7 | 3570.7 | -1643.4 | 3249.3 | -1591.7 | 5608.7 | -2359.6 | 6303.6 | -2483.8 | 7589 | -2743.8 | 7769.7 | -2713.3
25 | 4776.3 | -1443.2 | 3470.6 | -1315.8 | 3770.1 | -1846.1 | 3467.8 | -1788.9 | 5887.6 | -2608.6 | 6656.6 | -2684.5 | 7979.2 | -2954.5 | 8147.5 | -3012
19.85821 | 4962.5 | -1569 | 3648.9 | -1446.7 | 4014.5 | -2027.1 | 3695.3 | -1985.1 | 6220.4 | -2847.3 | 6995.9 | -2919.1 | 8342.4 | -3235.4 | 8506.2 | -3337.4
15.77393 | 5154 | -1727.1 | 3821.7 | -1581.9 | 4273 | -2215.2 | 3953.7 | -2149.5 | 6558.5 | -3184.5 | 7341.6 | -3244.5 | 8737.3 | -3571.1 | 8916.8 | -3704.2
12.52968 | 5385.2 | -1943 | 4027.1 | -1775.9 | 4551.8 | -2490.9 | 4214.9 | -2422.6 | 6979 | -3431.3 | 7803.3 | -3457 | 9248.7 | -3825.3 | 9420.8 | -4006.6
10 | 5625.4 | -2142.3 | 4250.2 | -1956.1 | 4870.3 | -2752.3 | 4508.3 | -2684.6 | 7405.5 | -3756.8 | 8225.9 | -3778.9 | 9744.3 | -4144.6 | 9928.1 | -4376.7